## Hárok1
timesamp | current | voltage | SOC | liquid_flow | temp_ambient | temp_inlet | temp_outlet | temp_TH1 | temp_TH2 | temp_TH3 | temp_TH4 | temp_TH5 | temp_TH6 | temp_TH7 | temp_TH8 | temp_TH9 | temp_TH10 | temp_cell-1_TH20 | temp_cell-1_TH21 | temp_cell-1_TH22 | temp_cell-2_TH17 | temp_cell-2_TH18 | temp_cell-2_TH19 | temp_cell-3_TH14 | temp_cell-3_TH15 | temp_cell-3_TH16 | temp_cell-4_TH11 | temp_cell-4_TH12 | temp_cell-4_TH13
s | A | V | % | L/min | K | K | K | K | K | K | K | K | K | K | K | K | K | K | K | K | K | K | K | K | K | K | K | K | K
0 | -0.00304454262 | 4.19234322 | 100 | 0.13840904 | 297.2618425 | 296.3439763 | 296.6874725 | 296.6058 | 296.6243 | 296.5843 | 296.691 | 296.6038 | 296.6059 | 296.5992 | 296.6139 | 296.4806 | 296.4626 | 296.6532 | 296.6407 | 296.6295 | 296.5385 | 296.623 | 296.5666 | 296.604 | 296.882 | 296.5931 | 296.5303 | 296.6022 | 296.6631
4.99 | -0.00364791001 | 4.19234089 | 100 | 0.0394496928 | 297.2601915 | 296.3477515 | 296.6871181 | 296.605 | 296.6236 | 296.5851 | 296.6916 | 296.6027 | 296.6068 | 296.5989 | 296.6139 | 296.4785 | 296.4614 | 296.6549 | 296.6382 | 296.6284 | 296.5392 | 296.6235 | 296.5646 | 296.6074 | 296.8826 | 296.594 | 296.5319 | 296.6024 | 296.664
9.978 | -0.00396190733 | 4.1923405 | 100 | 0.0826617929 | 297.258796 | 296.344146 | 296.6656625 | 296.6058 | 296.624 | 296.5861 | 296.6915 | 296.6025 | 296.6068 | 296.5994 | 296.614 | 296.4798 | 296.4635 | 296.6538 | 296.6398 | 296.6294 | 296.5412 | 296.6232 | 296.5662 | 296.6073 | 296.8824 | 296.5921 | 296.5345 | 296.6044 | 296.6647
14.976 | -0.00315998281 | 4.19234086 | 100 | 0.0172545157 | 297.257338 | 296.3402582 | 296.6877993 | 296.6066 | 296.6254 | 296.5859 | 296.6935 | 296.6033 | 296.6081 | 296.599 | 296.6159 | 296.48 | 296.4638 | 296.6544 | 296.6411 | 296.6302 | 296.5411 | 296.625 | 296.5679 | 296.6081 | 296.8835 | 296.5937 | 296.5326 | 296.6039 | 296.6652
19.976 | -0.00298990093 | 4.19233943 | 100 | 0 | 297.2556938 | 296.3416005 | 296.6887224 | 296.6056 | 296.6244 | 296.5857 | 296.6929 | 296.6048 | 296.6076 | 296.5996 | 296.6151 | 296.478 | 296.4634 | 296.656 | 296.6396 | 296.6317 | 296.5407 | 296.6254 | 296.5658 | 296.607 | 296.8839 | 296.5946 | 296.5341 | 296.6048 | 296.6643
24.976 | -0.00493083533 | 4.19233756 | 100 | 0 | 297.2539812 | 296.3425581 | 296.6906941 | 296.6054 | 296.6232 | 296.5833 | 296.6922 | 296.6028 | 296.6067 | 296.599 | 296.614 | 296.4799 | 296.4633 | 296.6543 | 296.6398 | 296.6283 | 296.54 | 296.6242 | 296.5664 | 296.6078 | 296.8832 | 296.5947 | 296.5331 | 296.6025 | 296.664
29.976 | -0.00305916504 | 4.19233452 | 100 | 0 | 297.2520628 | 296.3418934 | 296.6921851 | 296.6052 | 296.6254 | 296.5857 | 296.6928 | 296.6044 | 296.6068 | 296.5996 | 296.6159 | 296.4796 | 296.4647 | 296.6542 | 296.6411 | 296.6308 | 296.5396 | 296.6241 | 296.567 | 296.6073 | 296.8836 | 296.5943 | 296.5332 | 296.6036 | 296.6653
34.976 | -0.00538566968 | 4.19233447 | 100 | 0 | 297.2504735 | 296.3375497 | 296.6928447 | 296.6063 | 296.6231 | 296.5878 | 296.6938 | 296.6043 | 296.6074 | 296.5992 | 296.6152 | 296.4807 | 296.465 | 296.6543 | 296.6405 | 296.6305 | 296.5389 | 296.6239 | 296.5671 | 296.6078 | 296.8836 | 296.5951 | 296.533 | 296.6029 | 296.665
39.976 | -0.00414199403 | 4.19233406 | 100 | 0 | 297.2490977 | 296.3369828 | 296.6931865 | 296.6052 | 296.6255 | 296.5854 | 296.6943 | 296.6064 | 296.6071 | 296.6032 | 296.6158 | 296.4789 | 296.465 | 296.655 | 296.6394 | 296.6306 | 296.542 | 296.6243 | 296.5679 | 296.6079 | 296.8845 | 296.596 | 296.5336 | 296.6033 | 296.6637
44.989 | -0.00474920943 | 4.19232979 | 100 | 0 | 297.2485609 | 296.3364326 | 296.694295 | 296.607 | 296.6245 | 296.5868 | 296.6937 | 296.6037 | 296.6088 | 296.601 | 296.6153 | 296.4804 | 296.4652 | 296.6547 | 296.6411 | 296.6326 | 296.5401 | 296.6246 | 296.5662 | 296.6081 | 296.8842 | 296.5958 | 296.5317 | 296.6036 | 296.6655
49.972 | -0.0048546448 | 4.19232946 | 100 | 0 | 297.2482751 | 296.3363794 | 296.6948884 | 296.6065 | 296.6249 | 296.5857 | 296.694 | 296.6041 | 296.6078 | 296.6015 | 296.6147 | 296.4806 | 296.4636 | 296.6556 | 296.6405 | 296.6326 | 296.5402 | 296.6261 | 296.5677 | 296.6085 | 296.883 | 296.595 | 296.5323 | 296.6034 | 296.6649
54.972 | -0.00562347647 | 4.19232778 | 100 | 0 | 297.2480388 | 296.3344585 | 296.6967199 | 296.6042 | 296.6247 | 296.5863 | 296.694 | 296.6049 | 296.6078 | 296.6021 | 296.616 | 296.4803 | 296.4629 | 296.6542 | 296.6399 | 296.6295 | 296.543 | 296.6247 | 296.5673 | 296.6071 | 296.8832 | 296.5944 | 296.5321 | 296.6026 | 296.6645
59.974 | -0.00488312005 | 4.19232681 | 100 | 0 | 297.247495 | 296.3375539 | 296.6979932 | 296.6064 | 296.6249 | 296.5873 | 296.6937 | 296.6055 | 296.6075 | 296.6031 | 296.6172 | 296.4815 | 296.4639 | 296.6545 | 296.64 | 296.6316 | 296.5409 | 296.6245 | 296.5684 | 296.6083 | 296.8835 | 296.5939 | 296.532 | 296.6037 | 296.6635
64.972 | -0.00536335124 | 4.19232722 | 100 | 0 | 297.2468978 | 296.3374161 | 296.6999545 | 296.6056 | 296.6244 | 296.5864 | 296.6944 | 296.6053 | 296.6075 | 296.6016 | 296.6169 | 296.4814 | 296.4633 | 296.6542 | 296.6404 | 296.6319 | 296.5417 | 296.6245 | 296.5698 | 296.6089 | 296.8829 | 296.5944 | 296.5323 | 296.6034 | 296.6641
69.99 | -0.00557499159 | 4.19232416 | 100 | 0 | 297.2457492 | 296.3404936 | 296.7007848 | 296.6066 | 296.6251 | 296.5878 | 296.6933 | 296.6055 | 296.609 | 296.6025 | 296.6165 | 296.4811 | 296.4643 | 296.6548 | 296.6409 | 296.63 | 296.5424 | 296.6264 | 296.5678 | 296.609 | 296.8838 | 296.5942 | 296.5319 | 296.6018 | 296.6643
75.522 | -0.00564887331 | 4.19232861 | 100 | 0 | 297.2444733 | 296.3445564 | 296.7030362 | 296.6054 | 296.6258 | 296.5864 | 296.6962 | 296.6053 | 296.609 | 296.6017 | 296.6154 | 296.4825 | 296.4653 | 296.6556 | 296.6414 | 296.6315 | 296.5405 | 296.6242 | 296.5699 | 296.6082 | 296.883 | 296.5939 | 296.5316 | 296.6023 | 296.6631
80.661 | -0.00425743422 | 4.19232263 | 100 | 0 | 297.2431245 | 296.3441053 | 296.7043089 | 296.6046 | 296.6273 | 296.5866 | 296.6951 | 296.6057 | 296.61 | 296.6029 | 296.617 | 296.4825 | 296.4659 | 296.6559 | 296.6415 | 296.6336 | 296.5442 | 296.6268 | 296.5702 | 296.6094 | 296.8842 | 296.5958 | 296.533 | 296.6042 | 296.6633
84.989 | -0.00438903604 | 4.19232367 | 100 | 0 | 297.2420137 | 296.3460761 | 296.7043604 | 296.6071 | 296.6281 | 296.5884 | 296.6955 | 296.6068 | 296.6103 | 296.6028 | 296.6171 | 296.4817 | 296.4653 | 296.6567 | 296.6414 | 296.6329 | 296.5433 | 296.6262 | 296.5694 | 296.6088 | 296.8841 | 296.5955 | 296.5337 | 296.6045 | 296.6654
89.991 | -0.00421741495 | 4.19232058 | 100 | 0 | 297.2408795 | 296.3488023 | 296.7065856 | 296.6062 | 296.6272 | 296.5892 | 296.6956 | 296.6076 | 296.6096 | 296.6031 | 296.6172 | 296.4832 | 296.4642 | 296.6587 | 296.6439 | 296.6338 | 296.5445 | 296.6269 | 296.5703 | 296.611 | 296.8855 | 296.5953 | 296.5357 | 296.6054 | 296.6674
95.001 | -0.00433362475 | 4.19232058 | 100 | 0 | 297.2397449 | 296.3524012 | 296.7069892 | 296.6069 | 296.6286 | 296.5891 | 296.697 | 296.6073 | 296.611 | 296.6042 | 296.6197 | 296.4812 | 296.4671 | 296.6606 | 296.6449 | 296.6335 | 296.5465 | 296.628 | 296.5696 | 296.6125 | 296.8867 | 296.5964 | 296.538 | 296.6068 | 296.6703
100.001 | -0.00453910828 | 4.19231845 | 100 | 0.142379202 | 297.2385058 | 296.357227 | 296.7090182 | 296.6079 | 296.6284 | 296.5893 | 296.6973 | 296.6081 | 296.6117 | 296.6044 | 296.6175 | 296.4832 | 296.4657 | 296.6647 | 296.6517 | 296.6373 | 296.5487 | 296.6334 | 296.5721 | 296.6154 | 296.8894 | 296.5982 | 296.5366 | 296.6084 | 296.6692
104.991 | -0.00544800738 | 4.19231693 | 100 | 0 | 297.2377282 | 296.3585051 | 296.7090496 | 296.6087 | 296.6277 | 296.591 | 296.6962 | 296.6079 | 296.6102 | 296.6055 | 296.6186 | 296.4836 | 296.4668 | 296.6689 | 296.6568 | 296.6425 | 296.5504 | 296.6352 | 296.5754 | 296.6156 | 296.8921 | 296.598 | 296.5396 | 296.6099 | 296.6687
110.026 | -0.00527022949 | 4.19231712 | 100 | 0 | 297.2364098 | 296.3607615 | 296.7122494 | 296.6067 | 296.629 | 296.5903 | 296.6974 | 296.6086 | 296.6133 | 296.6068 | 296.6199 | 296.4844 | 296.4681 | 296.6727 | 296.6601 | 296.6459 | 296.5517 | 296.635 | 296.5758 | 296.6154 | 296.8926 | 296.5994 | 296.5402 | 296.6107 | 296.6702
115.012 | -0.00596517944 | 4.19231592 | 100 | 0 | 297.2348613 | 296.3613871 | 296.713129 | 296.6094 | 296.6297 | 296.5899 | 296.6976 | 296.6086 | 296.6125 | 296.6059 | 296.6198 | 296.4846 | 296.4682 | 296.6749 | 296.663 | 296.6499 | 296.5532 | 296.6387 | 296.5768 | 296.6158 | 296.8949 | 296.5993 | 296.5419 | 296.6119 | 296.6698
119.997 | -0.00710418931 | 4.19231483 | 100 | 0 | 297.2336127 | 296.3640561 | 296.7136054 | 296.611 | 296.6334 | 296.5921 | 296.7001 | 296.6092 | 296.6146 | 296.6075 | 296.6204 | 296.4844 | 296.4686 | 296.6754 | 296.6637 | 296.6497 | 296.5531 | 296.638 | 296.5782 | 296.6185 | 296.8943 | 296.6022 | 296.5436 | 296.6134 | 296.6721
125.016 | -0.00596902744 | 4.19231585 | 100 | 1.49077347 | 297.2334479 | 296.8369048 | 296.7060945 | 296.6307 | 296.6496 | 296.6246 | 296.7334 | 296.6412 | 296.6319 | 296.6461 | 296.6549 | 296.508 | 296.4925 | 296.6779 | 296.6667 | 296.6533 | 296.5592 | 296.6417 | 296.5794 | 296.6207 | 296.8991 | 296.603 | 296.5489 | 296.6156 | 296.6745
129.99 | -0.00562655488 | 4.19230583 | 100 | 1.51501459 | 297.2307943 | 297.4132087 | 297.3546147 | 297.1034 | 297.1155 | 297.0767 | 297.1994 | 297.0659 | 297.0343 | 297.0493 | 297.0303 | 296.8738 | 296.8386 | 296.683 | 296.6704 | 296.6765 | 296.5621 | 296.6437 | 296.6089 | 296.6241 | 296.9003 | 296.6309 | 296.5519 | 296.6201 | 296.701
134.991 | -0.00427821345 | 4.19230689 | 100 | 1.50289578 | 297.2310831 | 297.4646077 | 297.4500164 | 297.2411 | 297.2557 | 297.198 | 297.3184 | 297.1966 | 297.178 | 297.1817 | 297.1737 | 297.0468 | 297.0076 | 296.6841 | 296.6702 | 296.7262 | 296.5639 | 296.6455 | 296.6611 | 296.6278 | 296.903 | 296.6852 | 296.5539 | 296.6225 | 296.7536
139.99 | -0.00456912273 | 4.19230733 | 100 | 1.5070284 | 297.2301344 | 297.5180116 | 297.5081304 | 297.3048 | 297.3183 | 297.2604 | 297.3764 | 297.2618 | 297.251 | 297.2499 | 297.2436 | 297.1249 | 297.0884 | 296.6843 | 296.6729 | 296.7634 | 296.5636 | 296.6508 | 296.7014 | 296.6268 | 296.9066 | 296.7265 | 296.5542 | 296.6243 | 296.7919
144.976 | -0.00445599135 | 4.19230629 | 100 | 1.50293127 | 297.2316151 | 297.5633651 | 297.5574343 | 297.3542 | 297.3696 | 297.3087 | 297.4266 | 297.3102 | 297.301 | 297.2994 | 297.2933 | 297.1776 | 297.1426 | 296.6832 | 296.675 | 296.7972 | 296.5649 | 296.6557 | 296.7367 | 296.6285 | 296.9131 | 296.7616 | 296.5549 | 296.6306 | 296.824
150.025 | -0.00525560707 | 4.19230558 | 100 | 1.51041204 | 297.2326863 | 297.6044035 | 297.5996681 | 297.3995 | 297.4135 | 297.3485 | 297.4685 | 297.3527 | 297.3447 | 297.3404 | 297.3369 | 297.2222 | 297.1901 | 296.6836 | 296.6815 | 296.8276 | 296.5671 | 296.6616 | 296.7648 | 296.63 | 296.9217 | 296.7901 | 296.5578 | 296.6387 | 296.8547
154.976 | -0.0058851409 | 4.19230514 | 100 | 1.50683277 | 297.2341437 | 297.6397551 | 297.6368952 | 297.4379 | 297.4518 | 297.3858 | 297.5054 | 297.3882 | 297.3818 | 297.3779 | 297.3741 | 297.2607 | 297.2278 | 296.6857 | 296.6898 | 296.852 | 296.5664 | 296.671 | 296.7918 | 296.6308 | 296.9308 | 296.8167 | 296.5587 | 296.6476 | 296.8804
159.976 | -0.004122754 | 4.19230655 | 100 | 1.53144614 | 297.2358369 | 297.6760469 | 297.6740055 | 297.4723 | 297.4877 | 297.4204 | 297.5402 | 297.4237 | 297.4172 | 297.415 | 297.4105 | 297.2968 | 297.2646 | 296.6873 | 296.6985 | 296.8786 | 296.569 | 296.6816 | 296.8186 | 296.634 | 296.9392 | 296.8437 | 296.5602 | 296.6569 | 296.9056
164.977 | -0.00498855543 | 4.19230486 | 100 | 1.51086161 | 297.2382745 | 297.7087513 | 297.7062126 | 297.5074 | 297.5222 | 297.4526 | 297.5728 | 297.4556 | 297.4479 | 297.4466 | 297.4433 | 297.33 | 297.2978 | 296.6905 | 296.7077 | 296.902 | 296.572 | 296.6915 | 296.842 | 296.637 | 296.9488 | 296.8691 | 296.564 | 296.6639 | 296.9299
169.997 | -0.00372717895 | 4.19230629 | 100 | 1.52455168 | 297.2409938 | 297.7407955 | 297.7385103 | 297.5375 | 297.5529 | 297.4854 | 297.6042 | 297.486 | 297.4767 | 297.4765 | 297.4755 | 297.36 | 297.329 | 296.6937 | 296.7176 | 296.9244 | 296.5765 | 296.7028 | 296.8674 | 296.6405 | 296.9608 | 296.8914 | 296.5663 | 296.6762 | 296.9512
174.976 | -0.00451140264 | 4.19230818 | 100 | 1.51538639 | 297.2439203 | 297.7729102 | 297.772188 | 297.5704 | 297.5876 | 297.5141 | 297.6361 | 297.5148 | 297.5098 | 297.5085 | 297.5063 | 297.3919 | 297.3628 | 296.6992 | 296.7298 | 296.9433 | 296.582 | 296.7139 | 296.8869 | 296.6457 | 296.9702 | 296.9157 | 296.5713 | 296.6849 | 296.9743
179.977 | -0.00527330789 | 4.1923044 | 100 | 1.52054889 | 297.2473066 | 297.8031813 | 297.8017159 | 297.5998 | 297.617 | 297.544 | 297.6656 | 297.5439 | 297.5372 | 297.5371 | 297.5347 | 297.4211 | 297.3908 | 296.7037 | 296.7392 | 296.9666 | 296.5871 | 296.7257 | 296.9092 | 296.6507 | 296.9815 | 296.9374 | 296.5774 | 296.6968 | 296.9944
184.977 | -0.004487545 | 4.1923062 | 100 | 1.51563251 | 297.2510152 | 297.8307622 | 297.8302349 | 297.6275 | 297.645 | 297.5718 | 297.6932 | 297.571 | 297.5634 | 297.565 | 297.5618 | 297.4494 | 297.4188 | 296.7098 | 296.7489 | 296.9856 | 296.593 | 296.7357 | 296.9299 | 296.6568 | 296.9925 | 296.9565 | 296.5813 | 296.7066 | 297.0156
189.977 | -0.00298990093 | 4.19230885 | 100 | 1.50852822 | 297.2545513 | 297.8611199 | 297.8596087 | 297.6574 | 297.6743 | 297.5995 | 297.7219 | 297.5994 | 297.5928 | 297.5916 | 297.59 | 297.477 | 297.4472 | 296.7151 | 296.7618 | 297.0065 | 296.5999 | 296.7466 | 296.9506 | 296.6633 | 297.0048 | 296.9771 | 296.5872 | 296.717 | 297.0347
194.994 | -0.00328619742 | 4.19230569 | 100 | 1.49823446 | 297.2584801 | 297.8909766 | 297.8897532 | 297.6874 | 297.702 | 297.6296 | 297.7498 | 297.6284 | 297.6208 | 297.6205 | 297.6182 | 297.5063 | 297.4743 | 296.722 | 296.7739 | 297.0252 | 296.6074 | 296.7586 | 296.9686 | 296.6707 | 297.0161 | 296.9988 | 296.5936 | 296.7302 | 297.0561
199.994 | -0.00411197958 | 4.19230618 | 100 | 1.50652166 | 297.2624957 | 297.9203632 | 297.9190747 | 297.7139 | 297.7318 | 297.6578 | 297.7792 | 297.6553 | 297.6483 | 297.6464 | 297.6456 | 297.5334 | 297.5045 | 296.7299 | 296.7831 | 297.0453 | 296.616 | 296.7722 | 296.9901 | 296.6771 | 297.0284 | 297.0191 | 296.5999 | 296.7406 | 297.0745
204.977 | -0.00355324906 | 4.19230715 | 100 | 1.50103979 | 297.2669294 | 297.9456048 | 297.9451832 | 297.7428 | 297.7566 | 297.6815 | 297.8037 | 297.6803 | 297.6749 | 297.6742 | 297.673 | 297.5595 | 297.5293 | 296.7362 | 296.7943 | 297.0644 | 296.6228 | 296.783 | 297.0088 | 296.686 | 297.0383 | 297.0388 | 296.6082 | 296.7497 | 297.0919
209.992 | -0.00389341282 | 4.19230846 | 100 | 1.51070493 | 297.2715003 | 297.9697551 | 297.9714709 | 297.7664 | 297.7832 | 297.706 | 297.8276 | 297.7053 | 297.6965 | 297.6981 | 297.6975 | 297.5829 | 297.5516 | 296.746 | 296.8051 | 297.0816 | 296.6326 | 296.7958 | 297.0274 | 296.694 | 297.0501 | 297.0561 | 296.6156 | 296.7603 | 297.1074
215.001 | -0.00379028625 | 4.19230837 | 100 | 1.5245501 | 297.2764226 | 297.9913285 | 297.9928956 | 297.7876 | 297.8053 | 297.7272 | 297.8512 | 297.7276 | 297.7191 | 297.7213 | 297.7195 | 297.6063 | 297.5758 | 296.752 | 296.8193 | 297.1011 | 296.6403 | 296.8089 | 297.0452 | 296.7013 | 297.0616 | 297.0746 | 296.6248 | 296.774 | 297.1268
219.977 | -0.00404887228 | 4.19230728 | 100 | 1.52474749 | 297.2816475 | 298.0138976 | 298.0148066 | 297.8111 | 297.8265 | 297.7499 | 297.8718 | 297.7474 | 297.7405 | 297.7406 | 297.7389 | 297.6285 | 297.5951 | 296.7619 | 296.8295 | 297.1168 | 296.65 | 296.8218 | 297.063 | 296.711 | 297.0738 | 297.0924 | 296.6317 | 296.7847 | 297.144
224.976 | -0.00466147489 | 4.19230809 | 100 | 1.51893196 | 297.2868366 | 298.0341917 | 298.0351755 | 297.8311 | 297.8486 | 297.7703 | 297.8928 | 297.7686 | 297.7618 | 297.761 | 297.7601 | 297.6483 | 297.6183 | 296.7696 | 296.8413 | 297.1355 | 296.6581 | 296.8351 | 297.0811 | 296.7196 | 297.0871 | 297.11 | 296.6416 | 296.797 | 297.1592
229.976 | -0.00374641898 | 4.19230821 | 100 | 1.49481006 | 297.2916713 | 298.0566216 | 298.0576131 | 297.8526 | 297.8685 | 297.7927 | 297.9117 | 297.7883 | 297.7817 | 297.7822 | 297.7819 | 297.6694 | 297.639 | 296.7788 | 296.8549 | 297.1509 | 296.6703 | 296.8476 | 297.0984 | 296.73 | 297.1002 | 297.1271 | 296.6529 | 296.8134 | 297.178
234.977 | -0.00440519766 | 4.19230982 | 100 | 1.51745112 | 297.2970379 | 298.0786051 | 298.0797492 | 297.8741 | 297.891 | 297.8118 | 297.9351 | 297.8105 | 297.8046 | 297.8031 | 297.8027 | 297.6908 | 297.6597 | 296.788 | 296.867 | 297.169 | 296.6781 | 296.8605 | 297.1162 | 296.7396 | 297.1131 | 297.1457 | 296.6617 | 296.8245 | 297.194
239.982 | -0.00426128223 | 4.19230978 | 100 | 1.51752108 | 297.302508 | 298.098707 | 298.1002875 | 297.8932 | 297.9097 | 297.8334 | 297.9555 | 297.8315 | 297.8242 | 297.8244 | 297.8227 | 297.7116 | 297.6787 | 296.7981 | 296.8786 | 297.1859 | 296.6911 | 296.8735 | 297.134 | 296.7502 | 297.1253 | 297.1626 | 296.6732 | 296.836 | 297.212
245.001 | -0.0031530564 | 4.19230982 | 100 | 1.52022725 | 297.3095685 | 298.1204519 | 298.121771 | 297.9155 | 297.9314 | 297.8528 | 297.9756 | 297.85 | 297.8426 | 297.8442 | 297.8431 | 297.7314 | 297.7004 | 296.8072 | 296.8938 | 297.2029 | 296.7005 | 296.8868 | 297.1499 | 296.7606 | 297.1386 | 297.1788 | 296.6822 | 296.8497 | 297.227
249.98 | -0.00353016102 | 4.19230913 | 100 | 1.5045521 | 297.3166139 | 298.1405084 | 298.1420579 | 297.9343 | 297.9519 | 297.8726 | 297.9951 | 297.8721 | 297.8642 | 297.8655 | 297.8639 | 297.7518 | 297.7197 | 296.8176 | 296.9048 | 297.2192 | 296.713 | 296.9013 | 297.1662 | 296.7717 | 297.1509 | 297.1956 | 296.6912 | 296.861 | 297.2437
255.019 | -0.00340240721 | 4.19231262 | 100 | 1.5038512 | 297.3237419 | 298.1666116 | 298.1876809 | 297.9543 | 297.9719 | 297.8914 | 298.014 | 297.8896 | 297.8831 | 297.8852 | 297.8837 | 297.7729 | 297.7407 | 296.8278 | 296.9208 | 297.2365 | 296.7227 | 296.9142 | 297.1839 | 296.7821 | 297.1657 | 297.2115 | 296.7032 | 296.8737 | 297.2601
260.005 | -0.00384646714 | 4.19231058 | 100 | 1.50951777 | 297.330423 | 298.1885972 | 298.2019194 | 297.9719 | 297.9896 | 297.9111 | 298.0333 | 297.9082 | 297.9023 | 297.9041 | 297.9022 | 297.7926 | 297.7591 | 296.8397 | 296.9327 | 297.2514 | 296.7341 | 296.9273 | 297.2003 | 296.7936 | 297.1781 | 297.2272 | 296.7119 | 296.8869 | 297.2759
264.967 | -0.00276825576 | 4.1923125 | 100 | 1.52065818 | 297.336653 | 298.2085591 | 298.2219204 | 297.9927 | 298.009 | 297.9306 | 298.0536 | 297.9271 | 297.9193 | 297.9233 | 297.9186 | 297.8111 | 297.7796 | 296.8497 | 296.9424 | 297.2677 | 296.7462 | 296.9417 | 297.2157 | 296.8017 | 297.1914 | 297.2438 | 296.7238 | 296.8984 | 297.2923
269.952 | -0.00237421991 | 4.19231241 | 100 | 1.50992438 | 297.3425994 | 298.2280968 | 298.2415853 | 298.0113 | 298.0278 | 297.9505 | 298.0724 | 297.9482 | 297.9416 | 297.9414 | 297.9399 | 297.8298 | 297.7983 | 296.8597 | 296.9571 | 297.2832 | 296.7562 | 296.955 | 297.2328 | 296.8139 | 297.2026 | 297.2589 | 296.7319 | 296.9098 | 297.3058
274.965 | -0.00356787148 | 4.19231335 | 100 | 1.50879119 | 297.3486202 | 298.248606 | 298.2617721 | 298.03 | 298.0466 | 297.9695 | 298.0917 | 297.9664 | 297.9593 | 297.9604 | 297.9596 | 297.8485 | 297.8158 | 296.868 | 296.9691 | 297.2982 | 296.7677 | 296.9665 | 297.2457 | 296.8242 | 297.2142 | 297.2731 | 296.7411 | 296.9213 | 297.3184
280.025 | -0.0040634947 | 4.19231416 | 100 | 1.51949374 | 297.3546076 | 298.2697154 | 298.2826347 | 298.049 | 298.067 | 297.9891 | 298.1119 | 297.9858 | 297.978 | 297.9808 | 297.9774 | 297.8694 | 297.8352 | 296.8792 | 296.9805 | 297.314 | 296.7797 | 296.9803 | 297.2626 | 296.8353 | 297.2274 | 297.2886 | 296.752 | 296.9309 | 297.3344
284.952 | -0.00394574571 | 4.19231345 | 100 | 1.5305011 | 297.3602174 | 298.2893202 | 298.3027055 | 298.0693 | 298.0875 | 298.0063 | 298.1326 | 298.0045 | 297.9977 | 298.0003 | 297.9973 | 297.8887 | 297.8541 | 296.8907 | 296.9928 | 297.3288 | 296.7911 | 296.9921 | 297.2767 | 296.8462 | 297.2386 | 297.3029 | 296.761 | 296.9422 | 297.3475
289.957 | -0.00359249872 | 4.19231453 | 100 | 1.51714185 | 297.3659776 | 298.3083187 | 298.3209168 | 298.0883 | 298.1046 | 298.0257 | 298.1503 | 298.0236 | 298.018 | 298.0194 | 298.0157 | 297.9066 | 297.8728 | 296.9011 | 297.0042 | 297.3429 | 296.8017 | 297.005 | 297.2941 | 296.857 | 297.2541 | 297.3176 | 296.7724 | 296.9537 | 297.3611
294.952 | -0.00320385008 | 4.19231227 | 100 | 1.51478748 | 297.3716062 | 298.3286351 | 298.3416504 | 298.1067 | 298.1243 | 298.0466 | 298.1694 | 298.0432 | 298.0352 | 298.0376 | 298.0358 | 297.9257 | 297.8911 | 296.9119 | 297.0182 | 297.3585 | 296.8139 | 297.0177 | 297.309 | 296.8692 | 297.2653 | 297.335 | 296.7856 | 296.9693 | 297.3776
299.952 | -0.00358480271 | 4.19231058 | 100 | 1.50977548 | 297.3778694 | 298.3484425 | 298.3608102 | 298.1264 | 298.1442 | 298.0651 | 298.1875 | 298.0631 | 298.0555 | 298.0564 | 298.0534 | 297.9433 | 297.909 | 296.9229 | 297.0309 | 297.3732 | 296.8258 | 297.032 | 297.3258 | 296.8803 | 297.2801 | 297.3504 | 296.7996 | 296.9831 | 297.3929
304.961 | -0.003636366 | 4.19231509 | 100 | 1.50660432 | 297.3836424 | 298.3678525 | 298.3804478 | 298.1454 | 298.1615 | 298.0833 | 298.2079 | 298.0818 | 298.0758 | 298.0752 | 298.0708 | 297.9624 | 297.9274 | 296.9354 | 297.0442 | 297.388 | 296.8375 | 297.0451 | 297.3409 | 296.8927 | 297.2932 | 297.3655 | 296.8095 | 296.9958 | 297.4066
309.999 | -0.00265281557 | 4.1923149 | 100 | 1.51423877 | 297.3893041 | 298.3879338 | 298.4005147 | 298.1637 | 298.1833 | 298.103 | 298.2282 | 298.0998 | 298.0949 | 298.0942 | 298.0901 | 297.9823 | 297.9481 | 296.9466 | 297.0568 | 297.4035 | 296.8498 | 297.0583 | 297.3577 | 296.9041 | 297.3052 | 297.3807 | 296.8209 | 297.0081 | 297.4209
314.952 | -0.00368485088 | 4.19231455 | 100 | 1.50921945 | 297.3953439 | 298.3520299 | 298.3928639 | 298.1605 | 298.1817 | 298.0992 | 298.2211 | 298.0967 | 298.0931 | 298.0908 | 298.0897 | 297.9843 | 297.9501 | 296.9577 | 297.0686 | 297.4194 | 296.8619 | 297.0735 | 297.3734 | 296.9169 | 297.3189 | 297.3968 | 296.8307 | 297.0194 | 297.4369
319.983 | -0.00279673101 | 4.19231795 | 100 | 1.51348802 | 297.401041 | 298.2238154 | 298.2909772 | 298.0854 | 298.1065 | 298.021 | 298.1421 | 298.0246 | 298.0285 | 298.0195 | 298.0272 | 297.9263 | 297.8947 | 296.9702 | 297.0822 | 297.4282 | 296.8768 | 297.0875 | 297.3815 | 296.9296 | 297.3339 | 297.4066 | 296.8459 | 297.0353 | 297.4483
324.956 | -0.00316460042 | 4.19232113 | 100 | 1.51962038 | 297.4060612 | 298.0960758 | 298.1641433 | 297.98 | 298.0017 | 297.9213 | 298.038 | 297.9274 | 297.9329 | 297.9237 | 297.9333 | 297.8286 | 297.8046 | 296.9799 | 297.0954 | 297.4276 | 296.8887 | 297.103 | 297.3808 | 296.9417 | 297.3475 | 297.4086 | 296.8582 | 297.0531 | 297.4504
329.962 | -0.00474228302 | 4.19232 | 100 | 1.52069437 | 297.4108473 | 297.9816948 | 298.0516732 | 297.8805 | 297.902 | 297.8256 | 297.9412 | 297.8346 | 297.8427 | 297.8321 | 297.8447 | 297.7331 | 297.7109 | 296.9934 | 297.1101 | 297.4194 | 296.8997 | 297.1158 | 297.3723 | 296.9546 | 297.3604 | 297.4008 | 296.871 | 297.0663 | 297.4445
335.009 | -0.00430130149 | 4.19232044 | 100 | 1.51183804 | 297.4156976 | 297.8502876 | 297.9234725 | 297.7766 | 297.8027 | 297.7198 | 297.836 | 297.7298 | 297.7395 | 297.7302 | 297.7449 | 297.6318 | 297.6137 | 297.0071 | 297.1242 | 297.4109 | 296.9144 | 297.1291 | 297.3605 | 296.967 | 297.3741 | 297.3886 | 296.8889 | 297.0815 | 297.4377
339.952 | -0.00375488459 | 4.19232115 | 100 | 1.50085909 | 297.4212189 | 297.7343894 | 297.8042721 | 297.6691 | 297.6961 | 297.6197 | 297.734 | 297.6322 | 297.6427 | 297.6316 | 297.647 | 297.5304 | 297.5132 | 297.0187 | 297.1353 | 297.395 | 296.9286 | 297.1412 | 297.3447 | 296.9821 | 297.3904 | 297.3743 | 296.9055 | 297.1005 | 297.4276
344.952 | -0.00459605878 | 4.19232335 | 100 | 1.50320317 | 297.4265567 | 297.622897 | 297.6914029 | 297.5668 | 297.5956 | 297.5211 | 297.6352 | 297.5352 | 297.5477 | 297.5361 | 297.554 | 297.4325 | 297.4172 | 297.0302 | 297.1453 | 297.377 | 296.9406 | 297.1511 | 297.326 | 296.9951 | 297.4001 | 297.3565 | 296.9205 | 297.1145 | 297.4131
349.97 | -0.00337777997 | 4.19232335 | 100 | 1.51679075 | 297.4302856 | 297.512525 | 297.5824884 | 297.4677 | 297.496 | 297.429 | 297.5394 | 297.446 | 297.4539 | 297.4453 | 297.4634 | 297.339 | 297.3256 | 297.0455 | 297.1546 | 297.3575 | 296.9532 | 297.1601 | 297.3078 | 297.0093 | 297.4071 | 297.3334 | 296.9362 | 297.1227 | 297.393
354.961 | -0.0044298249 | 4.19232035 | 100 | 1.4977159 | 297.4317074 | 297.402043 | 297.4712849 | 297.3654 | 297.3924 | 297.3326 | 297.4398 | 297.3488 | 297.3634 | 297.3493 | 297.3719 | 297.2427 | 297.2323 | 297.0553 | 297.1598 | 297.3344 | 296.9644 | 297.1659 | 297.282 | 297.0194 | 297.4133 | 297.3115 | 296.9476 | 297.1315 | 297.372
359.979 | -0.00384107993 | 4.19232178 | 100 | 1.50864139 | 297.431534 | 297.3151994 | 297.3700711 | 297.2731 | 297.2998 | 297.2446 | 297.3518 | 297.2636 | 297.2763 | 297.264 | 297.2881 | 297.1552 | 297.1444 | 297.0658 | 297.1641 | 297.3095 | 296.9767 | 297.1707 | 297.2547 | 297.0308 | 297.4174 | 297.2862 | 296.9579 | 297.136 | 297.346
364.973 | -0.00346705372 | 4.19231989 | 100 | 1.50895969 | 297.4306062 | 297.3576915 | 297.3708476 | 297.2554 | 297.2811 | 297.2348 | 297.3445 | 297.2501 | 297.2563 | 297.2525 | 297.2695 | 297.1279 | 297.117 | 297.0744 | 297.1674 | 297.2857 | 296.9843 | 297.1722 | 297.2333 | 297.0405 | 297.4222 | 297.2635 | 296.9705 | 297.1374 | 297.3262
369.978 | -0.00387494239 | 4.19231785 | 100 | 1.51182944 | 297.4289 | 297.4249038 | 297.4305034 | 297.2965 | 297.3204 | 297.2759 | 297.3877 | 297.2885 | 297.2872 | 297.2895 | 297.3008 | 297.16 | 297.1428 | 297.0814 | 297.1696 | 297.2715 | 296.9951 | 297.1745 | 297.2191 | 297.05 | 297.4205 | 297.2484 | 296.9776 | 297.1396 | 297.3095
374.97 | -0.00495161456 | 4.19231631 | 100 | 1.49797767 | 297.4268355 | 297.479516 | 297.4888614 | 297.3454 | 297.3654 | 297.3223 | 297.4331 | 297.3336 | 297.3322 | 297.331 | 297.3419 | 297.2039 | 297.1839 | 297.0913 | 297.1688 | 297.2647 | 297.0014 | 297.1742 | 297.2168 | 297.0584 | 297.4217 | 297.2442 | 296.9851 | 297.1388 | 297.3035
380.049 | -0.00251967455 | 4.19231559 | 100 | 1.51079607 | 297.4241132 | 297.520452 | 297.5334048 | 297.383 | 297.4045 | 297.3595 | 297.469 | 297.3679 | 297.3682 | 297.367 | 297.3739 | 297.2406 | 297.2201 | 297.0968 | 297.1693 | 297.2633 | 297.0098 | 297.1737 | 297.2154 | 297.0643 | 297.422 | 297.2412 | 296.9917 | 297.1382 | 297.3023
384.952 | -0.0049731634 | 4.19231345 | 100 | 1.51999344 | 297.4216201 | 297.5520666 | 297.5668742 | 297.41 | 297.4318 | 297.3867 | 297.4981 | 297.3954 | 297.3954 | 297.3928 | 297.4004 | 297.2683 | 297.247 | 297.1026 | 297.1692 | 297.2643 | 297.0146 | 297.1731 | 297.2164 | 297.0703 | 297.4236 | 297.2409 | 296.997 | 297.1374 | 297.3024
389.952 | -0.00508244678 | 4.19231202 | 100 | 1.50877212 | 297.4188227 | 297.5811302 | 297.5968631 | 297.4362 | 297.4586 | 297.4121 | 297.5223 | 297.422 | 297.422 | 297.4184 | 297.425 | 297.2949 | 297.2729 | 297.1079 | 297.1702 | 297.2674 | 297.0202 | 297.1757 | 297.22 | 297.0761 | 297.4255 | 297.2442 | 296.9987 | 297.1382 | 297.3045
394.952 | -0.00397345135 | 4.19231287 | 100 | 1.50434429 | 297.4166653 | 297.6074867 | 297.623206 | 297.4627 | 297.4823 | 297.4342 | 297.5467 | 297.4433 | 297.4436 | 297.4402 | 297.4465 | 297.3187 | 297.2957 | 297.1113 | 297.172 | 297.2717 | 297.0264 | 297.1782 | 297.2254 | 297.0801 | 297.4273 | 297.2483 | 297.0051 | 297.1393 | 297.3088
399.952 | -0.00269822205 | 4.19230726 | 100 | 1.517729 | 297.4147639 | 297.6330466 | 297.649283 | 297.4853 | 297.5038 | 297.4565 | 297.5694 | 297.4674 | 297.4642 | 297.4616 | 297.4691 | 297.3384 | 297.3168 | 297.1165 | 297.1744 | 297.2769 | 297.0308 | 297.1814 | 297.2304 | 297.0857 | 297.4292 | 297.2531 | 297.0086 | 297.1427 | 297.3114
404.952 | -0.00296065608 | 4.19230902 | 100 | 1.51598167 | 297.4128263 | 297.6546031 | 297.6717273 | 297.5048 | 297.5245 | 297.478 | 297.5876 | 297.4859 | 297.4827 | 297.4807 | 297.4876 | 297.3593 | 297.3363 | 297.1198 | 297.1755 | 297.2826 | 297.0352 | 297.1826 | 297.2349 | 297.0888 | 297.4313 | 297.2587 | 297.0115 | 297.143 | 297.3176
409.959 | -0.00294834246 | 4.19230682 | 100 | 1.51056726 | 297.4114013 | 297.6781895 | 297.6942172 | 297.5243 | 297.5466 | 297.4957 | 297.6093 | 297.5045 | 297.5028 | 297.5012 | 297.5062 | 297.3789 | 297.3553 | 297.1236 | 297.1773 | 297.2864 | 297.0354 | 297.1848 | 297.2405 | 297.0935 | 297.4332 | 297.2654 | 297.0146 | 297.1422 | 297.3213
414.958 | -0.00437826162 | 4.19230807 | 100 | 1.51259984 | 297.4100663 | 297.6995241 | 297.7160893 | 297.5449 | 297.5642 | 297.5145 | 297.6287 | 297.5232 | 297.5209 | 297.519 | 297.5255 | 297.3969 | 297.3743 | 297.1254 | 297.1788 | 297.2933 | 297.0401 | 297.1875 | 297.2462 | 297.0952 | 297.4359 | 297.2694 | 297.016 | 297.1473 | 297.3279
419.952 | -0.00474536142 | 4.19230553 | 100 | 1.51803183 | 297.4096846 | 297.7208425 | 297.7380227 | 297.5641 | 297.584 | 297.5338 | 297.6479 | 297.5411 | 297.5385 | 297.5382 | 297.542 | 297.4171 | 297.3924 | 297.1298 | 297.1815 | 297.2989 | 297.0428 | 297.1862 | 297.2515 | 297.0983 | 297.4394 | 297.2759 | 297.018 | 297.147 | 297.3332
424.952 | -0.003761811 | 4.19230262 | 100 | 1.51491672 | 297.4098507 | 297.744094 | 297.759461 | 297.5835 | 297.6029 | 297.5534 | 297.6659 | 297.5617 | 297.5582 | 297.5567 | 297.5626 | 297.434 | 297.4124 | 297.1327 | 297.1835 | 297.3047 | 297.048 | 297.1914 | 297.2608 | 297.102 | 297.4411 | 297.2812 | 297.0233 | 297.1501 | 297.3392
429.966 | -0.00471765578 | 4.19230191 | 100 | 1.51906831 | 297.4123294 | 297.7648188 | 297.7814545 | 297.6035 | 297.6228 | 297.5723 | 297.6861 | 297.5797 | 297.5778 | 297.5739 | 297.5807 | 297.4541 | 297.43 | 297.1357 | 297.1865 | 297.3129 | 297.0504 | 297.1946 | 297.2677 | 297.1049 | 297.4455 | 297.2889 | 297.0255 | 297.1538 | 297.3468
435.007 | -0.00508167718 | 4.1923023 | 100 | 1.5177642 | 297.4168557 | 297.7873333 | 297.8030695 | 297.6241 | 297.6419 | 297.5899 | 297.7047 | 297.6002 | 297.5959 | 297.5939 | 297.5987 | 297.473 | 297.4493 | 297.138 | 297.1892 | 297.3205 | 297.0528 | 297.1975 | 297.2751 | 297.1084 | 297.4481 | 297.2953 | 297.0276 | 297.1565 | 297.3538
439.992 | -0.00438749683 | 4.19230445 | 100 | 1.51870509 | 297.4211684 | 297.8088771 | 297.824827 | 297.6448 | 297.6631 | 297.6086 | 297.7223 | 297.6181 | 297.6146 | 297.6122 | 297.6166 | 297.4922 | 297.4673 | 297.1416 | 297.1948 | 297.3278 | 297.0549 | 297.202 | 297.2839 | 297.1118 | 297.4516 | 297.302 | 297.0301 | 297.1616 | 297.362
444.952 | -0.00464146525 | 4.19229962 | 100 | 1.50561956 | 297.425066 | 297.8293061 | 297.8449991 | 297.6633 | 297.6826 | 297.6278 | 297.7428 | 297.6349 | 297.6324 | 297.6312 | 297.6362 | 297.5116 | 297.4864 | 297.1461 | 297.199 | 297.3352 | 297.0605 | 297.2071 | 297.2919 | 297.1156 | 297.4573 | 297.3129 | 297.0365 | 297.168 | 297.3705
450.018 | -0.00403655866 | 4.19230027 | 100 | 1.52215171 | 297.4290175 | 297.8474073 | 297.8639314 | 297.6816 | 297.7008 | 297.6465 | 297.7603 | 297.6534 | 297.6485 | 297.6488 | 297.6533 | 297.5283 | 297.5038 | 297.15 | 297.2029 | 297.3463 | 297.0644 | 297.2114 | 297.3008 | 297.1196 | 297.4618 | 297.3211 | 297.0417 | 297.1704 | 297.3769
454.952 | -0.00348475455 | 4.19229976 | 100 | 1.51114876 | 297.4328 | 297.8693545 | 297.8849473 | 297.7004 | 297.7209 | 297.6654 | 297.7803 | 297.6735 | 297.6672 | 297.6681 | 297.6711 | 297.5464 | 297.5213 | 297.1528 | 297.2078 | 297.3536 | 297.0691 | 297.2167 | 297.3102 | 297.125 | 297.4642 | 297.33 | 297.0444 | 297.1758 | 297.3874
459.987 | -0.00388648641 | 4.19229743 | 100 | 1.52286006 | 297.4369467 | 297.889801 | 297.9056639 | 297.7194 | 297.7407 | 297.6843 | 297.799 | 297.6876 | 297.6862 | 297.6856 | 297.6901 | 297.5663 | 297.5408 | 297.1572 | 297.2111 | 297.3645 | 297.0728 | 297.2213 | 297.3177 | 297.1269 | 297.4692 | 297.3367 | 297.0466 | 297.1765 | 297.3946
464.984 | -0.00304531222 | 4.19229634 | 100 | 1.52152033 | 297.4406994 | 297.9085125 | 297.9249986 | 297.7379 | 297.7581 | 297.7005 | 297.818 | 297.7073 | 297.7044 | 297.7025 | 297.7082 | 297.5849 | 297.5577 | 297.1589 | 297.2163 | 297.3725 | 297.0766 | 297.2266 | 297.3271 | 297.1318 | 297.4752 | 297.3486 | 297.0495 | 297.1803 | 297.4017
469.959 | -0.00525483746 | 4.19229681 | 100 | 1.5020749 | 297.4438605 | 297.9287713 | 297.9452537 | 297.756 | 297.7759 | 297.7209 | 297.8351 | 297.7258 | 297.7192 | 297.7227 | 297.7236 | 297.6024 | 297.5746 | 297.1634 | 297.2208 | 297.3812 | 297.079 | 297.2289 | 297.3385 | 297.1352 | 297.4802 | 297.3574 | 297.0524 | 297.1871 | 297.4122
474.97 | -0.00377412462 | 4.19229858 | 100 | 1.51186381 | 297.4465028 | 297.9488419 | 297.9646987 | 297.7738 | 297.7938 | 297.7369 | 297.8529 | 297.7431 | 297.7391 | 297.7398 | 297.7426 | 297.6199 | 297.5936 | 297.1671 | 297.2249 | 297.3916 | 297.0824 | 297.237 | 297.3465 | 297.1392 | 297.4851 | 297.3666 | 297.0563 | 297.1905 | 297.4205
479.952 | -0.00329543263 | 4.19229399 | 100 | 1.5104597 | 297.4487362 | 297.9687118 | 297.9848948 | 297.793 | 297.8121 | 297.7547 | 297.8706 | 297.7611 | 297.7567 | 297.7561 | 297.7598 | 297.6392 | 297.6124 | 297.1701 | 297.232 | 297.4001 | 297.0868 | 297.2416 | 297.357 | 297.1442 | 297.4924 | 297.3754 | 297.0582 | 297.1941 | 297.431
484.952 | -0.00357248909 | 4.19229309 | 100 | 1.52541524 | 297.450023 | 297.9882658 | 298.0042317 | 297.8138 | 297.8333 | 297.7728 | 297.8895 | 297.7788 | 297.773 | 297.775 | 297.7771 | 297.6547 | 297.6285 | 297.1749 | 297.2367 | 297.4112 | 297.0912 | 297.2487 | 297.3646 | 297.1474 | 297.4954 | 297.3867 | 297.0627 | 297.2013 | 297.4392
489.959 | -0.00321847251 | 4.19229401 | 100 | 1.4909519 | 297.4515275 | 298.0074652 | 298.0235647 | 297.8291 | 297.852 | 297.7892 | 297.9075 | 297.7974 | 297.7925 | 297.7932 | 297.7945 | 297.6724 | 297.6464 | 297.1787 | 297.242 | 297.42 | 297.0974 | 297.2536 | 297.3776 | 297.1538 | 297.502 | 297.3973 | 297.068 | 297.2044 | 297.4472
494.955 | -0.00370639971 | 4.19229157 | 100 | 1.50080522 | 297.453163 | 298.027958 | 298.0430397 | 297.8488 | 297.8672 | 297.8079 | 297.9252 | 297.8131 | 297.8104 | 297.8114 | 297.814 | 297.6912 | 297.6643 | 297.1841 | 297.2478 | 297.4301 | 297.0993 | 297.2592 | 297.3865 | 297.1569 | 297.505 | 297.4057 | 297.069 | 297.2089 | 297.4566
499.952 | -0.00365483643 | 4.19229383 | 100 | 1.49931512 | 297.4550095 | 298.0484006 | 298.0637451 | 297.8667 | 297.8877 | 297.8263 | 297.9436 | 297.8299 | 297.827 | 297.8297 | 297.8308 | 297.7096 | 297.6828 | 297.1875 | 297.2537 | 297.4383 | 297.1052 | 297.2659 | 297.3956 | 297.1604 | 297.5133 | 297.4139 | 297.0734 | 297.2136 | 297.4662
504.952 | -0.00330620705 | 4.19229136 | 100 | 1.51483414 | 297.4577187 | 298.0680364 | 298.0835343 | 297.8862 | 297.9068 | 297.8457 | 297.9626 | 297.8502 | 297.8456 | 297.8479 | 297.8486 | 297.7286 | 297.7016 | 297.1919 | 297.2597 | 297.4499 | 297.1111 | 297.2722 | 297.4057 | 297.1656 | 297.52 | 297.4245 | 297.0779 | 297.2208 | 297.4763
509.965 | -0.00423049818 | 4.19229044 | 100 | 1.51761886 | 297.4605288 | 298.088103 | 298.1026643 | 297.905 | 297.9243 | 297.8628 | 297.9816 | 297.8682 | 297.8639 | 297.8631 | 297.866 | 297.7455 | 297.7184 | 297.1975 | 297.2655 | 297.4599 | 297.1153 | 297.277 | 297.4167 | 297.1705 | 297.5248 | 297.4356 | 297.0826 | 297.227 | 297.4864
514.984 | -0.00386262877 | 4.19229106 | 100 | 1.50835954 | 297.4638626 | 298.1085437 | 298.1231034 | 297.9226 | 297.9429 | 297.8832 | 298.0014 | 297.8864 | 297.8831 | 297.8835 | 297.8846 | 297.7644 | 297.7365 | 297.2004 | 297.2716 | 297.4701 | 297.1196 | 297.2833 | 297.4272 | 297.175 | 297.5307 | 297.4459 | 297.0861 | 297.2302 | 297.4947
519.952 | -0.00314766919 | 4.19229148 | 100 | 1.50512145 | 297.4670326 | 298.1271333 | 298.1419669 | 297.941 | 297.9631 | 297.899 | 298.018 | 297.902 | 297.9008 | 297.9001 | 297.9029 | 297.7835 | 297.7529 | 297.2075 | 297.279 | 297.4806 | 297.1247 | 297.2897 | 297.4383 | 297.1799 | 297.5371 | 297.4561 | 297.091 | 297.2365 | 297.503
524.963 | -0.00282751506 | 4.19229018 | 100 | 1.50171016 | 297.4704384 | 298.1470248 | 298.1619698 | 297.961 | 297.9798 | 297.9166 | 298.0364 | 297.9223 | 297.9167 | 297.9184 | 297.9192 | 297.8009 | 297.7741 | 297.2112 | 297.2861 | 297.4911 | 297.1315 | 297.2987 | 297.4487 | 297.1851 | 297.5449 | 297.4668 | 297.0957 | 297.2426 | 297.5169
530.006 | -0.00350245538 | 4.19228954 | 100 | 1.51072631 | 297.4736335 | 298.1669394 | 298.1824262 | 297.9795 | 297.9995 | 297.9383 | 298.0549 | 297.9421 | 297.9358 | 297.9373 | 297.939 | 297.8179 | 297.7925 | 297.2178 | 297.2929 | 297.5013 | 297.1375 | 297.3045 | 297.4598 | 297.1913 | 297.552 | 297.4774 | 297.0991 | 297.249 | 297.5261
534.977 | -0.00300914096 | 4.19228697 | 100 | 1.50937175 | 297.4769149 | 298.1857266 | 298.2008067 | 297.9968 | 298.0166 | 297.9549 | 298.0734 | 297.9578 | 297.9534 | 297.9542 | 297.9561 | 297.8366 | 297.808 | 297.2218 | 297.3001 | 297.5119 | 297.1411 | 297.3125 | 297.4716 | 297.1964 | 297.558 | 297.4878 | 297.1054 | 297.255 | 297.534
539.953 | -0.00255353701 | 4.19228612 | 100 | 1.51729832 | 297.4802414 | 298.2063281 | 298.2199904 | 298.0149 | 298.0359 | 297.972 | 298.0913 | 297.9754 | 297.972 | 297.9721 | 297.9733 | 297.855 | 297.8267 | 297.2289 | 297.3056 | 297.5245 | 297.1492 | 297.3214 | 297.4829 | 297.2019 | 297.5653 | 297.4994 | 297.1082 | 297.26 | 297.5458
544.952 | -0.00348552415 | 4.19228718 | 100 | 1.51084572 | 297.4840802 | 298.2256568 | 298.240361 | 298.034 | 298.0534 | 297.9901 | 298.1104 | 297.9939 | 297.9873 | 297.9912 | 297.9909 | 297.8734 | 297.8441 | 297.2323 | 297.3141 | 297.536 | 297.1531 | 297.3253 | 297.492 | 297.2071 | 297.5715 | 297.51 | 297.1129 | 297.2664 | 297.5553
549.975 | -0.00350399458 | 4.19228811 | 100 | 1.51543719 | 297.4897092 | 298.2460621 | 298.2600707 | 298.0504 | 298.0734 | 298.0086 | 298.127 | 298.0119 | 298.0066 | 298.0085 | 298.0098 | 297.8913 | 297.8617 | 297.2394 | 297.3193 | 297.546 | 297.1583 | 297.3315 | 297.5049 | 297.2133 | 297.575 | 297.5208 | 297.1185 | 297.2709 | 297.5641
554.952 | -0.0038195311 | 4.19228647 | 100 | 1.50546815 | 297.4970599 | 298.2658019 | 298.2801395 | 298.0718 | 298.0904 | 298.0269 | 298.147 | 298.0305 | 298.0244 | 298.0251 | 298.029 | 297.9098 | 297.8805 | 297.245 | 297.3267 | 297.5577 | 297.1632 | 297.3401 | 297.5156 | 297.2171 | 297.5861 | 297.5303 | 297.1204 | 297.2778 | 297.5751
559.953 | -0.00563579009 | 4.19228552 | 100 | 1.50095495 | 297.5046195 | 298.2843499 | 298.2991001 | 298.0888 | 298.109 | 298.0434 | 298.1652 | 298.0471 | 298.0414 | 298.0444 | 298.0442 | 297.9276 | 297.8991 | 297.2492 | 297.3335 | 297.5675 | 297.1706 | 297.3478 | 297.5258 | 297.223 | 297.5907 | 297.5419 | 297.1261 | 297.284 | 297.5854
564.963 | -0.00439211444 | 4.1922867 | 100 | 1.51484093 | 297.5115901 | 298.3044425 | 298.319044 | 298.108 | 298.1281 | 298.0617 | 298.1829 | 298.0643 | 298.0606 | 298.062 | 298.0636 | 297.9444 | 297.9171 | 297.2547 | 297.339 | 297.5796 | 297.1761 | 297.3549 | 297.5378 | 297.2284 | 297.5987 | 297.5516 | 297.1319 | 297.2903 | 297.5959
569.955 | -0.00460298519 | 4.19228633 | 100 | 1.51374963 | 297.5179818 | 298.3239431 | 298.3378025 | 298.1258 | 298.1446 | 298.0798 | 298.2014 | 298.0823 | 298.0773 | 298.08 | 298.0805 | 297.9626 | 297.9338 | 297.2622 | 297.3458 | 297.5898 | 297.1838 | 297.3622 | 297.5486 | 297.2357 | 297.6072 | 297.5611 | 297.1389 | 297.2981 | 297.6063
575.041 | -0.00300452335 | 4.19228601 | 100 | 1.50648628 | 297.5238969 | 298.3436738 | 298.3580325 | 298.1443 | 298.1625 | 298.1 | 298.2181 | 298.1018 | 298.0962 | 298.0984 | 298.0998 | 297.9799 | 297.9527 | 297.266 | 297.3541 | 297.5999 | 297.1901 | 297.371 | 297.5596 | 297.2413 | 297.6144 | 297.5736 | 297.1445 | 297.3055 | 297.618
579.974 | -0.00517249013 | 4.19228259 | 100 | 1.51509536 | 297.5299912 | 298.3628676 | 298.3772042 | 298.1612 | 298.1814 | 298.1173 | 298.2387 | 298.1177 | 298.1134 | 298.1171 | 298.1162 | 297.9999 | 297.9705 | 297.2746 | 297.3621 | 297.6117 | 297.1974 | 297.3785 | 297.5712 | 297.2488 | 297.6238 | 297.5853 | 297.15 | 297.313 | 297.6262
584.952 | -0.0038179919 | 4.19228365 | 100 | 1.52427315 | 297.5359791 | 298.3826957 | 298.396484 | 298.1805 | 298.1997 | 298.1341 | 298.254 | 298.1366 | 298.1311 | 298.1343 | 298.1343 | 298.0166 | 297.9891 | 297.2811 | 297.3703 | 297.6235 | 297.2047 | 297.3889 | 297.5835 | 297.2564 | 297.6324 | 297.5945 | 297.1567 | 297.3197 | 297.6365
589.979 | -0.00349014175 | 4.19228151 | 100 | 1.51356722 | 297.5418345 | 298.4026978 | 298.4162585 | 298.1994 | 298.2195 | 298.1526 | 298.2734 | 298.1555 | 298.1499 | 298.1533 | 298.152 | 298.0361 | 298.0073 | 297.2877 | 297.3787 | 297.6354 | 297.2106 | 297.3937 | 297.5946 | 297.2637 | 297.639 | 297.6064 | 297.1618 | 297.3259 | 297.6461
594.983 | -0.00402886264 | 4.19228467 | 100 | 1.50493469 | 297.5494346 | 298.4223872 | 298.4362444 | 298.2167 | 298.238 | 298.1714 | 298.293 | 298.1739 | 298.1676 | 298.1706 | 298.171 | 298.0534 | 298.0257 | 297.2918 | 297.3875 | 297.6454 | 297.218 | 297.4038 | 297.6062 | 297.2702 | 297.6466 | 297.6184 | 297.1671 | 297.3334 | 297.657
599.952 | -0.0041866309 | 4.19228213 | 100 | 1.52180827 | 297.5598459 | 298.4407793 | 298.4546493 | 298.2337 | 298.2563 | 298.1876 | 298.3101 | 298.1896 | 298.1852 | 298.1877 | 298.1895 | 298.0713 | 298.0422 | 297.3 | 297.3926 | 297.6567 | 297.2238 | 297.4106 | 297.6189 | 297.2756 | 297.6537 | 297.6308 | 297.1745 | 297.3399 | 297.6672
604.952 | -0.00410582277 | 4.19228084 | 100 | 1.51198481 | 297.5711705 | 298.4609358 | 298.4738053 | 298.2522 | 298.2736 | 298.2074 | 298.3281 | 298.2073 | 298.2037 | 298.205 | 298.2048 | 298.0897 | 298.059 | 297.3039 | 297.3993 | 297.6679 | 297.2311 | 297.4194 | 297.6293 | 297.2811 | 297.6612 | 297.6392 | 297.177 | 297.3455 | 297.6781
609.997 | -0.00402270583 | 4.19228485 | 100 | 1.50677037 | 297.5829881 | 298.4810975 | 298.4943077 | 298.2719 | 298.2936 | 298.2265 | 298.3472 | 298.2261 | 298.2203 | 298.2236 | 298.2237 | 298.109 | 298.079 | 297.3124 | 297.4088 | 297.6818 | 297.2384 | 297.4269 | 297.6419 | 297.2883 | 297.6687 | 297.6514 | 297.1843 | 297.3542 | 297.6892
614.952 | -0.00360789075 | 4.1922801 | 100 | 1.51907599 | 297.5941932 | 298.4994177 | 298.5133114 | 298.2895 | 298.3124 | 298.2424 | 298.3661 | 298.2426 | 298.236 | 298.2411 | 298.2417 | 298.1242 | 298.0941 | 297.3198 | 297.4188 | 297.691 | 297.245 | 297.4363 | 297.654 | 297.2953 | 297.6783 | 297.6642 | 297.1912 | 297.361 | 297.701
619.967 | -0.00446753537 | 4.19227929 | 100 | 1.5074901 | 297.6059768 | 298.5195728 | 298.5324083 | 298.311 | 298.3297 | 298.2613 | 298.3839 | 298.2628 | 298.2565 | 298.2603 | 298.2604 | 298.1441 | 298.1144 | 297.3277 | 297.4292 | 297.7051 | 297.2539 | 297.4464 | 297.6676 | 297.3022 | 297.6876 | 297.6776 | 297.1976 | 297.3685 | 297.7131
624.953 | -0.00315767401 | 4.19228337 | 100 | 1.51870267 | 297.6182568 | 298.5388422 | 298.5519609 | 298.3275 | 298.3474 | 298.2795 | 298.4013 | 298.2791 | 298.2731 | 298.2793 | 298.2774 | 298.1621 | 298.1302 | 297.333 | 297.4391 | 297.7169 | 297.261 | 297.4559 | 297.6785 | 297.3117 | 297.6983 | 297.6902 | 297.2041 | 297.3778 | 297.7258
629.952 | -0.00379875186 | 4.1922809 | 100 | 1.52185379 | 297.6298052 | 298.5580449 | 298.5716877 | 298.3463 | 298.3679 | 298.3 | 298.4195 | 298.2975 | 298.2921 | 298.297 | 298.2965 | 298.1794 | 298.1498 | 297.3406 | 297.447 | 297.7302 | 297.2697 | 297.4663 | 297.6924 | 297.3179 | 297.7065 | 297.7027 | 297.2115 | 297.3883 | 297.7388
635.014 | -0.00387340319 | 4.19228178 | 100 | 1.5005378 | 297.6412983 | 298.577921 | 298.5905911 | 298.3647 | 298.3861 | 298.317 | 298.438 | 298.3155 | 298.3097 | 298.3145 | 298.3134 | 298.1987 | 298.1675 | 297.349 | 297.4544 | 297.7405 | 297.2768 | 297.4749 | 297.7025 | 297.3257 | 297.7161 | 297.716 | 297.2186 | 297.3947 | 297.7475
639.993 | -0.00356556268 | 4.19227839 | 100 | 1.50193094 | 297.6535588 | 298.597319 | 298.6099273 | 298.3846 | 298.4043 | 298.3348 | 298.4559 | 298.3339 | 298.3254 | 298.3342 | 298.3325 | 298.2151 | 298.1862 | 297.3562 | 297.4621 | 297.7521 | 297.2848 | 297.4838 | 297.714 | 297.3339 | 297.7233 | 297.7256 | 297.2257 | 297.4034 | 297.7588
644.982 | -0.0041874005 | 4.19227968 | 100 | 1.51917397 | 297.6667498 | 298.6153876 | 298.6284627 | 298.401 | 298.4224 | 298.3519 | 298.4734 | 298.3524 | 298.3445 | 298.3516 | 298.3481 | 298.2354 | 298.2027 | 297.3633 | 297.4712 | 297.7641 | 297.2921 | 297.492 | 297.7271 | 297.3412 | 297.7314 | 297.737 | 297.2317 | 297.4092 | 297.7687
649.992 | -0.00386570717 | 4.19227996 | 100 | 1.51891561 | 297.6802186 | 298.6346091 | 298.647559 | 298.4171 | 298.4393 | 298.3686 | 298.4916 | 298.3677 | 298.362 | 298.3689 | 298.3669 | 298.2528 | 298.22 | 297.3702 | 297.4788 | 297.7767 | 297.3 | 297.5026 | 297.74 | 297.3487 | 297.7407 | 297.7485 | 297.2382 | 297.4193 | 297.7803
654.97 | -0.00402039703 | 4.19228035 | 100 | 1.5138691 | 297.6931378 | 298.6538411 | 298.6664709 | 298.4356 | 298.4568 | 298.3861 | 298.5097 | 298.3867 | 298.3788 | 298.3845 | 298.3844 | 298.2697 | 298.2391 | 297.3786 | 297.4876 | 297.7903 | 297.3077 | 297.511 | 297.7508 | 297.3564 | 297.7501 | 297.7582 | 297.2446 | 297.4252 | 297.7914
660.016 | -0.00241269998 | 4.19228151 | 100 | 1.5226823 | 297.7056794 | 298.6721061 | 298.6849074 | 298.4532 | 298.474 | 298.4032 | 298.5264 | 298.4031 | 298.3978 | 298.4024 | 298.4013 | 298.2877 | 298.2539 | 297.3844 | 297.4999 | 297.802 | 297.3148 | 297.5196 | 297.7647 | 297.3653 | 297.7581 | 297.7706 | 297.2514 | 297.4351 | 297.8009
664.952 | -0.00326772699 | 4.19228042 | 100 | 1.51336594 | 297.7162909 | 298.6906268 | 298.704077 | 298.4725 | 298.4921 | 298.4214 | 298.5437 | 298.4208 | 298.4142 | 298.4204 | 298.4187 | 298.305 | 298.2734 | 297.3936 | 297.5079 | 297.8137 | 297.3254 | 297.5282 | 297.777 | 297.3699 | 297.7667 | 297.7827 | 297.2576 | 297.441 | 297.8125
669.983 | -0.00308225308 | 4.19228093 | 100 | 1.52882199 | 297.726465 | 298.709674 | 298.7225949 | 298.4887 | 298.5094 | 298.4387 | 298.5622 | 298.4393 | 298.4318 | 298.4384 | 298.438 | 298.3226 | 298.2909 | 297.4013 | 297.5161 | 297.8259 | 297.3332 | 297.5386 | 297.7893 | 297.3775 | 297.7766 | 297.7928 | 297.2638 | 297.4484 | 297.8218
674.952 | -0.00360942995 | 4.19227825 | 100 | 1.51510724 | 297.7357498 | 298.7300052 | 298.7418328 | 298.5081 | 298.5279 | 298.4569 | 298.5801 | 298.4552 | 298.4483 | 298.4558 | 298.4543 | 298.3416 | 298.3094 | 297.4092 | 297.5256 | 297.8373 | 297.3401 | 297.547 | 297.8024 | 297.3853 | 297.7849 | 297.806 | 297.2703 | 297.4573 | 297.8336
679.972 | -0.00253044897 | 4.1922765 | 100 | 1.52020233 | 297.7458768 | 298.7492688 | 298.7609403 | 298.5258 | 298.5461 | 298.4755 | 298.5975 | 298.4744 | 298.4679 | 298.4722 | 298.471 | 298.3595 | 298.327 | 297.4161 | 297.5333 | 297.8505 | 297.3473 | 297.5573 | 297.8144 | 297.3935 | 297.7902 | 297.8185 | 297.2782 | 297.464 | 297.8452
684.969 | -0.00508321638 | 4.1922776 | 100 | 1.50255458 | 297.7556502 | 298.7681126 | 298.7808529 | 298.5424 | 298.5645 | 298.4938 | 298.6161 | 298.4909 | 298.4831 | 298.4918 | 298.4897 | 298.3763 | 298.3441 | 297.4231 | 297.5409 | 297.862 | 297.3573 | 297.567 | 297.8262 | 297.4007 | 297.8004 | 297.8293 | 297.2842 | 297.471 | 297.8552
689.973 | -0.00399115218 | 4.19227834 | 100 | 1.51971929 | 297.7652407 | 298.7848165 | 298.7981967 | 298.5613 | 298.5814 | 298.5085 | 298.6329 | 298.5081 | 298.5022 | 298.5097 | 298.5072 | 298.3934 | 298.3612 | 297.4323 | 297.5531 | 297.8745 | 297.365 | 297.5741 | 297.8396 | 297.4081 | 297.8111 | 297.8428 | 297.2903 | 297.4809 | 297.8699
695.007 | -0.0043059191 | 4.19227814 | 100 | 1.49719629 | 297.7740724 | 298.7986646 | 298.8160591 | 298.5772 | 298.5987 | 298.526 | 298.6492 | 298.5265 | 298.518 | 298.5248 | 298.5214 | 298.4114 | 298.3785 | 297.44 | 297.5629 | 297.8844 | 297.373 | 297.5876 | 297.8504 | 297.4181 | 297.8234 | 297.8559 | 297.2997 | 297.4904 | 297.882
699.969 | -0.00467763651 | 4.19227394 | 100 | 1.51656962 | 297.781947 | 298.7246101 | 298.7768241 | 298.5542 | 298.5753 | 298.4966 | 298.6194 | 298.5006 | 298.4984 | 298.4967 | 298.4972 | 298.3913 | 298.3614 | 297.4475 | 297.5729 | 297.8963 | 297.3817 | 297.5976 | 297.8634 | 297.4252 | 297.8336 | 297.8694 | 297.3072 | 297.5028 | 297.8965
704.951 | -0.00443598171 | 4.19227735 | 100 | 1.50471686 | 297.78899 | 298.6024209 | 298.6674345 | 298.469 | 298.4935 | 298.4135 | 298.5351 | 298.4226 | 298.4246 | 298.4154 | 298.4258 | 298.3159 | 298.2885 | 297.4547 | 297.5809 | 297.8998 | 297.3917 | 297.61 | 297.8683 | 297.4363 | 297.845 | 297.8755 | 297.3199 | 297.5166 | 297.9036
709.952 | -0.00500702586 | 4.19228017 | 100 | 1.51755145 | 297.794963 | 298.4866741 | 298.551698 | 298.3764 | 298.4044 | 298.3211 | 298.4415 | 298.3298 | 298.3363 | 298.3245 | 298.3385 | 298.2249 | 298.2012 | 297.4653 | 297.5933 | 297.8946 | 297.4017 | 297.6242 | 297.8662 | 297.4497 | 297.8652 | 297.876 | 297.3399 | 297.5396 | 297.9084
715.012 | -0.00445676095 | 4.19228097 | 100 | 1.51516425 | 297.8011815 | 298.3589851 | 298.4314698 | 298.2722 | 298.2998 | 298.221 | 298.3385 | 298.2306 | 298.2423 | 298.2264 | 298.2425 | 298.1263 | 298.106 | 297.473 | 297.6035 | 297.8829 | 297.4154 | 297.6359 | 297.854 | 297.464 | 297.8789 | 297.8687 | 297.3565 | 297.5581 | 297.9051
719.964 | -0.00546955622 | 4.19228114 | 100 | 1.5027015 | 297.806945 | 298.2270406 | 298.3006953 | 298.1569 | 298.1867 | 298.1104 | 298.2274 | 298.1245 | 298.1362 | 298.1196 | 298.137 | 298.0186 | 298.0014 | 297.4829 | 297.6133 | 297.8692 | 297.4251 | 297.6447 | 297.8397 | 297.4742 | 297.8852 | 297.8546 | 297.372 | 297.5715 | 297.8932
724.995 | -0.00441751128 | 4.19228296 | 100 | 1.51609072 | 297.8123256 | 298.1007646 | 298.1726198 | 298.0457 | 298.0807 | 298.005 | 298.1197 | 298.018 | 298.0343 | 298.0159 | 298.0374 | 297.9102 | 297.8969 | 297.4934 | 297.6216 | 297.8495 | 297.4391 | 297.6558 | 297.8209 | 297.4906 | 297.901 | 297.8387 | 297.3921 | 297.5907 | 297.8829
729.953 | -0.00323617334 | 4.19228081 | 100 | 1.49980458 | 297.815564 | 297.9824763 | 298.0532028 | 297.9429 | 297.9826 | 297.9026 | 298.0189 | 297.9197 | 297.9349 | 297.9138 | 297.9377 | 297.8073 | 297.7948 | 297.5047 | 297.629 | 297.8294 | 297.4507 | 297.6654 | 297.7998 | 297.5065 | 297.916 | 297.8198 | 297.4143 | 297.6102 | 297.8734
734.969 | -0.00398807378 | 4.19228568 | 100 | 1.50428823 | 297.817408 | 297.8650158 | 297.936156 | 297.8408 | 297.8832 | 297.804 | 297.9186 | 297.8195 | 297.8398 | 297.816 | 297.8412 | 297.7051 | 297.697 | 297.5155 | 297.6352 | 297.8053 | 297.4632 | 297.6738 | 297.7747 | 297.525 | 297.9285 | 297.8005 | 297.4374 | 297.6276 | 297.8577
739.953 | -0.00343934807 | 4.19228314 | 100 | 1.5093726 | 297.8191113 | 297.7513703 | 297.8257513 | 297.7428 | 297.7861 | 297.7085 | 297.8249 | 297.7254 | 297.7467 | 297.7224 | 297.7481 | 297.6107 | 297.6026 | 297.5256 | 297.6398 | 297.7789 | 297.4766 | 297.682 | 297.7529 | 297.5409 | 297.9403 | 297.7785 | 297.4593 | 297.6456 | 297.8417
744.959 | -0.00552804591 | 4.19228321 | 100 | 1.5157796 | 297.8203023 | 297.7321134 | 297.7643044 | 297.6722 | 297.7109 | 297.6514 | 297.7659 | 297.6668 | 297.6843 | 297.6652 | 297.6912 | 297.5434 | 297.5364 | 297.5355 | 297.6422 | 297.7523 | 297.4886 | 297.686 | 297.7269 | 297.5541 | 297.9473 | 297.755 | 297.4742 | 297.6554 | 297.8209
750.007 | -0.00564425571 | 4.19228291 | 100 | 1.51373974 | 297.8201587 | 297.8052948 | 297.8122319 | 297.6959 | 297.7315 | 297.6788 | 297.795 | 297.6913 | 297.6996 | 297.6914 | 297.7077 | 297.5566 | 297.5462 | 297.5421 | 297.6434 | 297.7331 | 297.4974 | 297.6872 | 297.7062 | 297.5632 | 297.9484 | 297.7332 | 297.4861 | 297.6565 | 297.8024
754.952 | -0.00441751128 | 4.19227804 | 100 | 1.50280545 | 297.8186833 | 297.8665416 | 297.8747126 | 297.7451 | 297.7758 | 297.7268 | 297.8413 | 297.7341 | 297.7395 | 297.7328 | 297.7471 | 297.5994 | 297.5848 | 297.5497 | 297.6425 | 297.7197 | 297.5045 | 297.6873 | 297.6967 | 297.5734 | 297.9496 | 297.7253 | 297.4958 | 297.6585 | 297.794
760.026 | -0.00554035954 | 4.19227569 | 100 | 1.51498447 | 297.8159423 | 297.9107917 | 297.9235773 | 297.7852 | 297.8157 | 297.7649 | 297.8806 | 297.7719 | 297.7787 | 297.7699 | 297.7827 | 297.6398 | 297.6216 | 297.5563 | 297.6412 | 297.7168 | 297.5114 | 297.6853 | 297.6931 | 297.5803 | 297.9471 | 297.7216 | 297.5031 | 297.6584 | 297.7892
764.978 | -0.00451986825 | 4.19227652 | 100 | 1.51168495 | 297.8131072 | 297.9453888 | 297.9605903 | 297.8187 | 297.8449 | 297.7946 | 297.9092 | 297.8034 | 297.8104 | 297.8011 | 297.8097 | 297.6691 | 297.6513 | 297.5623 | 297.6406 | 297.7137 | 297.5174 | 297.685 | 297.6907 | 297.5864 | 297.9465 | 297.7196 | 297.509 | 297.6591 | 297.7888
769.972 | -0.00506243715 | 4.19227447 | 100 | 1.50746251 | 297.8133195 | 297.9766179 | 297.992902 | 297.8446 | 297.8681 | 297.8222 | 297.9353 | 297.8291 | 297.8345 | 297.8258 | 297.8361 | 297.6973 | 297.6761 | 297.564 | 297.6393 | 297.7154 | 297.5217 | 297.6856 | 297.6915 | 297.5899 | 297.946 | 297.7211 | 297.5146 | 297.6562 | 297.7902
774.952 | -0.00429437508 | 4.1922699 | 100 | 1.50426801 | 297.817242 | 298.0043946 | 298.0209119 | 297.8679 | 297.8933 | 297.8446 | 297.96 | 297.8536 | 297.857 | 297.8513 | 297.8586 | 297.721 | 297.7002 | 297.5682 | 297.6408 | 297.7182 | 297.5234 | 297.6846 | 297.6953 | 297.5942 | 297.9458 | 297.7236 | 297.5208 | 297.6591 | 297.7933
779.952 | -0.00435363438 | 4.19227093 | 100 | 1.49016682 | 297.8247778 | 298.0301159 | 298.0474162 | 297.8916 | 297.9158 | 297.8674 | 297.9828 | 297.8756 | 297.8791 | 297.8698 | 297.8806 | 297.7426 | 297.7225 | 297.5724 | 297.6402 | 297.7207 | 297.5288 | 297.6859 | 297.6994 | 297.598 | 297.9482 | 297.7269 | 297.5249 | 297.661 | 297.7959
784.952 | -0.00536719925 | 4.19226992 | 100 | 1.50651383 | 297.8349507 | 298.0530055 | 298.0705458 | 297.9122 | 297.9353 | 297.8874 | 298.0036 | 297.8966 | 297.8972 | 297.8904 | 297.8987 | 297.7631 | 297.7427 | 297.5745 | 297.6411 | 297.7241 | 297.5311 | 297.6864 | 297.7015 | 297.6031 | 297.9483 | 297.7311 | 297.5289 | 297.6593 | 297.7987
789.967 | -0.00516402451 | 4.19226733 | 100 | 1.52246973 | 297.8471036 | 298.0764968 | 298.0944536 | 297.9317 | 297.9566 | 297.9078 | 298.0213 | 297.9168 | 297.9183 | 297.9106 | 297.9187 | 297.7836 | 297.7618 | 297.5749 | 297.6403 | 297.7296 | 297.5334 | 297.6854 | 297.7067 | 297.6045 | 297.9495 | 297.7349 | 297.5283 | 297.6599 | 297.8026
794.952 | -0.00482847836 | 4.1922657 | 100 | 1.51623974 | 297.8593103 | 298.0983803 | 298.1163756 | 297.951 | 297.9755 | 297.9258 | 298.042 | 297.9345 | 297.9364 | 297.9286 | 297.9364 | 297.8035 | 297.7812 | 297.579 | 297.6405 | 297.734 | 297.5342 | 297.6815 | 297.7118 | 297.6063 | 297.9458 | 297.7373 | 297.5277 | 297.659 | 297.8037
799.952 | -0.00543877217 | 4.19226394 | 100 | 1.52225951 | 297.871363 | 298.1192741 | 298.1368325 | 297.97 | 297.9926 | 297.9416 | 298.0592 | 297.9504 | 297.9543 | 297.9462 | 297.9536 | 297.8218 | 297.7986 | 297.5794 | 297.6405 | 297.7392 | 297.5347 | 297.6841 | 297.7172 | 297.6065 | 297.9483 | 297.7433 | 297.5268 | 297.6553 | 297.806
804.952 | -0.00233650945 | 4.19226607 | 100 | 1.51388943 | 297.8819326 | 298.1394411 | 298.1575407 | 297.9879 | 298.0119 | 297.9628 | 298.0769 | 297.9696 | 297.9718 | 297.9635 | 297.9718 | 297.8396 | 297.8184 | 297.5816 | 297.6422 | 297.7436 | 297.5378 | 297.6836 | 297.7223 | 297.6072 | 297.9484 | 297.7469 | 297.5282 | 297.6563 | 297.8112
809.98 | -0.0030299202 | 4.1922626 | 100 | 1.50422506 | 297.890214 | 298.1609619 | 298.178135 | 298.0074 | 298.0294 | 297.9783 | 298.0949 | 297.9876 | 297.9888 | 297.9814 | 297.9892 | 297.8572 | 297.8335 | 297.5824 | 297.6412 | 297.7486 | 297.5382 | 297.6862 | 297.7283 | 297.6101 | 297.95 | 297.7547 | 297.5285 | 297.656 | 297.818
815.038 | -0.00441212407 | 4.19226403 | 100 | 1.51039067 | 297.8960016 | 298.1808411 | 298.1989612 | 298.0258 | 298.049 | 297.9972 | 298.1134 | 298.0056 | 298.0054 | 298 | 298.0069 | 297.8752 | 297.8525 | 297.5832 | 297.6448 | 297.7552 | 297.539 | 297.6883 | 297.7339 | 297.6104 | 297.9526 | 297.7615 | 297.5267 | 297.6573 | 297.8244
819.952 | -0.00374411017 | 4.19225891 | 100 | 1.52359796 | 297.9000602 | 298.1994792 | 298.217304 | 298.0433 | 298.065 | 298.0132 | 298.129 | 298.0213 | 298.0211 | 298.0155 | 298.0226 | 297.8911 | 297.868 | 297.5842 | 297.6456 | 297.7611 | 297.5391 | 297.6891 | 297.7393 | 297.6122 | 297.9549 | 297.7661 | 297.5279 | 297.6595 | 297.8285
824.967 | -0.00279750061 | 4.19225944 | 100 | 1.51500526 | 297.9028696 | 298.2193667 | 298.2369947 | 298.0598 | 298.0831 | 298.032 | 298.1469 | 298.0384 | 298.0378 | 298.0327 | 298.0398 | 297.9101 | 297.887 | 297.5867 | 297.6495 | 297.7688 | 297.5425 | 297.6925 | 297.7481 | 297.6142 | 297.9549 | 297.7738 | 297.5292 | 297.6578 | 297.8326
829.958 | -0.00468687173 | 4.19225589 | 100 | 1.50031017 | 297.9049185 | 298.2394787 | 298.2569913 | 298.077 | 298.1006 | 298.0481 | 298.1648 | 298.0571 | 298.0564 | 298.0526 | 298.0563 | 297.9265 | 297.904 | 297.5855 | 297.6498 | 297.7741 | 297.5426 | 297.6927 | 297.7521 | 297.6138 | 297.9545 | 297.7772 | 297.5283 | 297.656 | 297.8375
834.996 | -0.00241116078 | 4.19225642 | 100 | 1.51808949 | 297.9067353 | 298.2596342 | 298.2767872 | 298.095 | 298.1193 | 298.0677 | 298.1814 | 298.0735 | 298.0702 | 298.0681 | 298.0743 | 297.9446 | 297.9211 | 297.5878 | 297.6489 | 297.7825 | 297.5432 | 297.693 | 297.7593 | 297.6146 | 297.9558 | 297.7833 | 297.5281 | 297.658 | 297.8407
840.004 | -0.00441905049 | 4.19225453 | 100 | 1.52623027 | 297.9087436 | 298.279764 | 298.2968408 | 298.1139 | 298.1354 | 298.0841 | 298.199 | 298.0912 | 298.0883 | 298.0844 | 298.0913 | 297.9621 | 297.9383 | 297.5891 | 297.6528 | 297.7881 | 297.5438 | 297.6945 | 297.7663 | 297.6142 | 297.9557 | 297.7899 | 297.5296 | 297.6588 | 297.8482
845.01 | -0.00351322979 | 4.19225409 | 100 | 1.53369868 | 297.9105074 | 298.2992897 | 298.3163862 | 298.1315 | 298.1541 | 298.1003 | 298.2179 | 298.1074 | 298.107 | 298.1033 | 298.109 | 297.9786 | 297.9558 | 297.5898 | 297.6536 | 297.7953 | 297.5452 | 297.6951 | 297.7728 | 297.6161 | 297.9579 | 297.7973 | 297.5286 | 297.6581 | 297.8522
849.962 | -0.00469841575 | 4.19225381 | 100 | 1.51667819 | 297.9125104 | 298.3182583 | 298.3354431 | 298.151 | 298.1748 | 298.1179 | 298.2351 | 298.1241 | 298.1222 | 298.1206 | 298.1251 | 297.996 | 297.9713 | 297.5923 | 297.6566 | 297.803 | 297.5464 | 297.6992 | 297.7813 | 297.6162 | 297.9622 | 297.8028 | 297.5293 | 297.661 | 297.8612
854.973 | -0.00461299001 | 4.19225423 | 100 | 1.50845796 | 297.914668 | 298.3394226 | 298.3558401 | 298.1696 | 298.1908 | 298.1363 | 298.254 | 298.1416 | 298.1381 | 298.1374 | 298.1443 | 298.0157 | 297.9906 | 297.594 | 297.6614 | 297.8126 | 297.5491 | 297.7035 | 297.7894 | 297.618 | 297.9665 | 297.8112 | 297.5329 | 297.668 | 297.8698
859.952 | -0.00329620223 | 4.1922503 | 100 | 1.51376149 | 297.9166781 | 298.3568698 | 298.373678 | 298.1856 | 298.2078 | 298.1543 | 298.2711 | 298.1586 | 298.1551 | 298.1533 | 298.1586 | 298.0316 | 298.0075 | 297.5952 | 297.6649 | 297.8202 | 297.5505 | 297.7069 | 297.7974 | 297.6194 | 297.9688 | 297.8205 | 297.5346 | 297.6705 | 297.8771
864.972 | -0.00302761139 | 4.19225164 | 100 | 1.51079677 | 297.9183735 | 298.3783733 | 298.3946674 | 298.2052 | 298.2272 | 298.1709 | 298.288 | 298.1774 | 298.1727 | 298.1722 | 298.1764 | 298.0501 | 298.0269 | 297.5969 | 297.6689 | 297.829 | 297.5517 | 297.7098 | 297.8057 | 297.6233 | 297.9725 | 297.8288 | 297.536 | 297.6702 | 297.8846
869.963 | -0.00323309493 | 4.19224989 | 100 | 1.50174115 | 297.9195222 | 298.397712 | 298.4138435 | 298.2218 | 298.2448 | 298.1905 | 298.305 | 298.1952 | 298.1888 | 298.1895 | 298.1937 | 298.0679 | 298.0433 | 297.5993 | 297.6719 | 297.8372 | 297.5548 | 297.7144 | 297.8141 | 297.625 | 297.9756 | 297.8359 | 297.5364 | 297.6721 | 297.8897
874.985 | -0.00369485569 | 4.1922461 | 100 | 1.52151477 | 297.9207192 | 298.4165985 | 298.4325419 | 298.2382 | 298.2612 | 298.2073 | 298.3232 | 298.2102 | 298.2069 | 298.2077 | 298.2118 | 298.0843 | 298.06 | 297.6032 | 297.6737 | 297.845 | 297.5557 | 297.7158 | 297.8249 | 297.6259 | 297.976 | 297.8424 | 297.5356 | 297.6721 | 297.8931
879.963 | -0.00210408987 | 4.19224432 | 100 | 1.52043036 | 297.9217198 | 298.4361074 | 298.4523018 | 298.2568 | 298.2809 | 298.2236 | 298.3406 | 298.2287 | 298.225 | 298.2243 | 298.2291 | 298.1034 | 298.0775 | 297.6046 | 297.6781 | 297.8534 | 297.5594 | 297.7191 | 297.8312 | 297.6275 | 297.9788 | 297.8486 | 297.5351 | 297.6748 | 297.9015
885.026 | -0.00453833868 | 4.19224426 | 100 | 1.5173711 | 297.9226766 | 298.4555947 | 298.4720138 | 298.2748 | 298.297 | 298.2417 | 298.3581 | 298.2459 | 298.2421 | 298.2407 | 298.2453 | 298.1214 | 298.0959 | 297.6063 | 297.6807 | 297.8618 | 297.5596 | 297.7209 | 297.8393 | 297.6277 | 297.9802 | 297.8572 | 297.535 | 297.6736 | 297.9055
889.952 | -0.00262664913 | 4.19224308 | 100 | 1.51720327 | 297.9231308 | 298.4736899 | 298.4900272 | 298.2906 | 298.3142 | 298.2554 | 298.3752 | 298.2646 | 298.2574 | 298.2588 | 298.2604 | 298.1383 | 298.1118 | 297.6092 | 297.6836 | 297.8704 | 297.563 | 297.7252 | 297.8482 | 297.63 | 297.9838 | 297.8643 | 297.5337 | 297.675 | 297.9134
894.953 | -0.00238037672 | 4.19224257 | 100 | 1.52257915 | 297.923465 | 298.4923966 | 298.5082143 | 298.3097 | 298.3314 | 298.2744 | 298.3923 | 298.2795 | 298.2739 | 298.2749 | 298.2775 | 298.1539 | 298.1282 | 297.6115 | 297.69 | 297.878 | 297.5644 | 297.7316 | 297.8569 | 297.6329 | 297.989 | 297.8725 | 297.5382 | 297.6795 | 297.9218
899.997 | -0.00338239758 | 4.19224315 | 100 | 1.50348268 | 297.9233875 | 298.5129174 | 298.5279611 | 298.3254 | 298.3505 | 298.2918 | 298.4113 | 298.2944 | 298.2904 | 298.2931 | 298.2944 | 298.1708 | 298.145 | 297.6141 | 297.6941 | 297.8874 | 297.5674 | 297.7352 | 297.865 | 297.6341 | 297.993 | 297.8813 | 297.5382 | 297.6809 | 297.929
904.964 | -0.00418124369 | 4.19224126 | 100 | 1.50511126 | 297.9233515 | 298.5322967 | 298.547788 | 298.3453 | 298.3664 | 298.3097 | 298.4267 | 298.3131 | 298.3084 | 298.3105 | 298.3136 | 298.1893 | 298.1624 | 297.6155 | 297.6975 | 297.8952 | 297.5705 | 297.7382 | 297.8743 | 297.6383 | 297.9974 | 297.8893 | 297.5381 | 297.6839 | 297.9358
909.998 | -0.00289139197 | 4.19224042 | 100 | 1.52851138 | 297.9231067 | 298.551115 | 298.5669723 | 298.3627 | 298.3851 | 298.3256 | 298.4452 | 298.3319 | 298.3269 | 298.3275 | 298.3283 | 298.2051 | 298.1797 | 297.62 | 297.702 | 297.9049 | 297.5724 | 297.7422 | 297.8838 | 297.6394 | 297.9994 | 297.9006 | 297.5389 | 297.6883 | 297.9437
914.952 | -0.00338085837 | 4.19223853 | 100 | 1.50673246 | 297.9226979 | 298.5710294 | 298.5859321 | 298.3807 | 298.4027 | 298.3449 | 298.4609 | 298.348 | 298.3415 | 298.3464 | 298.3478 | 298.2214 | 298.1954 | 297.6223 | 297.709 | 297.9143 | 297.5766 | 297.7496 | 297.8922 | 297.6425 | 298.0033 | 297.9087 | 297.541 | 297.6909 | 297.954
920 | -0.00373179655 | 4.1922416 | 100 | 1.51185846 | 297.9220555 | 298.5897327 | 298.6049356 | 298.3993 | 298.4211 | 298.3617 | 298.4816 | 298.3666 | 298.3589 | 298.3626 | 298.3651 | 298.2392 | 298.2123 | 297.6262 | 297.7143 | 297.9245 | 297.581 | 297.7541 | 297.9017 | 297.6464 | 298.0114 | 297.9172 | 297.5431 | 297.6958 | 297.9615
924.954 | -0.00363097879 | 4.1922398 | 100 | 1.51895215 | 297.9210348 | 298.6089441 | 298.6241309 | 298.4151 | 298.4401 | 298.3791 | 298.4987 | 298.3841 | 298.376 | 298.3794 | 298.381 | 298.2569 | 298.2301 | 297.6303 | 297.7179 | 297.9352 | 297.5836 | 297.7609 | 297.9119 | 297.6492 | 298.0145 | 297.9279 | 297.5444 | 297.6976 | 297.9708
930.039 | -0.00408735234 | 4.19223962 | 100 | 1.51930895 | 297.9198759 | 298.6281739 | 298.6436083 | 298.4346 | 298.4576 | 298.3984 | 298.5145 | 298.4012 | 298.3939 | 298.3975 | 298.4014 | 298.2738 | 298.2463 | 297.6352 | 297.7249 | 297.9444 | 297.5888 | 297.7656 | 297.9224 | 297.6538 | 298.0197 | 297.9369 | 297.5495 | 297.7032 | 297.9769
934.958 | -0.00405348988 | 4.19223761 | 100 | 1.5132323 | 297.9186744 | 298.648175 | 298.6628871 | 298.4511 | 298.4741 | 298.4149 | 298.5345 | 298.4173 | 298.41 | 298.4162 | 298.4162 | 298.2916 | 298.264 | 297.6391 | 297.7298 | 297.9542 | 297.5927 | 297.7717 | 297.9322 | 297.6568 | 298.0256 | 297.9462 | 297.5492 | 297.7062 | 297.9877
939.96 | -0.0031530564 | 4.1922362 | 100 | 1.52051527 | 297.9174786 | 298.6678628 | 298.6829766 | 298.4697 | 298.4939 | 298.4314 | 298.5521 | 298.4355 | 298.4306 | 298.4332 | 298.4349 | 298.3095 | 298.283 | 297.6419 | 297.7363 | 297.9654 | 297.5959 | 297.7771 | 297.9419 | 297.6598 | 298.0303 | 297.956 | 297.5521 | 297.7101 | 297.9949
944.995 | -0.00498162901 | 4.19223516 | 100 | 1.50011905 | 297.9174045 | 298.6864897 | 298.7019155 | 298.4893 | 298.5125 | 298.4502 | 298.5686 | 298.4531 | 298.4475 | 298.4512 | 298.4525 | 298.3279 | 298.2996 | 297.647 | 297.7408 | 297.9752 | 297.6027 | 297.7813 | 297.9522 | 297.6643 | 298.0362 | 297.9654 | 297.5558 | 297.7147 | 298.0045
949.958 | -0.00253121857 | 4.19223712 | 100 | 1.50483337 | 297.9177301 | 298.7054508 | 298.720813 | 298.5052 | 298.5299 | 298.4673 | 298.5876 | 298.4684 | 298.4646 | 298.4712 | 298.4713 | 298.3447 | 298.3161 | 297.6519 | 297.7458 | 297.9847 | 297.6046 | 297.7866 | 297.9602 | 297.6669 | 298.0395 | 297.9739 | 297.5568 | 297.7171 | 298.0122
954.976 | -0.00281520144 | 4.19223555 | 100 | 1.50819454 | 297.9183337 | 298.7255913 | 298.7400687 | 298.5244 | 298.5488 | 298.4857 | 298.6055 | 298.4887 | 298.4827 | 298.4896 | 298.4876 | 298.3623 | 298.333 | 297.6547 | 297.7509 | 297.9937 | 297.6077 | 297.7927 | 297.9707 | 297.6703 | 298.0443 | 297.9836 | 297.5577 | 297.721 | 298.0205
959.952 | -0.00362943958 | 4.19223246 | 100 | 1.51784597 | 297.9188535 | 298.7443325 | 298.7594403 | 298.543 | 298.5651 | 298.5014 | 298.6235 | 298.5058 | 298.4997 | 298.5044 | 298.5063 | 298.381 | 298.3522 | 297.658 | 297.7574 | 298.0048 | 297.6127 | 297.7971 | 297.9804 | 297.6744 | 298.0493 | 297.9936 | 297.5608 | 297.7253 | 298.0287
964.967 | -0.00413121961 | 4.19223297 | 100 | 1.51993892 | 297.9195727 | 298.7632461 | 298.7779173 | 298.5598 | 298.5827 | 298.5194 | 298.6406 | 298.5234 | 298.5175 | 298.5216 | 298.523 | 298.3976 | 298.3686 | 297.6638 | 297.7645 | 298.015 | 297.6171 | 297.805 | 297.9922 | 297.6786 | 298.0536 | 298.0024 | 297.5645 | 297.7286 | 298.038
969.981 | -0.00281904945 | 4.19223184 | 100 | 1.50995768 | 297.9208326 | 298.7827308 | 298.7967574 | 298.578 | 298.6006 | 298.5383 | 298.6577 | 298.5405 | 298.5351 | 298.5396 | 298.5395 | 298.4145 | 298.3856 | 297.6688 | 297.7709 | 298.0232 | 297.6233 | 297.8119 | 298.0032 | 297.6836 | 298.0615 | 298.0135 | 297.5683 | 297.7356 | 298.0463
975 | -0.00299605774 | 4.19222914 | 100 | 1.50913748 | 297.9221139 | 298.7988144 | 298.8161888 | 298.5961 | 298.6185 | 298.554 | 298.6766 | 298.558 | 298.553 | 298.5569 | 298.5566 | 298.4334 | 298.402 | 297.6746 | 297.7783 | 298.0363 | 297.6273 | 297.8194 | 298.0142 | 297.6881 | 298.0678 | 298.024 | 297.5734 | 297.7413 | 298.0586
979.952 | -0.00361327796 | 4.19223156 | 100 | 1.51493143 | 297.9236637 | 298.7283355 | 298.7831348 | 298.5771 | 298.598 | 298.5302 | 298.6503 | 298.5352 | 298.5342 | 298.5315 | 298.534 | 298.4171 | 298.3892 | 297.6784 | 297.7819 | 298.0416 | 297.633 | 297.8276 | 298.0223 | 297.6929 | 298.0789 | 298.0344 | 297.5761 | 297.7512 | 298.0691
984.952 | -0.00295449927 | 4.19223306 | 100 | 1.52360912 | 297.9253827 | 298.6105771 | 298.6769135 | 298.496 | 298.52 | 298.4486 | 298.5667 | 298.4577 | 298.4616 | 298.4497 | 298.4597 | 298.3472 | 298.3225 | 297.6817 | 297.7886 | 298.0434 | 297.6385 | 297.8359 | 298.0242 | 297.697 | 298.0859 | 298.0375 | 297.5854 | 297.7619 | 298.0768
989.972 | -0.00243270961 | 4.19223092 | 100 | 1.51100229 | 297.9262947 | 298.4785859 | 298.5501149 | 298.3891 | 298.4144 | 298.3448 | 298.4596 | 298.3574 | 298.3634 | 298.3503 | 298.3652 | 298.2491 | 298.2285 | 297.688 | 297.7957 | 298.0359 | 297.6443 | 297.8418 | 298.0182 | 297.7063 | 298.0951 | 298.0319 | 297.5967 | 297.7758 | 298.0735
994.977 | -0.00346166651 | 4.19223528 | 100 | 1.51563393 | 297.9263773 | 298.3509665 | 298.4243486 | 298.2782 | 298.3029 | 298.2394 | 298.351 | 298.2525 | 298.2616 | 298.2459 | 298.2643 | 298.1468 | 298.1294 | 297.6914 | 297.8029 | 298.0234 | 297.6492 | 297.8481 | 298.0032 | 297.7113 | 298.1023 | 298.0202 | 297.6053 | 297.7853 | 298.0642
999.967 | -0.00439981045 | 4.19223627 | 100 | 1.52979599 | 297.9254046 | 298.2181927 | 298.2940393 | 298.1622 | 298.1883 | 298.1276 | 298.2397 | 298.1439 | 298.1543 | 298.1379 | 298.1582 | 298.0367 | 298.0222 | 297.6963 | 297.8067 | 298.0038 | 297.6543 | 297.8555 | 297.9829 | 297.7188 | 298.1088 | 298.0021 | 297.6111 | 297.7898 | 298.0465
1004.967 | -0.00483463517 | 4.19223131 | 100 | 1.50318172 | 297.9233807 | 298.093462 | 298.1675893 | 298.0488 | 298.0776 | 298.0209 | 298.1275 | 298.0377 | 298.0484 | 298.0322 | 298.0548 | 297.9295 | 297.9165 | 297.7032 | 297.8129 | 297.9822 | 297.6627 | 297.8599 | 297.9619 | 297.7244 | 298.113 | 297.9807 | 297.6187 | 297.7989 | 298.0265
1009.951 | -0.00444752573 | 4.19222918 | 100 | 1.50300811 | 297.9197496 | 297.9766814 | 298.0500474 | 297.9435 | 297.9718 | 297.919 | 298.0242 | 297.9379 | 297.9471 | 297.9308 | 297.9554 | 297.8288 | 297.8175 | 297.7092 | 297.8154 | 297.9568 | 297.6685 | 297.8626 | 297.9338 | 297.7312 | 298.1174 | 297.9545 | 297.6272 | 297.803 | 298.0046
1014.973 | -0.00415892526 | 4.19223029 | 100 | 1.50629219 | 297.9145765 | 297.8665645 | 297.9390944 | 297.8397 | 297.8685 | 297.8216 | 297.9265 | 297.8416 | 297.8527 | 297.8353 | 297.8612 | 297.7291 | 297.7186 | 297.7156 | 297.8186 | 297.93 | 297.6751 | 297.8651 | 297.908 | 297.738 | 298.1181 | 297.9269 | 297.6333 | 297.8072 | 297.981
1020.027 | -0.00437749202 | 4.19223029 | 100 | 1.51360773 | 297.9079944 | 297.7553346 | 297.8261791 | 297.7389 | 297.764 | 297.7221 | 297.8257 | 297.745 | 297.7575 | 297.7395 | 297.7665 | 297.632 | 297.6247 | 297.7207 | 297.818 | 297.9018 | 297.6796 | 297.864 | 297.877 | 297.7419 | 298.1163 | 297.8986 | 297.6393 | 297.8059 | 297.9535
1025.012 | -0.00575046068 | 4.19222849 | 100 | 1.50396172 | 297.9003771 | 297.7478896 | 297.7742662 | 297.6788 | 297.707 | 297.6727 | 297.7778 | 297.6941 | 297.7013 | 297.6927 | 297.7152 | 297.5734 | 297.5621 | 297.7235 | 297.8156 | 297.8697 | 297.6839 | 297.861 | 297.8488 | 297.7457 | 298.1152 | 297.8691 | 297.6419 | 297.805 | 297.9223
1030.055 | -0.00458143635 | 4.19222579 | 100 | 1.52844228 | 297.8916629 | 297.8198487 | 297.8278951 | 297.7099 | 297.7348 | 297.7064 | 297.812 | 297.7212 | 297.724 | 297.7231 | 297.7396 | 297.5874 | 297.5762 | 297.7276 | 297.8131 | 297.8505 | 297.6883 | 297.8563 | 297.8249 | 297.7497 | 298.1104 | 297.8459 | 297.6435 | 297.7995 | 297.8995
1034.958 | -0.00525252866 | 4.19222577 | 100 | 1.52622366 | 297.8828272 | 297.8776386 | 297.8877595 | 297.7559 | 297.7816 | 297.7515 | 297.8592 | 297.7649 | 297.7644 | 297.7641 | 297.7779 | 297.6278 | 297.6123 | 297.7289 | 297.8063 | 297.8355 | 297.6906 | 297.8505 | 297.8148 | 297.7526 | 298.1046 | 297.8336 | 297.6449 | 297.7916 | 297.8862
1039.952 | -0.0046114508 | 4.19221905 | 100 | 1.50525896 | 297.874437 | 297.9206168 | 297.9334782 | 297.7946 | 297.8185 | 297.788 | 297.8949 | 297.8012 | 297.7995 | 297.7996 | 297.8125 | 297.6654 | 297.6469 | 297.7308 | 297.8019 | 297.8286 | 297.6915 | 297.8457 | 297.8055 | 297.7558 | 298.0972 | 297.8268 | 297.6452 | 297.7851 | 297.8797
1044.952 | -0.00462530363 | 4.19221864 | 100 | 1.51624626 | 297.8662176 | 297.9543336 | 297.9697686 | 297.8268 | 297.8503 | 297.8174 | 297.9255 | 297.8302 | 297.8293 | 297.8279 | 297.8406 | 297.6954 | 297.6762 | 297.7325 | 297.7974 | 297.828 | 297.6935 | 297.8423 | 297.8043 | 297.7543 | 298.0957 | 297.8245 | 297.6455 | 297.7799 | 297.8762
1049.991 | -0.00403040185 | 4.19221698 | 100 | 1.50354662 | 297.8584872 | 297.9844774 | 298.0011625 | 297.8528 | 297.8753 | 297.8416 | 297.9515 | 297.8568 | 297.8554 | 297.8521 | 297.8633 | 297.721 | 297.7023 | 297.733 | 297.7936 | 297.8235 | 297.6929 | 297.8371 | 297.8036 | 297.7542 | 298.0903 | 297.8225 | 297.6454 | 297.7743 | 297.8721
1054.965 | -0.00476921906 | 4.19221453 | 100 | 1.51892926 | 297.8512275 | 298.0083339 | 298.0259068 | 297.8741 | 297.8962 | 297.8642 | 297.9732 | 297.8773 | 297.876 | 297.8734 | 297.8833 | 297.7421 | 297.7227 | 297.7341 | 297.7909 | 297.8219 | 297.6922 | 297.8358 | 297.8044 | 297.7537 | 298.0862 | 297.8206 | 297.6419 | 297.7683 | 297.8698
1059.962 | -0.00494622736 | 4.19221236 | 100 | 1.50940236 | 297.8445235 | 298.0332366 | 298.0507241 | 297.8964 | 297.9194 | 297.8862 | 297.9926 | 297.8979 | 297.8954 | 297.8929 | 297.9019 | 297.7618 | 297.742 | 297.7339 | 297.7864 | 297.826 | 297.6927 | 297.8298 | 297.8043 | 297.7529 | 298.0829 | 297.8208 | 297.6403 | 297.764 | 297.8669
1064.952 | -0.00489158567 | 4.19221026 | 100 | 1.50660097 | 297.8387155 | 298.0550835 | 298.0737141 | 297.9175 | 297.941 | 297.9031 | 298.0129 | 297.9177 | 297.9137 | 297.9116 | 297.9203 | 297.7837 | 297.7623 | 297.7337 | 297.7851 | 297.8259 | 297.6906 | 297.8255 | 297.8047 | 297.7525 | 298.0787 | 297.8203 | 297.6381 | 297.7592 | 297.868
1069.952 | -0.00373333576 | 4.19220802 | 100 | 1.51445993 | 297.8335017 | 298.0769743 | 298.0945188 | 297.9346 | 297.9569 | 297.9219 | 298.0307 | 297.9334 | 297.9306 | 297.9297 | 297.9378 | 297.7987 | 297.7799 | 297.7325 | 297.7812 | 297.8281 | 297.6897 | 297.8245 | 297.8076 | 297.7486 | 298.0757 | 297.8222 | 297.6369 | 297.7555 | 297.8684
1074.952 | -0.00403117145 | 4.19221005 | 100 | 1.50637105 | 297.8285559 | 298.0984343 | 298.115744 | 297.9531 | 297.9761 | 297.9368 | 298.0512 | 297.9497 | 297.9479 | 297.9479 | 297.954 | 297.818 | 297.7959 | 297.7294 | 297.7784 | 297.829 | 297.6876 | 297.8185 | 297.8103 | 297.7482 | 298.0725 | 297.8228 | 297.6339 | 297.7517 | 297.8684
1079.952 | -0.0032761926 | 4.1922062 | 100 | 1.50946708 | 297.8243798 | 298.1196126 | 298.1373055 | 297.9733 | 297.9957 | 297.9571 | 298.0684 | 297.9688 | 297.9683 | 297.964 | 297.9728 | 297.8357 | 297.8159 | 297.7282 | 297.778 | 297.8352 | 297.6839 | 297.8166 | 297.8112 | 297.7436 | 298.0698 | 297.8263 | 297.6306 | 297.7487 | 297.8718
1084.979 | -0.00346551451 | 4.19220454 | 100 | 1.5034356 | 297.820527 | 298.140667 | 298.1582422 | 297.9912 | 298.0137 | 297.9741 | 298.0858 | 297.9861 | 297.982 | 297.9811 | 297.9909 | 297.853 | 297.8322 | 297.7265 | 297.777 | 297.8363 | 297.6829 | 297.8153 | 297.8158 | 297.742 | 298.0694 | 297.8275 | 297.6256 | 297.7464 | 297.8739
1089.952 | -0.00352862182 | 4.19220364 | 100 | 1.50282355 | 297.8165955 | 298.1612335 | 298.1786289 | 298.0098 | 298.0324 | 297.9927 | 298.1034 | 298.0062 | 298.0017 | 298.0007 | 298.0075 | 297.8718 | 297.8486 | 297.7257 | 297.7764 | 297.8425 | 297.6802 | 297.8158 | 297.8189 | 297.7413 | 298.0678 | 297.8341 | 297.624 | 297.7443 | 297.8771
1094.998 | -0.00348552415 | 4.1922014 | 100 | 1.52002035 | 297.8125742 | 298.1824755 | 298.199842 | 298.0289 | 298.0514 | 298.0107 | 298.1219 | 298.0221 | 298.0194 | 298.018 | 298.0246 | 297.893 | 297.869 | 297.7263 | 297.7735 | 297.8468 | 297.6793 | 297.8145 | 297.8243 | 297.7392 | 298.066 | 297.8369 | 297.6228 | 297.7402 | 297.8797
1099.999 | -0.00354940105 | 4.19220027 | 100 | 1.51079832 | 297.8086883 | 298.202286 | 298.2198818 | 298.047 | 298.0705 | 298.0278 | 298.1401 | 298.0387 | 298.037 | 298.0347 | 298.0415 | 297.906 | 297.8837 | 297.7234 | 297.7715 | 297.8501 | 297.6785 | 297.8114 | 297.8278 | 297.7367 | 298.0623 | 297.8399 | 297.6181 | 297.7371 | 297.8833
1104.952 | -0.00269745245 | 4.19219994 | 100 | 1.51483881 | 297.8061145 | 298.2219341 | 298.2394086 | 298.0643 | 298.0876 | 298.0457 | 298.1575 | 298.0557 | 298.0532 | 298.053 | 298.0579 | 297.924 | 297.9017 | 297.7221 | 297.7708 | 297.8558 | 297.675 | 297.8095 | 297.8316 | 297.7332 | 298.0618 | 297.8426 | 297.6134 | 297.7341 | 297.8862
1109.985 | -0.00414738124 | 4.19219505 | 100 | 1.51441965 | 297.8044529 | 298.2432776 | 298.260242 | 298.0832 | 298.1053 | 298.0633 | 298.1759 | 298.0747 | 298.0708 | 298.0691 | 298.076 | 297.9413 | 297.9184 | 297.7203 | 297.7721 | 297.8605 | 297.6759 | 297.8098 | 297.8384 | 297.7333 | 298.0627 | 297.8497 | 297.6131 | 297.7361 | 297.89
1114.952 | -0.00402732344 | 4.19219436 | 100 | 1.52564456 | 297.8032254 | 298.2622038 | 298.2796647 | 298.1019 | 298.1231 | 298.0793 | 298.1931 | 298.0908 | 298.0871 | 298.0851 | 298.0924 | 297.9579 | 297.9349 | 297.7191 | 297.7708 | 297.864 | 297.6727 | 297.812 | 297.8418 | 297.7312 | 298.0617 | 297.8547 | 297.6123 | 297.7353 | 297.8959
1119.99 | -0.0038787904 | 4.19219378 | 100 | 1.51211626 | 297.8018064 | 298.2828438 | 298.2995672 | 298.1189 | 298.1423 | 298.0954 | 298.2096 | 298.1059 | 298.103 | 298.102 | 298.1099 | 297.9774 | 297.9523 | 297.7175 | 297.7722 | 297.8705 | 297.671 | 297.8112 | 297.8494 | 297.7311 | 298.0618 | 297.8621 | 297.6122 | 297.7352 | 297.8995
1124.952 | -0.00319615407 | 4.19219337 | 100 | 1.50272585 | 297.8007203 | 298.3027818 | 298.3191533 | 298.1361 | 298.1597 | 298.113 | 298.2293 | 298.1243 | 298.1193 | 298.1202 | 298.1265 | 297.9943 | 297.9695 | 297.7179 | 297.7737 | 297.8756 | 297.6719 | 297.8113 | 297.8562 | 297.7315 | 298.0625 | 297.8667 | 297.6089 | 297.7348 | 297.9064
1129.956 | -0.00431284551 | 4.19219062 | 100 | 1.52178843 | 297.7995902 | 298.3221118 | 298.3386753 | 298.1565 | 298.1768 | 298.1312 | 298.2444 | 298.1405 | 298.1361 | 298.136 | 298.143 | 298.0086 | 297.985 | 297.7183 | 297.7734 | 297.8843 | 297.671 | 297.8117 | 297.8618 | 297.7278 | 298.0639 | 297.8719 | 297.6072 | 297.7358 | 297.9119
1134.952 | -0.00488773766 | 4.19218831 | 100 | 1.52591038 | 297.7983238 | 298.3415221 | 298.3581066 | 298.1726 | 298.196 | 298.1474 | 298.2616 | 298.1578 | 298.1533 | 298.1538 | 298.1591 | 298.0274 | 298.0025 | 297.7185 | 297.7755 | 297.8901 | 297.6688 | 297.8141 | 297.8663 | 297.7284 | 298.063 | 297.8777 | 297.6047 | 297.735 | 297.9184
1139.977 | -0.00431900232 | 4.19218794 | 100 | 1.53149667 | 297.7969465 | 298.3628037 | 298.3785119 | 298.1934 | 298.2141 | 298.1666 | 298.281 | 298.1749 | 298.1722 | 298.1723 | 298.1773 | 298.0452 | 298.0206 | 297.7187 | 297.7763 | 297.8978 | 297.6709 | 297.8156 | 297.8753 | 297.7273 | 298.0631 | 297.8842 | 297.604 | 297.7341 | 297.9206
1144.963 | -0.00283675028 | 4.19218981 | 100 | 1.52189518 | 297.7953175 | 298.3822005 | 298.399183 | 298.2107 | 298.2338 | 298.1842 | 298.2991 | 298.1944 | 298.1904 | 298.1913 | 298.1942 | 298.0639 | 298.0389 | 297.7176 | 297.7778 | 297.9044 | 297.6708 | 297.8158 | 297.8831 | 297.7274 | 298.0641 | 297.891 | 297.603 | 297.7334 | 297.9267
1149.951 | -0.00437672242 | 4.19218903 | 100 | 1.51227648 | 297.7939459 | 298.4010426 | 298.4175355 | 298.228 | 298.2499 | 298.2005 | 298.3177 | 298.2098 | 298.2041 | 298.2056 | 298.2125 | 298.0806 | 298.0548 | 297.7167 | 297.7781 | 297.9109 | 297.669 | 297.8169 | 297.8896 | 297.7273 | 298.0646 | 297.8945 | 297.6001 | 297.7319 | 297.9325
1154.966 | -0.00424204219 | 4.19218432 | 100 | 1.51214796 | 297.7933849 | 298.4217132 | 298.4376834 | 298.2463 | 298.2675 | 298.2176 | 298.3336 | 298.2269 | 298.2212 | 298.2232 | 298.2274 | 298.0982 | 298.0716 | 297.7176 | 297.7783 | 297.9164 | 297.667 | 297.8152 | 297.8943 | 297.7253 | 298.0626 | 297.8985 | 297.598 | 297.7313 | 297.9355
1159.953 | -0.00420971894 | 4.192184 | 100 | 1.50864672 | 297.7931175 | 298.4405147 | 298.4570635 | 298.2651 | 298.2865 | 298.2361 | 298.3522 | 298.245 | 298.2399 | 298.2398 | 298.2451 | 298.1145 | 298.0893 | 297.7184 | 297.7802 | 297.926 | 297.6689 | 297.8182 | 297.9018 | 297.7252 | 298.0656 | 297.9074 | 297.5977 | 297.7328 | 297.9426
1164.952 | -0.00463453884 | 4.19218372 | 100 | 1.52125033 | 297.7932654 | 298.4604584 | 298.4761609 | 298.2823 | 298.3061 | 298.2519 | 298.3696 | 298.2614 | 298.255 | 298.2577 | 298.2625 | 298.1326 | 298.1066 | 297.7196 | 297.7837 | 297.9311 | 297.6712 | 297.8232 | 297.91 | 297.7266 | 298.0714 | 297.9161 | 297.5972 | 297.7357 | 297.9522
1169.952 | -0.00403040185 | 4.19218328 | 100 | 1.50788581 | 297.7933519 | 298.4798662 | 298.4958109 | 298.3004 | 298.3226 | 298.2701 | 298.3875 | 298.2806 | 298.2728 | 298.2746 | 298.2783 | 298.1496 | 298.1226 | 297.7183 | 297.7881 | 297.939 | 297.6707 | 297.8262 | 297.9192 | 297.7266 | 298.0723 | 297.9246 | 297.5988 | 297.7374 | 297.9594
1174.952 | -0.00404425467 | 4.19218185 | 100 | 1.50867169 | 297.7938878 | 298.4981838 | 298.5140342 | 298.3167 | 298.3384 | 298.2862 | 298.4035 | 298.2955 | 298.29 | 298.2919 | 298.2945 | 298.1662 | 298.1402 | 297.7194 | 297.7887 | 297.947 | 297.6721 | 297.8284 | 297.9235 | 297.7271 | 298.0757 | 297.9315 | 297.5998 | 297.7392 | 297.9662
1179.952 | -0.00330235905 | 4.19217846 | 100 | 1.51657883 | 297.7946375 | 298.5181929 | 298.533943 | 298.3347 | 298.3572 | 298.3052 | 298.4213 | 298.3135 | 298.3074 | 298.3102 | 298.3146 | 298.1837 | 298.1581 | 297.7213 | 297.7919 | 297.9543 | 297.6714 | 297.829 | 297.9325 | 297.728 | 298.0766 | 297.9362 | 297.5965 | 297.7402 | 297.9693
1184.952 | -0.00483925278 | 4.19218012 | 100 | 1.5242889 | 297.7957931 | 298.5367761 | 298.552102 | 298.3516 | 298.3739 | 298.321 | 298.4378 | 298.3294 | 298.3223 | 298.3272 | 298.3303 | 298.2017 | 298.1741 | 297.7226 | 297.7941 | 297.9635 | 297.6743 | 297.8314 | 297.9399 | 297.7274 | 298.0768 | 297.9428 | 297.5963 | 297.7402 | 297.9767
1189.952 | -0.00338239758 | 4.1921806 | 100 | 1.51936585 | 297.7965741 | 298.5568554 | 298.5726008 | 298.3696 | 298.3922 | 298.3401 | 298.4585 | 298.3464 | 298.3416 | 298.3429 | 298.3466 | 298.2182 | 298.1918 | 297.7248 | 297.7965 | 297.9714 | 297.6745 | 297.8358 | 297.948 | 297.7278 | 298.0797 | 297.9522 | 297.598 | 297.7429 | 297.9827
1194.99 | -0.00353323943 | 4.19217606 | 100 | 1.52219554 | 297.7978191 | 298.5764163 | 298.5916627 | 298.3891 | 298.4107 | 298.3567 | 298.4736 | 298.3624 | 298.3594 | 298.3623 | 298.3655 | 298.2383 | 298.2111 | 297.7258 | 297.8033 | 297.9803 | 297.6769 | 297.8406 | 297.9572 | 297.7315 | 298.0835 | 297.9604 | 297.5993 | 297.7442 | 297.9928
1199.952 | -0.00365945403 | 4.19217483 | 100 | 1.52852175 | 297.7975321 | 298.594445 | 298.6100109 | 298.4053 | 298.4292 | 298.3746 | 298.4921 | 298.3797 | 298.3742 | 298.3785 | 298.3822 | 298.2533 | 298.2268 | 297.7298 | 297.8073 | 297.9875 | 297.6795 | 297.8446 | 297.9654 | 297.7322 | 298.0892 | 297.9705 | 297.5996 | 297.747 | 298.001
1205.001 | -0.00305069943 | 4.19217527 | 100 | 1.52920881 | 297.7979721 | 298.6139231 | 298.6293381 | 298.4232 | 298.4476 | 298.3914 | 298.5093 | 298.3975 | 298.3919 | 298.3964 | 298.3969 | 298.2711 | 298.2441 | 297.7325 | 297.8111 | 297.9982 | 297.6827 | 297.8489 | 297.9736 | 297.7346 | 298.0937 | 297.9802 | 297.6031 | 297.7521 | 298.0088
1209.952 | -0.0040042354 | 4.19217555 | 100 | 1.51669662 | 297.7988085 | 298.6330833 | 298.647931 | 298.4406 | 298.4644 | 298.4077 | 298.5262 | 298.4134 | 298.4082 | 298.4138 | 298.4156 | 298.29 | 298.2587 | 297.7327 | 297.8123 | 298.0063 | 297.6826 | 297.8527 | 297.9821 | 297.7368 | 298.0948 | 297.9889 | 297.6053 | 297.756 | 298.0183
1214.997 | -0.00354786185 | 4.19217467 | 100 | 1.52478761 | 297.7999905 | 298.6530446 | 298.6685158 | 298.4605 | 298.4831 | 298.4253 | 298.5446 | 298.4315 | 298.4258 | 298.4305 | 298.4335 | 298.3057 | 298.2772 | 297.7364 | 297.8172 | 298.0147 | 297.6873 | 297.8551 | 297.9911 | 297.7376 | 298.0987 | 297.9958 | 297.6043 | 297.7571 | 298.0234
1219.966 | -0.0043059191 | 4.19217188 | 100 | 1.51890381 | 297.8010408 | 298.6721927 | 298.6868347 | 298.4774 | 298.4997 | 298.4429 | 298.5626 | 298.45 | 298.4444 | 298.4499 | 298.4514 | 298.3233 | 298.294 | 297.7382 | 297.8209 | 298.0236 | 297.6868 | 297.8589 | 297.9999 | 297.741 | 298.1014 | 298.0039 | 297.6048 | 297.7606 | 298.032
1225.01 | -0.00394882411 | 4.19217331 | 100 | 1.50761026 | 297.8026022 | 298.6903814 | 298.7054195 | 298.4947 | 298.5181 | 298.4584 | 298.5788 | 298.465 | 298.4587 | 298.4649 | 298.4671 | 298.3397 | 298.3112 | 297.7417 | 297.8256 | 298.0329 | 297.6902 | 297.8639 | 298.0091 | 297.742 | 298.1057 | 298.0125 | 297.6073 | 297.7643 | 298.0395
1229.971 | -0.0047330478 | 4.19217107 | 100 | 1.51090424 | 297.8043574 | 298.7101991 | 298.7242745 | 298.5112 | 298.5354 | 298.4776 | 298.5949 | 298.483 | 298.4762 | 298.4816 | 298.4819 | 298.3575 | 298.3273 | 297.7435 | 297.8292 | 298.0413 | 297.6946 | 297.865 | 298.0171 | 297.7445 | 298.1082 | 298.0198 | 297.6087 | 297.7665 | 298.0458
1234.952 | -0.00357171949 | 4.19217059 | 100 | 1.5021554 | 297.8062882 | 298.7287421 | 298.7434254 | 298.529 | 298.5531 | 298.494 | 298.6129 | 298.4995 | 298.4949 | 298.4983 | 298.5013 | 298.3744 | 298.3456 | 297.7447 | 297.8334 | 298.0502 | 297.6964 | 297.8715 | 298.0278 | 297.7474 | 298.1129 | 298.028 | 297.6116 | 297.7699 | 298.0535
1239.952 | -0.00444444733 | 4.19216676 | 100 | 1.51091605 | 297.8086084 | 298.7475896 | 298.762171 | 298.5469 | 298.5692 | 298.5098 | 298.6299 | 298.5157 | 298.5106 | 298.5148 | 298.5181 | 298.3907 | 298.3623 | 297.7489 | 297.8372 | 298.0603 | 297.6985 | 297.8753 | 298.0337 | 297.7496 | 298.1144 | 298.0349 | 297.6118 | 297.7735 | 298.0604
1244.965 | -0.00417046928 | 4.19216712 | 100 | 1.51931407 | 297.8120636 | 298.7680445 | 298.7820511 | 298.5661 | 298.5866 | 298.5281 | 298.6493 | 298.5349 | 298.5275 | 298.5343 | 298.5352 | 298.4085 | 298.3793 | 297.7532 | 297.8415 | 298.0672 | 297.7031 | 297.8785 | 298.044 | 297.7518 | 298.1207 | 298.0451 | 297.6142 | 297.7765 | 298.0699
1249.971 | -0.00382414871 | 4.19216694 | 100 | 1.51354929 | 297.8161367 | 298.7853845 | 298.8007514 | 298.5797 | 298.605 | 298.5464 | 298.6651 | 298.5509 | 298.5445 | 298.5506 | 298.553 | 298.426 | 298.3965 | 297.7548 | 297.8484 | 298.077 | 297.7055 | 297.8863 | 298.0545 | 297.7553 | 298.1262 | 298.0534 | 297.6173 | 297.7817 | 298.0782
1254.952 | -0.00299836654 | 4.19216689 | 100 | 1.49836761 | 297.8199452 | 298.7993989 | 298.818668 | 298.5983 | 298.6208 | 298.5631 | 298.6805 | 298.5665 | 298.5614 | 298.5664 | 298.567 | 298.4419 | 298.4137 | 297.7596 | 297.8516 | 298.0854 | 297.7086 | 297.8909 | 298.0634 | 297.7575 | 298.1311 | 298.0635 | 297.62 | 297.7864 | 298.0866
1259.952 | -0.00492852653 | 4.19216558 | 100 | 1.51124249 | 297.8234256 | 298.7204992 | 298.7763705 | 298.5708 | 298.5957 | 298.5304 | 298.6491 | 298.5385 | 298.5368 | 298.5332 | 298.5387 | 298.4231 | 298.3947 | 297.7596 | 297.8574 | 298.0932 | 297.7132 | 297.898 | 298.0698 | 297.7608 | 298.139 | 298.0732 | 297.623 | 297.7926 | 298.0959
1264.951 | -0.00433901195 | 4.19216606 | 100 | 1.50898298 | 297.8267618 | 298.5911955 | 298.6601925 | 298.4769 | 298.505 | 298.4409 | 298.5571 | 298.4528 | 298.4566 | 298.4455 | 298.4578 | 298.3445 | 298.32 | 297.7648 | 297.8631 | 298.0913 | 297.7182 | 297.9049 | 298.0701 | 297.7671 | 298.1465 | 298.0764 | 297.6279 | 297.801 | 298.0998
1269.952 | -0.00541568413 | 4.19216519 | 100 | 1.50907054 | 297.8298575 | 298.463158 | 298.5366481 | 298.3734 | 298.401 | 298.3393 | 298.4531 | 298.3543 | 298.3621 | 298.3454 | 298.3638 | 298.247 | 298.2258 | 297.7679 | 297.868 | 298.0832 | 297.7224 | 297.9117 | 298.0631 | 297.7703 | 298.1519 | 298.069 | 297.6345 | 297.8097 | 298.0947
1274.952 | -0.00420971894 | 4.19216676 | 100 | 1.5083894 | 297.8335101 | 298.3329974 | 298.407076 | 298.2624 | 298.292 | 298.2309 | 298.3431 | 298.2482 | 298.2588 | 298.2405 | 298.2595 | 298.1393 | 298.1239 | 297.773 | 297.8755 | 298.0672 | 297.7281 | 297.9194 | 298.0464 | 297.7784 | 298.1598 | 298.055 | 297.6429 | 297.8214 | 298.0848
1279.952 | -0.00600827711 | 4.19216796 | 100 | 1.52629084 | 297.8390203 | 298.1959577 | 298.2731364 | 298.1461 | 298.1743 | 298.1171 | 298.2263 | 298.1362 | 298.1471 | 298.1291 | 298.151 | 298.0286 | 298.0156 | 297.781 | 297.8823 | 298.0487 | 297.7348 | 297.9249 | 298.0266 | 297.7842 | 298.1663 | 298.0357 | 297.6531 | 297.8301 | 298.0679
1284.952 | -0.00318614925 | 4.19216666 | 100 | 1.50980961 | 297.8462122 | 298.0689047 | 298.1426612 | 298.0323 | 298.0634 | 298.0076 | 298.1174 | 298.0276 | 298.0419 | 298.0216 | 298.0454 | 297.9184 | 297.9072 | 297.7848 | 297.8836 | 298.0255 | 297.738 | 297.9273 | 298.0025 | 297.7915 | 298.1732 | 298.0132 | 297.6654 | 297.8413 | 298.0516
1289.967 | -0.00455296111 | 4.192165 | 100 | 1.52210745 | 297.8530454 | 297.9561822 | 298.0278036 | 297.9271 | 297.9604 | 297.907 | 298.0158 | 297.9275 | 297.9414 | 297.9207 | 297.9466 | 297.8154 | 297.8059 | 297.7905 | 297.887 | 297.9994 | 297.7439 | 297.9315 | 297.9758 | 297.7999 | 298.1796 | 297.9883 | 297.6767 | 297.8504 | 298.0314
1294.957 | -0.00432823754 | 4.19216583 | 100 | 1.49978043 | 297.8581429 | 297.8398831 | 297.9128001 | 297.8223 | 297.8519 | 297.8091 | 297.9123 | 297.8283 | 297.8446 | 297.8224 | 297.8513 | 297.7162 | 297.7074 | 297.7932 | 297.8882 | 297.9717 | 297.75 | 297.9315 | 297.9485 | 297.8058 | 298.1782 | 297.9633 | 297.6854 | 297.8557 | 298.0081
1299.999 | -0.0054587818 | 4.19216447 | 100 | 1.51097669 | 297.8610662 | 297.7360546 | 297.8054027 | 297.7255 | 297.7542 | 297.7127 | 297.8169 | 297.7368 | 297.751 | 297.7302 | 297.7598 | 297.6216 | 297.6155 | 297.7998 | 297.887 | 297.9411 | 297.7563 | 297.9303 | 297.9175 | 297.8119 | 298.1794 | 297.9334 | 297.6931 | 297.8579 | 297.9807
1304.952 | -0.00429360548 | 4.19216196 | 100 | 1.50367437 | 297.8622846 | 297.7468947 | 297.771583 | 297.6775 | 297.7085 | 297.6778 | 297.7814 | 297.6963 | 297.7063 | 297.6958 | 297.722 | 297.5727 | 297.5631 | 297.8018 | 297.8856 | 297.9145 | 297.7607 | 297.9279 | 297.8872 | 297.8171 | 298.1767 | 297.9034 | 297.6991 | 297.8546 | 297.9522
1309.958 | -0.00459759798 | 4.19215766 | 100 | 1.51080366 | 297.8615259 | 297.8188418 | 297.8258471 | 297.7109 | 297.7381 | 297.7103 | 297.8154 | 297.7268 | 297.7295 | 297.7279 | 297.7463 | 297.5918 | 297.5821 | 297.8053 | 297.8798 | 297.8924 | 297.7624 | 297.9254 | 297.8686 | 297.8192 | 298.1719 | 297.8817 | 297.7002 | 297.8483 | 297.9318
1314.977 | -0.00454064749 | 4.19215672 | 100 | 1.4986843 | 297.8594239 | 297.8771363 | 297.8872029 | 297.7596 | 297.7825 | 297.7565 | 297.8645 | 297.7705 | 297.7731 | 297.77 | 297.7858 | 297.6354 | 297.6202 | 297.8072 | 297.8742 | 297.8791 | 297.7659 | 297.9179 | 297.856 | 297.8201 | 298.1655 | 297.8696 | 297.7001 | 297.8397 | 297.9164
1319.952 | -0.00609601165 | 4.19215194 | 100 | 1.52533839 | 297.8564925 | 297.920314 | 297.9341044 | 297.7995 | 297.823 | 297.7946 | 297.9015 | 297.8084 | 297.8081 | 297.8074 | 297.8186 | 297.6714 | 297.6552 | 297.8068 | 297.8678 | 297.8731 | 297.764 | 297.9086 | 297.8481 | 297.8193 | 298.1563 | 297.8629 | 297.6975 | 297.8317 | 297.9089
1324.952 | -0.00664011975 | 4.1921542 | 100 | 1.52563136 | 297.8531109 | 297.9525301 | 297.9686802 | 297.8272 | 297.8509 | 297.822 | 297.9303 | 297.8369 | 297.8375 | 297.8352 | 297.847 | 297.7028 | 297.6832 | 297.809 | 297.8626 | 297.8705 | 297.7649 | 297.9047 | 297.8461 | 297.8193 | 298.152 | 297.8587 | 297.6976 | 297.8248 | 297.9031
1329.954 | -0.00465454847 | 4.19214993 | 100 | 1.51133271 | 297.8497399 | 297.9810438 | 297.9984582 | 297.8514 | 297.878 | 297.8471 | 297.9553 | 297.8607 | 297.8608 | 297.8588 | 297.8699 | 297.7273 | 297.7062 | 297.8072 | 297.8589 | 297.868 | 297.763 | 297.8977 | 297.8456 | 297.8189 | 298.1451 | 297.8539 | 297.6939 | 297.8171 | 297.8995
1334.952 | -0.00417046928 | 4.19214635 | 100 | 1.50359301 | 297.8460667 | 298.0061923 | 298.0239767 | 297.8752 | 297.8991 | 297.8673 | 297.9768 | 297.8819 | 297.8809 | 297.8795 | 297.8889 | 297.7485 | 297.7279 | 297.8072 | 297.8555 | 297.8675 | 297.7622 | 297.894 | 297.8425 | 297.8172 | 298.1412 | 297.8536 | 297.6929 | 297.812 | 297.8959
1339.954 | -0.00447907939 | 4.19214702 | 100 | 1.52450685 | 297.842896 | 298.0311332 | 298.0489415 | 297.8965 | 297.9204 | 297.8897 | 297.9993 | 297.9022 | 297.9025 | 297.8993 | 297.9101 | 297.7683 | 297.75 | 297.8053 | 297.8508 | 297.8674 | 297.7606 | 297.8912 | 297.8454 | 297.8165 | 298.139 | 297.8552 | 297.6922 | 297.8097 | 297.8965
1344.985 | -0.00449524101 | 4.19214562 | 100 | 1.5170145 | 297.8398029 | 298.0532635 | 298.0716845 | 297.918 | 297.9428 | 297.9097 | 298.016 | 297.9234 | 297.9221 | 297.9183 | 297.9295 | 297.7901 | 297.7678 | 297.8021 | 297.8475 | 297.8672 | 297.7584 | 297.8881 | 297.8461 | 297.8154 | 298.1385 | 297.8566 | 297.6948 | 297.8121 | 297.9015
1350.006 | -0.00447984899 | 4.19214467 | 100 | 1.4986616 | 297.836864 | 298.075325 | 298.0944122 | 297.9398 | 297.9634 | 297.928 | 298.0367 | 297.9409 | 297.9407 | 297.9356 | 297.9468 | 297.8072 | 297.7863 | 297.8007 | 297.8416 | 297.8683 | 297.7573 | 297.8855 | 297.8486 | 297.8167 | 298.1373 | 297.8607 | 297.697 | 297.8124 | 297.9067
1354.988 | -0.00362482198 | 4.19213871 | 100 | 1.5074894 | 297.8334827 | 298.0971687 | 298.1151703 | 297.9444 | 297.9805 | 297.9464 | 298.0542 | 297.9578 | 297.959 | 297.953 | 297.9651 | 297.8236 | 297.8046 | 297.8 | 297.8417 | 297.8721 | 297.7546 | 297.8825 | 297.851 | 297.8164 | 298.135 | 297.8625 | 297.6953 | 297.8093 | 297.9077
1359.959 | -0.00398807378 | 4.19213959 | 100 | 1.50611339 | 297.8303004 | 298.1191876 | 298.1368246 | 297.9768 | 298.0005 | 297.9648 | 298.0747 | 297.9761 | 297.9742 | 297.9718 | 297.9814 | 297.8434 | 297.8224 | 297.7984 | 297.8402 | 297.8766 | 297.7532 | 297.8813 | 297.8524 | 297.8121 | 298.1333 | 297.8649 | 297.6932 | 297.8077 | 297.9101
1364.952 | -0.00358480271 | 4.19213756 | 100 | 1.51877217 | 297.8277978 | 298.1409273 | 298.1585035 | 297.9959 | 298.0204 | 297.983 | 298.0929 | 297.9955 | 297.9923 | 297.9911 | 297.9968 | 297.8637 | 297.8402 | 297.7967 | 297.8371 | 297.8785 | 297.7507 | 297.8788 | 297.8547 | 297.8102 | 298.1309 | 297.8674 | 297.6917 | 297.8034 | 297.9142
1369.972 | -0.00399961779 | 4.19213601 | 100 | 1.50282522 | 297.8275769 | 298.1607789 | 298.178661 | 298.0138 | 298.0364 | 298.0002 | 298.1092 | 298.0112 | 298.0096 | 298.0071 | 298.0169 | 297.8787 | 297.8567 | 297.795 | 297.8357 | 297.8827 | 297.7499 | 297.8733 | 297.8592 | 297.8082 | 298.1277 | 297.8709 | 297.6862 | 297.7984 | 297.9155
1374.952 | -0.00572814224 | 4.19213142 | 100 | 1.50975413 | 297.8309792 | 298.1836617 | 298.2004617 | 298.0325 | 298.0545 | 298.018 | 298.13 | 298.0289 | 298.0251 | 298.0249 | 298.0336 | 297.8984 | 297.8727 | 297.791 | 297.8297 | 297.8865 | 297.7452 | 297.8704 | 297.8619 | 297.8027 | 298.1212 | 297.8711 | 297.6817 | 297.7943 | 297.9154
1379.96 | -0.00402886264 | 4.19213318 | 100 | 1.51304183 | 297.8363092 | 298.2034838 | 298.2219083 | 298.0524 | 298.0743 | 298.0353 | 298.1469 | 298.0473 | 298.0451 | 298.0438 | 298.0521 | 297.917 | 297.8926 | 297.7886 | 297.8287 | 297.8904 | 297.7424 | 297.8695 | 297.8667 | 297.8016 | 298.121 | 297.8785 | 297.6778 | 297.7915 | 297.9198
1384.952 | -0.00432977674 | 4.19213237 | 100 | 1.50707024 | 297.8424053 | 298.2240954 | 298.2411939 | 298.0687 | 298.093 | 298.0546 | 298.1651 | 298.065 | 298.0619 | 298.0603 | 298.0684 | 297.9339 | 297.9112 | 297.7864 | 297.8283 | 297.8945 | 297.7395 | 297.8678 | 297.8714 | 297.7972 | 298.1183 | 297.8826 | 297.6762 | 297.7886 | 297.9226
1389.952 | -0.00458297556 | 4.19212898 | 100 | 1.5186714 | 297.8479844 | 298.2456168 | 298.2625402 | 298.0888 | 298.1118 | 298.071 | 298.1818 | 298.0827 | 298.0776 | 298.0791 | 298.086 | 297.9509 | 297.9276 | 297.7854 | 297.8273 | 297.9008 | 297.738 | 297.8669 | 297.8773 | 297.7966 | 298.118 | 297.8855 | 297.6716 | 297.7872 | 297.9262
1394.963 | -0.00447523138 | 4.19212791 | 100 | 1.5132807 | 297.8520004 | 298.2639495 | 298.2818485 | 298.1074 | 298.1298 | 298.0863 | 298.1995 | 298.0976 | 298.0947 | 298.0967 | 298.103 | 297.9686 | 297.945 | 297.7825 | 297.8274 | 297.9068 | 297.7369 | 297.8661 | 297.8821 | 297.7936 | 298.1143 | 297.8924 | 297.6685 | 297.7843 | 297.929
1399.998 | -0.00306378265 | 4.19212404 | 100 | 1.50527125 | 297.8553791 | 298.2849096 | 298.3016671 | 298.1252 | 298.1476 | 298.1056 | 298.2187 | 298.1168 | 298.1127 | 298.1121 | 298.1193 | 297.9857 | 297.9599 | 297.7808 | 297.8273 | 297.9093 | 297.7348 | 297.8664 | 297.8861 | 297.7933 | 298.1163 | 297.8961 | 297.6678 | 297.7841 | 297.935
1405.064 | -0.00276825576 | 4.19212364 | 100 | 1.50670084 | 297.857868 | 298.304437 | 298.321814 | 298.1391 | 298.1656 | 298.1224 | 298.2372 | 298.1351 | 298.13 | 298.1306 | 298.1363 | 298.0026 | 297.9789 | 297.7792 | 297.827 | 297.9146 | 297.7349 | 297.8678 | 297.8934 | 297.7929 | 298.1164 | 297.9027 | 297.666 | 297.7838 | 297.9421
1409.987 | -0.00316460042 | 4.19212579 | 100 | 1.507731 | 297.8595538 | 298.3233813 | 298.3412768 | 298.1596 | 298.184 | 298.1397 | 298.2556 | 298.151 | 298.1471 | 298.1483 | 298.1556 | 298.021 | 297.9966 | 297.7776 | 297.8296 | 297.9212 | 297.7315 | 297.8664 | 297.8981 | 297.7901 | 298.1174 | 297.9081 | 297.6621 | 297.7832 | 297.9456
1414.957 | -0.00350014657 | 4.19212224 | 100 | 1.50696206 | 297.8612302 | 298.3428333 | 298.3599094 | 298.1772 | 298.2006 | 298.1552 | 298.27 | 298.1674 | 298.1626 | 298.1622 | 298.1702 | 298.0361 | 298.0124 | 297.7779 | 297.8278 | 297.9265 | 297.7299 | 297.8659 | 297.9046 | 297.7876 | 298.1152 | 297.9113 | 297.6604 | 297.7843 | 297.9504
1420.052 | -0.00289985758 | 4.19212196 | 100 | 1.51492507 | 297.8625988 | 298.3625155 | 298.3792925 | 298.196 | 298.2186 | 298.1731 | 298.2867 | 298.1828 | 298.18 | 298.1804 | 298.185 | 298.0539 | 298.0276 | 297.7788 | 297.8281 | 297.9335 | 297.7293 | 297.8652 | 297.9092 | 297.7845 | 298.1148 | 297.9163 | 297.6576 | 297.7813 | 297.9545
1424.952 | -0.00374641898 | 4.19211972 | 100 | 1.50144378 | 297.8636308 | 298.3828576 | 298.3991094 | 298.213 | 298.2373 | 298.1919 | 298.3054 | 298.2002 | 298.1977 | 298.1977 | 298.2035 | 298.0714 | 298.0462 | 297.7761 | 297.8261 | 297.9378 | 297.7281 | 297.8663 | 297.9161 | 297.7856 | 298.1145 | 297.9232 | 297.6564 | 297.7812 | 297.9586
1429.952 | -0.00420510133 | 4.19211928 | 100 | 1.52734712 | 297.8647363 | 298.4009125 | 298.4181727 | 298.2323 | 298.253 | 298.2077 | 298.3224 | 298.2174 | 298.2129 | 298.2145 | 298.2198 | 298.0887 | 298.0636 | 297.7763 | 297.8289 | 297.9455 | 297.7255 | 297.8669 | 297.9206 | 297.7846 | 298.1141 | 297.9269 | 297.6547 | 297.7791 | 297.9646
1434.989 | -0.00398499537 | 4.19211663 | 100 | 1.51912761 | 297.8658026 | 298.4218849 | 298.4378708 | 298.249 | 298.2721 | 298.2269 | 298.3403 | 298.2356 | 298.2305 | 298.2316 | 298.2367 | 298.1051 | 298.0798 | 297.7748 | 297.83 | 297.9529 | 297.7274 | 297.8684 | 297.9286 | 297.785 | 298.1166 | 297.9367 | 297.6539 | 297.7807 | 297.9697
1439.994 | -0.00387725119 | 4.1921164 | 100 | 1.5041198 | 297.8667592 | 298.4413414 | 298.4580162 | 298.2693 | 298.2899 | 298.2418 | 298.357 | 298.2518 | 298.247 | 298.249 | 298.2536 | 298.1229 | 298.0982 | 297.7754 | 297.8323 | 297.957 | 297.7272 | 297.8687 | 297.9363 | 297.7828 | 298.1184 | 297.943 | 297.6535 | 297.7816 | 297.9758
1444.952 | -0.00411197958 | 4.19211566 | 100 | 1.50119041 | 297.867526 | 298.4605333 | 298.476469 | 298.2862 | 298.308 | 298.2609 | 298.3742 | 298.2677 | 298.2632 | 298.2667 | 298.2701 | 298.139 | 298.1139 | 297.7758 | 297.8343 | 297.9661 | 297.727 | 297.8742 | 297.9423 | 297.782 | 298.1208 | 297.9493 | 297.654 | 297.7837 | 297.9845
1449.951 | -0.0029083232 | 4.19211287 | 100 | 1.50640097 | 297.8685986 | 298.4802123 | 298.495912 | 298.3039 | 298.3252 | 298.2766 | 298.3915 | 298.285 | 298.2799 | 298.2847 | 298.2882 | 298.1573 | 298.1312 | 297.7757 | 297.836 | 297.9738 | 297.727 | 297.8727 | 297.9511 | 297.7822 | 298.1218 | 297.9554 | 297.651 | 297.7829 | 297.9886
1454.961 | -0.00431361511 | 4.19211344 | 100 | 1.51691211 | 297.8696718 | 298.4993542 | 298.5156089 | 298.3209 | 298.3434 | 298.2939 | 298.4095 | 298.3032 | 298.2965 | 298.3 | 298.3048 | 298.1751 | 298.1492 | 297.7758 | 297.8393 | 297.9811 | 297.7265 | 297.8762 | 297.9576 | 297.7829 | 298.1203 | 297.9627 | 297.6483 | 297.783 | 297.9948
1459.984 | -0.00368331167 | 4.19211204 | 100 | 1.52852117 | 297.8705905 | 298.5196841 | 298.5348994 | 298.3379 | 298.3609 | 298.3128 | 298.4279 | 298.3193 | 298.3136 | 298.3197 | 298.3221 | 298.1918 | 298.1664 | 297.7772 | 297.8394 | 297.9875 | 297.7272 | 297.8782 | 297.9653 | 297.7833 | 298.1236 | 297.9701 | 297.6483 | 297.7851 | 298.0016
1464.978 | -0.00428360066 | 4.19210973 | 100 | 1.51460142 | 297.871651 | 298.5388189 | 298.5547172 | 298.3571 | 298.3801 | 298.3296 | 298.4451 | 298.3379 | 298.3332 | 298.3336 | 298.3401 | 298.2119 | 298.1831 | 297.7785 | 297.8429 | 297.9975 | 297.729 | 297.8797 | 297.9732 | 297.7837 | 298.1269 | 297.9774 | 297.6497 | 297.7863 | 298.0083
1469.953 | -0.00395652012 | 4.1921104 | 100 | 1.51201313 | 297.872619 | 298.5576824 | 298.5731468 | 298.3766 | 298.3972 | 298.3456 | 298.4617 | 298.3541 | 298.3478 | 298.3518 | 298.3556 | 298.2272 | 298.2003 | 297.78 | 297.8471 | 298.0049 | 297.7303 | 297.8846 | 297.9808 | 297.7841 | 298.1302 | 297.9859 | 297.6493 | 297.789 | 298.0167
1474.952 | -0.00268590843 | 4.19210837 | 100 | 1.50244899 | 297.873251 | 298.5776556 | 298.5935017 | 298.395 | 298.4161 | 298.3645 | 298.4802 | 298.3704 | 298.3641 | 298.3685 | 298.374 | 298.244 | 298.2184 | 297.7814 | 297.8512 | 298.0139 | 297.7313 | 297.8878 | 297.9881 | 297.7851 | 298.1312 | 297.9942 | 297.6475 | 297.7905 | 298.0233
1479.96 | -0.0030937971 | 4.19210465 | 100 | 1.49465413 | 297.8739362 | 298.5981794 | 298.6134617 | 298.4116 | 298.4348 | 298.382 | 298.4993 | 298.3893 | 298.3828 | 298.3901 | 298.3908 | 298.2641 | 298.2359 | 297.7818 | 297.852 | 298.0235 | 297.7316 | 297.8897 | 297.9969 | 297.7864 | 298.1328 | 298.0001 | 297.6474 | 297.7902 | 298.029
1484.972 | -0.0033377607 | 4.19210682 | 100 | 1.50822678 | 297.8750808 | 298.6156874 | 298.6323313 | 298.4287 | 298.4526 | 298.4008 | 298.516 | 298.4045 | 298.4016 | 298.4041 | 298.4083 | 298.281 | 298.2533 | 297.7829 | 297.854 | 298.0302 | 297.7324 | 297.8926 | 298.005 | 297.7865 | 298.1352 | 298.0064 | 297.6464 | 297.7924 | 298.0347
1489.965 | -0.00327157499 | 4.19210647 | 100 | 1.51553753 | 297.8762832 | 298.6354129 | 298.6505965 | 298.446 | 298.4692 | 298.4138 | 298.5327 | 298.4224 | 298.417 | 298.4199 | 298.4246 | 298.2973 | 298.269 | 297.7837 | 297.8565 | 298.0378 | 297.7334 | 297.893 | 298.0127 | 297.7855 | 298.1357 | 298.0143 | 297.647 | 297.7922 | 298.0409
1494.951 | -0.00404733307 | 4.1921035 | 100 | 1.51481236 | 297.8779789 | 298.6554316 | 298.6702484 | 298.4618 | 298.4875 | 298.4352 | 298.5499 | 298.4387 | 298.4342 | 298.439 | 298.4423 | 298.314 | 298.2871 | 297.7846 | 297.8597 | 298.0445 | 297.7346 | 297.8949 | 298.0198 | 297.7863 | 298.1372 | 298.0212 | 297.648 | 297.7955 | 298.0482
1499.972 | -0.00271823168 | 4.19210359 | 100 | 1.5221677 | 297.8794185 | 298.674626 | 298.6900473 | 298.4811 | 298.504 | 298.451 | 298.5679 | 298.4579 | 298.4512 | 298.4566 | 298.46 | 298.3336 | 298.304 | 297.7846 | 297.8609 | 298.0528 | 297.735 | 297.8989 | 298.027 | 297.7855 | 298.1402 | 298.0292 | 297.6502 | 297.7977 | 298.0545
1504.998 | -0.00272054049 | 4.19210063 | 100 | 1.51358514 | 297.8811003 | 298.692747 | 298.7086804 | 298.4987 | 298.5217 | 298.4664 | 298.5853 | 298.4742 | 298.4679 | 298.4736 | 298.4754 | 298.3481 | 298.3216 | 297.7878 | 297.8631 | 298.0626 | 297.7376 | 297.9013 | 298.0362 | 297.7888 | 298.1446 | 298.0382 | 297.6517 | 297.7994 | 298.0638
1509.961 | -0.00380644788 | 4.19210103 | 100 | 1.51338428 | 297.883039 | 298.7118009 | 298.7270462 | 298.5169 | 298.5397 | 298.4842 | 298.6029 | 298.4912 | 298.4838 | 298.489 | 298.4927 | 298.3655 | 298.3374 | 297.7889 | 297.8683 | 298.069 | 297.7409 | 297.9062 | 298.0447 | 297.7907 | 298.1502 | 298.0456 | 297.6535 | 297.8068 | 298.0694
1514.985 | -0.00264204116 | 4.19210156 | 100 | 1.50895632 | 297.8851034 | 298.7317681 | 298.7461933 | 298.5357 | 298.5584 | 298.5021 | 298.6206 | 298.5073 | 298.5008 | 298.5071 | 298.5098 | 298.3827 | 298.353 | 297.7913 | 297.8718 | 298.076 | 297.7418 | 297.9085 | 298.0535 | 297.7926 | 298.1516 | 298.0548 | 297.6571 | 297.8105 | 298.0802
1519.954 | -0.00260279149 | 4.1921017 | 100 | 1.51122771 | 297.8875168 | 298.7507767 | 298.7657367 | 298.5531 | 298.5762 | 298.5205 | 298.6369 | 298.5249 | 298.5189 | 298.5251 | 298.5267 | 298.4002 | 298.3711 | 297.7948 | 297.876 | 298.0859 | 297.7434 | 297.9132 | 298.0636 | 297.7949 | 298.1561 | 298.0637 | 297.6604 | 297.8125 | 298.0873
1524.979 | -0.00411890599 | 4.19209904 | 100 | 1.51253372 | 297.8901456 | 298.7695892 | 298.7844346 | 298.5689 | 298.5942 | 298.537 | 298.6547 | 298.543 | 298.5353 | 298.5428 | 298.5449 | 298.4174 | 298.3886 | 297.7963 | 297.88 | 298.0952 | 297.7473 | 297.9186 | 298.0699 | 297.7977 | 298.1599 | 298.0725 | 297.6599 | 297.8168 | 298.0963
1529.96 | -0.0040658035 | 4.19209964 | 100 | 1.5174192 | 297.8927115 | 298.789681 | 298.8036142 | 298.5875 | 298.6107 | 298.5534 | 298.6733 | 298.5577 | 298.5542 | 298.5593 | 298.5625 | 298.4356 | 298.4064 | 297.799 | 297.8851 | 298.1062 | 297.7499 | 297.9219 | 298.0794 | 297.8002 | 298.1634 | 298.0819 | 297.6616 | 297.8169 | 298.1025
1534.958 | -0.00527099909 | 4.19209595 | 100 | 1.51018237 | 297.8953612 | 298.7912748 | 298.8175841 | 298.6039 | 298.6247 | 298.5663 | 298.6849 | 298.5695 | 298.5655 | 298.5695 | 298.571 | 298.4482 | 298.4184 | 297.7986 | 297.8876 | 298.1104 | 297.7546 | 297.93 | 298.089 | 297.8033 | 298.1692 | 298.0914 | 297.6636 | 297.8254 | 298.1129
1539.987 | -0.00522097501 | 4.19209867 | 100 | 1.51563322 | 297.8988402 | 298.6837717 | 298.7456802 | 298.5538 | 298.5767 | 298.5119 | 298.6312 | 298.5215 | 298.5259 | 298.5163 | 298.5251 | 298.4083 | 298.3807 | 297.8018 | 297.8918 | 298.1157 | 297.7559 | 297.9349 | 298.0951 | 297.8081 | 298.1768 | 298.1002 | 297.6688 | 297.832 | 298.1257
1544.972 | -0.0044282857 | 4.19209987 | 100 | 1.51754478 | 297.9036157 | 298.5563315 | 298.6289893 | 298.4571 | 298.4828 | 298.4177 | 298.5341 | 298.4327 | 298.4405 | 298.4248 | 298.4395 | 298.3223 | 298.2998 | 297.8054 | 297.8976 | 298.1111 | 297.7609 | 297.9414 | 298.093 | 297.8113 | 298.1849 | 298.0973 | 297.6764 | 297.8403 | 298.1242
1550.008 | -0.00397191215 | 4.19209775 | 100 | 1.49613427 | 297.9092239 | 298.4299262 | 298.5000688 | 298.3473 | 298.3732 | 298.3121 | 298.4244 | 298.3283 | 298.3386 | 298.3204 | 298.3401 | 298.2193 | 298.2 | 297.8079 | 297.9014 | 298.1004 | 297.7646 | 297.9471 | 298.0814 | 297.8156 | 298.1908 | 298.0869 | 297.6815 | 297.8487 | 298.1173
1555.008 | -0.00220952524 | 4.19209722 | 100 | 1.5133435 | 297.9152821 | 298.2937068 | 298.3702814 | 298.2337 | 298.2599 | 298.2085 | 298.3117 | 298.2221 | 298.2346 | 298.2126 | 298.2341 | 298.1122 | 298.096 | 297.8137 | 297.908 | 298.0827 | 297.7706 | 297.9527 | 298.0653 | 297.8199 | 298.1965 | 298.0742 | 297.6858 | 297.8568 | 298.1046
1559.961 | -0.00379105585 | 4.19209916 | 100 | 1.51825609 | 297.9220634 | 298.1633366 | 298.2398579 | 298.1177 | 298.1466 | 298.0914 | 298.2027 | 298.112 | 298.1248 | 298.1048 | 298.1275 | 298.0024 | 297.9885 | 297.8167 | 297.9122 | 298.0628 | 297.7733 | 297.9578 | 298.0413 | 297.8258 | 298.202 | 298.0518 | 297.6914 | 297.8596 | 298.0857
1565.012 | -0.00381568309 | 4.19209747 | 100 | 1.51055812 | 297.9291092 | 298.0434247 | 298.1179803 | 298.0079 | 298.036 | 297.986 | 298.0929 | 298.0088 | 298.0206 | 297.9999 | 298.0264 | 297.8956 | 297.884 | 297.8224 | 297.9156 | 298.0383 | 297.7786 | 297.9598 | 298.0153 | 297.8291 | 298.2048 | 298.027 | 297.6983 | 297.8668 | 298.0636
1569.952 | -0.00451063304 | 4.19210033 | 100 | 1.51216966 | 297.9349734 | 297.9359359 | 298.0059138 | 297.9085 | 297.9424 | 297.8899 | 297.9975 | 297.911 | 297.9258 | 297.9041 | 297.9302 | 297.7972 | 297.7873 | 297.8275 | 297.9185 | 298.0126 | 297.783 | 297.9621 | 297.9896 | 297.8358 | 298.2051 | 298.0013 | 297.7062 | 297.874 | 298.0404
1574.954 | -0.00444367773 | 4.19209456 | 100 | 1.50435056 | 297.9395275 | 297.8277102 | 297.9000558 | 297.8154 | 297.8501 | 297.797 | 297.9046 | 297.8193 | 297.8354 | 297.8113 | 297.8409 | 297.7052 | 297.6953 | 297.8299 | 297.9187 | 297.9843 | 297.787 | 297.9608 | 297.9607 | 297.8437 | 298.2109 | 297.9746 | 297.7194 | 297.8804 | 298.0211
1579.952 | -0.00390110883 | 4.19209655 | 100 | 1.52034176 | 297.9427168 | 297.7579896 | 297.806201 | 297.7239 | 297.7597 | 297.7159 | 297.8211 | 297.7383 | 297.7528 | 297.7335 | 297.7636 | 297.6198 | 297.6112 | 297.8358 | 297.9176 | 297.9549 | 297.7914 | 297.9594 | 297.9295 | 297.8489 | 298.2116 | 297.9465 | 297.7279 | 297.8872 | 297.9957
1584.952 | -0.00520096538 | 4.19209304 | 100 | 1.51788956 | 297.9436847 | 297.8158348 | 297.8280919 | 297.7222 | 297.7552 | 297.7221 | 297.8287 | 297.7391 | 297.7459 | 297.7406 | 297.7602 | 297.6076 | 297.5992 | 297.8383 | 297.9133 | 297.9307 | 297.796 | 297.956 | 297.9048 | 297.8527 | 298.2057 | 297.9201 | 297.7311 | 297.882 | 297.966
1589.952 | -0.00567580936 | 4.19208889 | 100 | 1.51395652 | 297.9427551 | 297.8774033 | 297.8871922 | 297.7654 | 297.7945 | 297.7635 | 297.8701 | 297.7799 | 297.7797 | 297.7797 | 297.7969 | 297.6444 | 297.63 | 297.8402 | 297.9093 | 297.9158 | 297.7962 | 297.9502 | 297.8896 | 297.8534 | 298.1992 | 297.9022 | 297.7336 | 297.8719 | 297.9499
1594.958 | -0.00384723674 | 4.19208709 | 100 | 1.51103395 | 297.9401586 | 297.9252214 | 297.9391692 | 297.8069 | 297.8342 | 297.8049 | 297.9131 | 297.8206 | 297.8203 | 297.8164 | 297.8321 | 297.6827 | 297.6669 | 297.8406 | 297.9012 | 297.9071 | 297.7991 | 297.9436 | 297.8818 | 297.8555 | 298.1931 | 297.8929 | 297.7315 | 297.8648 | 297.9395
1599.986 | -0.00547802183 | 4.19208429 | 100 | 1.49998305 | 297.936905 | 297.9621583 | 297.9775346 | 297.8402 | 297.8649 | 297.8345 | 297.9425 | 297.8495 | 297.8495 | 297.8451 | 297.8611 | 297.7146 | 297.6976 | 297.8401 | 297.8978 | 297.9001 | 297.7988 | 297.9371 | 297.8763 | 297.8567 | 298.1871 | 297.8875 | 297.7313 | 297.8592 | 297.9356
1604.984 | -0.00500625625 | 4.19208081 | 100 | 1.50477602 | 297.9334009 | 297.9934903 | 298.0103785 | 297.8691 | 297.8935 | 297.8621 | 297.9691 | 297.8755 | 297.8758 | 297.8734 | 297.8853 | 297.7411 | 297.724 | 297.8409 | 297.8907 | 297.8962 | 297.797 | 297.9342 | 297.8757 | 297.8544 | 298.1825 | 297.8863 | 297.7315 | 297.8553 | 297.9332
1609.952 | -0.00513016206 | 4.19208065 | 100 | 1.51380922 | 297.9294215 | 298.0187294 | 298.0370685 | 297.8934 | 297.9156 | 297.8857 | 297.9902 | 297.897 | 297.8995 | 297.8953 | 297.9056 | 297.7648 | 297.7445 | 297.8397 | 297.8875 | 297.8939 | 297.7959 | 297.927 | 297.8728 | 297.8543 | 298.1787 | 297.8847 | 297.731 | 297.8508 | 297.9319
1614.99 | -0.00381337429 | 4.19208019 | 100 | 1.51107165 | 297.9254624 | 298.0447094 | 298.0624794 | 297.9116 | 297.9381 | 297.9042 | 298.0139 | 297.9159 | 297.9185 | 297.9157 | 297.9252 | 297.7849 | 297.7654 | 297.8385 | 297.8829 | 297.8946 | 297.7954 | 297.9224 | 297.8732 | 297.852 | 298.1732 | 297.8816 | 297.7279 | 297.8445 | 297.9294
1619.969 | -0.00525175906 | 4.19207779 | 100 | 1.5057826 | 297.9216799 | 298.0665327 | 298.0853026 | 297.9333 | 297.957 | 297.9225 | 298.0322 | 297.9371 | 297.9372 | 297.9333 | 297.9441 | 297.8056 | 297.7851 | 297.8366 | 297.8777 | 297.8964 | 297.7935 | 297.9183 | 297.8725 | 297.8503 | 298.1681 | 297.8828 | 297.7235 | 297.8372 | 297.9272
1624.952 | -0.00446676577 | 4.19207513 | 100 | 1.52237618 | 297.9183337 | 298.0883277 | 298.1066982 | 297.9524 | 297.9751 | 297.9401 | 298.0519 | 297.9553 | 297.9547 | 297.9516 | 297.9623 | 297.8219 | 297.8012 | 297.8334 | 297.8745 | 297.8974 | 297.7869 | 297.9142 | 297.8743 | 297.8462 | 298.1633 | 297.8833 | 297.7192 | 297.8331 | 297.9258
1629.959 | -0.0051570981 | 4.19207472 | 100 | 1.50299851 | 297.9150502 | 298.1101294 | 298.1285371 | 297.9698 | 297.9935 | 297.9596 | 298.0699 | 297.9728 | 297.9727 | 297.9678 | 297.98 | 297.8408 | 297.8193 | 297.8314 | 297.8698 | 297.8992 | 297.7862 | 297.9095 | 297.8742 | 297.8436 | 298.158 | 297.8829 | 297.718 | 297.8285 | 297.9226
1634.979 | -0.00422434137 | 4.19207075 | 100 | 1.5205969 | 297.9120653 | 298.1325755 | 298.1504624 | 297.9893 | 298.0148 | 297.9753 | 298.0886 | 297.9911 | 297.9906 | 297.9868 | 297.9964 | 297.86 | 297.8385 | 297.8278 | 297.866 | 297.8997 | 297.7818 | 297.9052 | 297.8761 | 297.8396 | 298.1534 | 297.8852 | 297.7104 | 297.8221 | 297.9252
1639.952 | -0.00253506658 | 4.19207084 | 100 | 1.52389527 | 297.9095471 | 298.1534791 | 298.1715088 | 298.0083 | 298.0315 | 297.9953 | 298.1053 | 298.0084 | 298.0068 | 298.0047 | 298.0139 | 297.877 | 297.8571 | 297.8264 | 297.8639 | 297.9044 | 297.7786 | 297.9013 | 297.8782 | 297.8373 | 298.1513 | 297.8873 | 297.7076 | 297.8172 | 297.9254
1644.966 | -0.00378797745 | 4.19206862 | 100 | 1.5237167 | 297.9077116 | 298.1748269 | 298.1928413 | 298.0276 | 298.0522 | 298.0129 | 298.124 | 298.0259 | 298.0242 | 298.0223 | 298.031 | 297.8968 | 297.8743 | 297.8243 | 297.8622 | 297.9073 | 297.778 | 297.8994 | 297.8816 | 297.8322 | 298.1471 | 297.8906 | 297.7034 | 297.8165 | 297.93
1650.037 | -0.0043682568 | 4.19206768 | 100 | 1.5142659 | 297.9058863 | 298.1966893 | 298.2143495 | 298.0462 | 298.0696 | 298.0319 | 298.1448 | 298.045 | 298.0409 | 298.0406 | 298.0498 | 297.9141 | 297.8919 | 297.8198 | 297.8598 | 297.9095 | 297.773 | 297.8962 | 297.8861 | 297.831 | 298.1458 | 297.8937 | 297.6992 | 297.8117 | 297.9325
1654.977 | -0.00371794373 | 4.19206491 | 100 | 1.5096325 | 297.9042357 | 298.2172845 | 298.2349784 | 298.0653 | 298.0877 | 298.0492 | 298.1612 | 298.0617 | 298.0596 | 298.059 | 298.0666 | 297.9325 | 297.9099 | 297.8189 | 297.8562 | 297.9145 | 297.7707 | 297.8956 | 297.8896 | 297.8266 | 298.1422 | 297.8969 | 297.6963 | 297.8086 | 297.9342
1659.977 | -0.00440519766 | 4.19206521 | 100 | 1.50999266 | 297.9023304 | 298.2361513 | 298.2543054 | 298.0835 | 298.1063 | 298.0662 | 298.1796 | 298.0792 | 298.0762 | 298.0752 | 298.0821 | 297.9497 | 297.9259 | 297.8142 | 297.8547 | 297.9178 | 297.7663 | 297.8926 | 297.8943 | 297.8252 | 298.142 | 297.9001 | 297.694 | 297.8096 | 297.9399
1664.955 | -0.00336777515 | 4.19206013 | 100 | 1.51312605 | 297.9005241 | 298.2575738 | 298.2755315 | 298.1025 | 298.1256 | 298.0841 | 298.1967 | 298.096 | 298.0942 | 298.0926 | 298.1019 | 297.9676 | 297.9433 | 297.8121 | 297.8527 | 297.9224 | 297.7648 | 297.8906 | 297.898 | 297.8217 | 298.1401 | 297.9052 | 297.6911 | 297.8045 | 297.9431
1670.027 | -0.00450293702 | 4.1920605 | 100 | 1.5157636 | 297.8991397 | 298.2776762 | 298.2945833 | 298.1189 | 298.142 | 298.1007 | 298.2149 | 298.1133 | 298.1099 | 298.1104 | 298.1174 | 297.9836 | 297.9622 | 297.8115 | 297.8506 | 297.9264 | 297.761 | 297.8889 | 297.9034 | 297.8176 | 298.1387 | 297.9078 | 297.6869 | 297.8017 | 297.9456
1674.952 | -0.0053341064 | 4.19205884 | 100 | 1.51300134 | 297.8978895 | 298.2980973 | 298.31514 | 298.1379 | 298.1608 | 298.1176 | 298.232 | 298.1301 | 298.1261 | 298.1285 | 298.1334 | 298.0004 | 297.9769 | 297.8084 | 297.8505 | 297.9316 | 297.7598 | 297.888 | 297.9076 | 297.8164 | 298.137 | 297.9131 | 297.6821 | 297.8008 | 297.949
1679.952 | -0.00473689581 | 4.19205669 | 100 | 1.50079773 | 297.8966124 | 298.3171215 | 298.3347078 | 298.1566 | 298.1787 | 298.1368 | 298.2491 | 298.1475 | 298.1437 | 298.1433 | 298.152 | 298.0202 | 297.9953 | 297.8056 | 297.8512 | 297.9365 | 297.7568 | 297.8879 | 297.9124 | 297.8134 | 298.1387 | 297.9192 | 297.6806 | 297.8023 | 297.955
1685.011 | -0.00434362956 | 4.19205561 | 100 | 1.51288934 | 297.8953567 | 298.3377844 | 298.3547766 | 298.174 | 298.1959 | 298.1534 | 298.2671 | 298.1637 | 298.1611 | 298.1614 | 298.1681 | 298.0359 | 298.0124 | 297.8042 | 297.8514 | 297.9423 | 297.7558 | 297.8886 | 297.9181 | 297.8114 | 298.1375 | 297.9244 | 297.6808 | 297.7992 | 297.9603
1689.962 | -0.00349629856 | 4.19205311 | 100 | 1.52295495 | 297.8944487 | 298.3577416 | 298.3749596 | 298.1939 | 298.2145 | 298.171 | 298.2849 | 298.183 | 298.1781 | 298.1784 | 298.186 | 298.0548 | 298.0296 | 297.8039 | 297.8511 | 297.9497 | 297.7542 | 297.8887 | 297.9244 | 297.8093 | 298.1361 | 297.9301 | 297.6753 | 297.7981 | 297.9641
1694.973 | -0.00440519766 | 4.19205644 | 100 | 1.51073699 | 297.8937259 | 298.3777091 | 298.3946686 | 298.2112 | 298.2347 | 298.1893 | 298.3027 | 298.1986 | 298.1947 | 298.1963 | 298.2023 | 298.0713 | 298.0462 | 297.802 | 297.851 | 297.9556 | 297.7511 | 297.8888 | 297.9286 | 297.8063 | 298.1364 | 297.9352 | 297.6737 | 297.798 | 297.9702
1699.966 | -0.00333083429 | 4.19204958 | 100 | 1.51881425 | 297.8930238 | 298.3964687 | 298.4138406 | 298.2289 | 298.2509 | 298.2052 | 298.3223 | 298.2147 | 298.2127 | 298.2135 | 298.2178 | 298.0878 | 298.0637 | 297.8003 | 297.8514 | 297.9626 | 297.7504 | 297.8886 | 297.9371 | 297.8082 | 298.1352 | 297.9411 | 297.6721 | 297.7975 | 297.973
1705.002 | -0.00530947915 | 4.19204944 | 100 | 1.5179181 | 297.8931965 | 298.4173726 | 298.4335814 | 298.2462 | 298.2691 | 298.221 | 298.3369 | 298.2318 | 298.2267 | 298.2305 | 298.2365 | 298.106 | 298.0814 | 297.8006 | 297.8508 | 297.9676 | 297.7511 | 297.8906 | 297.9437 | 297.8055 | 298.136 | 297.9456 | 297.6693 | 297.7967 | 297.9799
1709.952 | -0.0040026962 | 4.19205145 | 100 | 1.50949208 | 297.8931253 | 298.4373054 | 298.4541736 | 298.2639 | 298.2886 | 298.2415 | 298.3552 | 298.25 | 298.2444 | 298.2471 | 298.2524 | 298.1244 | 298.0991 | 297.7997 | 297.8538 | 297.9758 | 297.7491 | 297.8903 | 297.9494 | 297.8056 | 298.137 | 297.952 | 297.669 | 297.7972 | 297.9855
1714.99 | -0.0046707101 | 4.19204875 | 100 | 1.49740159 | 297.8932801 | 298.4550774 | 298.4722931 | 298.2823 | 298.3046 | 298.2575 | 298.3722 | 298.267 | 298.2629 | 298.2642 | 298.2696 | 298.1389 | 298.1143 | 297.7999 | 297.8562 | 297.9825 | 297.7482 | 297.8932 | 297.9551 | 297.8027 | 298.1376 | 297.9606 | 297.6668 | 297.7964 | 297.9919
1719.952 | -0.0036987037 | 4.19204554 | 100 | 1.51182761 | 297.8935077 | 298.475828 | 298.4916566 | 298.2999 | 298.323 | 298.274 | 298.3892 | 298.2826 | 298.2787 | 298.2828 | 298.2869 | 298.1583 | 298.1324 | 297.8006 | 297.8576 | 297.9898 | 297.7482 | 297.8937 | 297.9625 | 297.8031 | 298.139 | 297.966 | 297.6668 | 297.798 | 297.9981
1724.952 | -0.00340548562 | 4.19204709 | 100 | 1.51822584 | 297.8937607 | 298.4953333 | 298.5114325 | 298.3184 | 298.3413 | 298.2914 | 298.4093 | 298.2997 | 298.2953 | 298.2993 | 298.3041 | 298.1749 | 298.1497 | 297.7999 | 297.8575 | 297.9962 | 297.7482 | 297.8936 | 297.9683 | 297.8027 | 298.141 | 297.9739 | 297.6672 | 297.7996 | 298.004
1729.954 | -0.00267821242 | 4.19204587 | 100 | 1.52129083 | 297.8943742 | 298.5158657 | 298.5319307 | 298.3367 | 298.3622 | 298.3102 | 298.4251 | 298.319 | 298.3159 | 298.3166 | 298.3215 | 298.1933 | 298.1672 | 297.8 | 297.8589 | 298.0037 | 297.7487 | 297.8968 | 297.9767 | 297.8021 | 298.1413 | 297.9795 | 297.6648 | 297.7993 | 298.0092
1735.027 | -0.00362559158 | 4.19204208 | 100 | 1.51711788 | 297.8947033 | 298.5349994 | 298.5510004 | 298.3526 | 298.3783 | 298.3266 | 298.4436 | 298.3357 | 298.3318 | 298.3345 | 298.339 | 298.2123 | 298.1852 | 297.7989 | 297.8622 | 298.0093 | 297.7487 | 297.8972 | 297.9819 | 297.8012 | 298.1402 | 297.9853 | 297.6634 | 297.7972 | 298.0128
1739.952 | -0.0036979341 | 4.19203996 | 100 | 1.52119286 | 297.8952036 | 298.5529258 | 298.5693773 | 298.3726 | 298.3942 | 298.3434 | 298.4608 | 298.3516 | 298.348 | 298.3518 | 298.3554 | 298.2263 | 298.1987 | 297.7983 | 297.8616 | 298.0165 | 297.7487 | 297.8979 | 297.9895 | 297.8007 | 298.1396 | 297.991 | 297.6638 | 297.799 | 298.0211
1744.964 | -0.00312919876 | 4.19204123 | 100 | 1.51261647 | 297.8962832 | 298.5717822 | 298.5881109 | 298.387 | 298.4112 | 298.3603 | 298.4778 | 298.3693 | 298.3633 | 298.3674 | 298.3703 | 298.243 | 298.2182 | 297.7988 | 297.8635 | 298.023 | 297.7475 | 297.898 | 297.997 | 297.7996 | 298.1415 | 297.9968 | 297.66 | 297.7991 | 298.0262
1749.952 | -0.0047907679 | 4.19203961 | 100 | 1.51691693 | 297.8971738 | 298.5920383 | 298.6074051 | 298.4054 | 298.4285 | 298.378 | 298.4957 | 298.3844 | 298.3798 | 298.3839 | 298.3878 | 298.2611 | 298.2336 | 297.7995 | 297.8657 | 298.0305 | 297.7465 | 297.9002 | 298.0041 | 297.8006 | 298.1424 | 298.0036 | 297.6593 | 297.7985 | 298.0299
1754.952 | -0.00349322016 | 4.1920392 | 100 | 1.50202345 | 297.8983842 | 298.6127077 | 298.6276881 | 298.425 | 298.4462 | 298.3946 | 298.514 | 298.4043 | 298.3973 | 298.4023 | 298.4061 | 298.2789 | 298.252 | 297.8013 | 297.8701 | 298.0386 | 297.7493 | 297.9058 | 298.0115 | 297.8005 | 298.1474 | 298.0125 | 297.6604 | 297.8026 | 298.0378
1759.961 | -0.00231573022 | 4.19203795 | 100 | 1.51359107 | 297.8998476 | 298.6319504 | 298.6472894 | 298.4416 | 298.4662 | 298.413 | 298.5311 | 298.4195 | 298.416 | 298.4192 | 298.4248 | 298.2971 | 298.2697 | 297.8025 | 297.8716 | 298.0458 | 297.7511 | 297.9079 | 298.0198 | 297.8018 | 298.1506 | 298.0206 | 297.662 | 297.804 | 298.0449
1764.952 | -0.00303684661 | 4.19203719 | 100 | 1.51660434 | 297.901494 | 298.6517275 | 298.6671479 | 298.4629 | 298.485 | 298.4295 | 298.5483 | 298.4377 | 298.4331 | 298.437 | 298.4427 | 298.3142 | 298.2877 | 297.8023 | 297.8749 | 298.0535 | 297.7512 | 297.9107 | 298.0273 | 297.8043 | 298.1512 | 298.0283 | 297.662 | 297.8048 | 298.0533
1769.957 | -0.00365868443 | 4.1920371 | 100 | 1.50914169 | 297.9037571 | 298.6710621 | 298.6867026 | 298.4796 | 298.5042 | 298.4508 | 298.5679 | 298.4552 | 298.4514 | 298.4555 | 298.4585 | 298.3314 | 298.3056 | 297.8056 | 297.8772 | 298.0611 | 297.7539 | 297.9146 | 298.0353 | 297.8056 | 298.1555 | 298.0346 | 297.6626 | 297.8074 | 298.06
1774.952 | -0.00330235905 | 4.19203592 | 100 | 1.51830979 | 297.9056742 | 298.6912842 | 298.7060459 | 298.4985 | 298.52 | 298.4655 | 298.5836 | 298.4725 | 298.4683 | 298.4733 | 298.4776 | 298.3507 | 298.3239 | 297.8064 | 297.8811 | 298.0717 | 297.7561 | 297.918 | 298.0455 | 297.8062 | 298.1602 | 298.044 | 297.6654 | 297.8121 | 298.0685
1780.011 | -0.00351169059 | 4.19203292 | 100 | 1.51239769 | 297.9080253 | 298.7094559 | 298.7243971 | 298.5142 | 298.539 | 298.4834 | 298.6014 | 298.4893 | 298.4832 | 298.4895 | 298.4937 | 298.3661 | 298.3419 | 297.8092 | 297.8854 | 298.0796 | 297.7577 | 297.923 | 298.0548 | 297.8088 | 298.1627 | 298.0521 | 297.6658 | 297.8157 | 298.0767
1784.956 | -0.0041820133 | 4.1920379 | 100 | 1.51057527 | 297.9100786 | 298.7288053 | 298.743974 | 298.5343 | 298.56 | 298.501 | 298.6187 | 298.5058 | 298.5006 | 298.5069 | 298.51 | 298.3851 | 298.3577 | 297.8103 | 297.8916 | 298.0895 | 297.7611 | 297.9284 | 298.0626 | 297.8111 | 298.1675 | 298.0614 | 297.668 | 297.8189 | 298.0862
1789.952 | -0.00368408127 | 4.19203419 | 100 | 1.5120947 | 297.9125138 | 298.7480667 | 298.7634182 | 298.5514 | 298.576 | 298.518 | 298.6393 | 298.524 | 298.5179 | 298.5269 | 298.528 | 298.4032 | 298.3755 | 297.8138 | 297.8944 | 298.0984 | 297.7619 | 297.9328 | 298.0727 | 297.8133 | 298.1725 | 298.0704 | 297.6701 | 297.8226 | 298.0932
1794.952 | -0.00364714041 | 4.19203117 | 100 | 1.50727629 | 297.9148992 | 298.7678533 | 298.7821931 | 298.569 | 298.592 | 298.5349 | 298.6544 | 298.5403 | 298.5354 | 298.5414 | 298.5443 | 298.4199 | 298.3923 | 297.8177 | 297.8998 | 298.1073 | 297.7683 | 297.9381 | 298.0823 | 297.8162 | 298.1769 | 298.0798 | 297.6716 | 297.8266 | 298.1017
1799.972 | -0.00442058969 | 4.19203075 | 100 | 1.5101322 | 297.91745 | 298.787845 | 298.802616 | 298.5869 | 298.6104 | 298.553 | 298.6726 | 298.5602 | 298.5523 | 298.561 | 298.5629 | 298.4382 | 298.4116 | 297.819 | 297.9043 | 298.1167 | 297.768 | 297.9421 | 298.0897 | 297.817 | 298.1802 | 298.0899 | 297.6718 | 297.829 | 298.1106
1804.988 | -0.00325926137 | 4.1920314 | 100 | 1.50912527 | 297.9206883 | 298.8054102 | 298.8209771 | 298.6072 | 298.6284 | 298.5711 | 298.6884 | 298.5772 | 298.5702 | 298.5764 | 298.5801 | 298.4563 | 298.4281 | 297.8219 | 297.9087 | 298.1264 | 297.7708 | 297.9433 | 298.0989 | 297.8193 | 298.1855 | 298.0977 | 297.6727 | 297.8315 | 298.1178
1809.954 | -0.00362943958 | 4.19203033 | 100 | 1.51189691 | 297.924378 | 298.7585527 | 298.8046652 | 298.5969 | 298.62 | 298.5587 | 298.6778 | 298.5656 | 298.5634 | 298.563 | 298.5664 | 298.4497 | 298.4222 | 297.8229 | 297.9127 | 298.133 | 297.7739 | 297.9502 | 298.1086 | 297.8226 | 298.1907 | 298.1067 | 297.6769 | 297.8391 | 298.126
1814.97 | -0.00452756427 | 4.19203211 | 100 | 1.5275668 | 297.9278926 | 298.6225879 | 298.6936305 | 298.5118 | 298.5381 | 298.4742 | 298.59 | 298.4848 | 298.492 | 298.4791 | 298.4921 | 298.3762 | 298.3517 | 297.8269 | 297.9198 | 298.136 | 297.777 | 297.9582 | 298.1121 | 297.8255 | 298.1959 | 298.112 | 297.6808 | 297.8443 | 298.1306
1819.984 | -0.00296296489 | 4.19203128 | 100 | 1.51140041 | 297.9307033 | 298.4801115 | 298.5565492 | 298.3954 | 298.4222 | 298.3633 | 298.4773 | 298.3789 | 298.3871 | 298.3717 | 298.3859 | 298.269 | 298.2477 | 297.8288 | 297.9234 | 298.1271 | 297.7815 | 297.9623 | 298.1029 | 297.8288 | 298.2013 | 298.1041 | 297.6827 | 297.8488 | 298.1239
1824.954 | -0.00295372967 | 4.1920289 | 100 | 1.49674383 | 297.9344076 | 298.3542166 | 298.4258537 | 298.2811 | 298.3087 | 298.2524 | 298.3652 | 298.2714 | 298.2815 | 298.2641 | 298.2821 | 298.1601 | 298.141 | 297.8311 | 297.9276 | 298.1088 | 297.7862 | 297.9683 | 298.0874 | 297.8336 | 298.2087 | 298.0897 | 297.6886 | 297.8562 | 298.1126
1829.952 | -0.00344627448 | 4.1920302 | 100 | 1.51675176 | 297.9399602 | 298.2120431 | 298.2937149 | 298.1641 | 298.1912 | 298.1402 | 298.2486 | 298.1599 | 298.1743 | 298.1511 | 298.1751 | 298.048 | 298.0342 | 297.837 | 297.9322 | 298.0882 | 297.7904 | 297.9738 | 298.0658 | 297.84 | 298.2126 | 298.0716 | 297.6913 | 297.8608 | 298.0936
1834.952 | -0.00536796885 | 4.192028 | 100 | 1.51492677 | 297.9474671 | 298.0876323 | 298.159922 | 298.0482 | 298.0775 | 298.0258 | 298.1345 | 298.0474 | 298.0629 | 298.0397 | 298.0652 | 297.9348 | 297.9214 | 297.8418 | 297.9367 | 298.0649 | 297.795 | 297.9759 | 298.0407 | 297.8413 | 298.2154 | 298.0479 | 297.6981 | 297.8659 | 298.0717
1839.951 | -0.00488773766 | 4.1920308 | 100 | 1.51094545 | 297.9550064 | 297.9721036 | 298.0444428 | 297.9414 | 297.9713 | 297.9253 | 298.0327 | 297.9459 | 297.9628 | 297.9414 | 297.9664 | 297.8318 | 297.8213 | 297.845 | 297.9373 | 298.0386 | 297.7982 | 297.9763 | 298.0133 | 297.8485 | 298.2175 | 298.0208 | 297.706 | 297.8729 | 298.0507
1844.959 | -0.00437056561 | 4.19203013 | 100 | 1.50009419 | 297.9615464 | 297.8606623 | 297.9343004 | 297.8403 | 297.8714 | 297.8283 | 297.9337 | 297.8523 | 297.8682 | 297.8449 | 297.8722 | 297.7347 | 297.7231 | 297.8473 | 297.9368 | 298.0101 | 297.8035 | 297.9777 | 297.9849 | 297.852 | 298.2193 | 297.9937 | 297.7134 | 297.8753 | 298.0277
1849.966 | -0.00463838685 | 4.19202987 | 100 | 1.52249116 | 297.9651502 | 297.7558654 | 297.8231718 | 297.7404 | 297.7727 | 297.7318 | 297.8352 | 297.7582 | 297.7734 | 297.7499 | 297.7803 | 297.6396 | 297.6292 | 297.851 | 297.9352 | 297.9801 | 297.8054 | 297.9756 | 297.9545 | 297.8564 | 298.2178 | 297.9636 | 297.7199 | 297.8809 | 298.0008
1854.952 | -0.00470842056 | 4.19202703 | 100 | 1.50482723 | 297.9652436 | 297.7601953 | 297.7860245 | 297.6935 | 297.7228 | 297.6925 | 297.799 | 297.7155 | 297.7258 | 297.7163 | 297.7386 | 297.5879 | 297.5808 | 297.854 | 297.9304 | 297.9509 | 297.8101 | 297.9711 | 297.923 | 297.8614 | 298.2157 | 297.9334 | 297.7245 | 297.8808 | 297.9731
1860.012 | -0.00495238417 | 4.19202463 | 100 | 1.51619016 | 297.962568 | 297.8344545 | 297.8418049 | 297.7268 | 297.7535 | 297.7288 | 297.834 | 297.7457 | 297.7479 | 297.7471 | 297.7656 | 297.6129 | 297.6018 | 297.8573 | 297.9273 | 297.9288 | 297.8118 | 297.9674 | 297.9027 | 297.8637 | 298.2119 | 297.9122 | 297.7272 | 297.8737 | 297.9519
1865.017 | -0.00468841093 | 4.19202099 | 100 | 1.51987528 | 297.9581558 | 297.8909015 | 297.9015523 | 297.7747 | 297.7997 | 297.7729 | 297.879 | 297.788 | 297.7895 | 297.7903 | 297.8059 | 297.6557 | 297.6404 | 297.8581 | 297.9228 | 297.9169 | 297.8128 | 297.9603 | 297.891 | 297.8643 | 298.2043 | 297.9001 | 297.7275 | 297.868 | 297.9376
1870.001 | -0.00487927205 | 4.19201466 | 100 | 1.51626836 | 297.9534903 | 297.9333765 | 297.947861 | 297.8107 | 297.8358 | 297.8105 | 297.9162 | 297.8261 | 297.8251 | 297.8246 | 297.8387 | 297.6905 | 297.6766 | 297.8587 | 297.916 | 297.9109 | 297.8135 | 297.9539 | 297.8828 | 297.863 | 298.1981 | 297.8912 | 297.7274 | 297.859 | 297.9299
1874.959 | -0.00419047891 | 4.19201429 | 100 | 1.50539455 | 297.9482744 | 297.9664017 | 297.982939 | 297.8426 | 297.8666 | 297.8368 | 297.9472 | 297.8526 | 297.8518 | 297.8528 | 297.8635 | 297.7225 | 297.7043 | 297.8572 | 297.9103 | 297.9055 | 297.8132 | 297.947 | 297.8798 | 297.8623 | 298.1907 | 297.8888 | 297.7257 | 297.8522 | 297.9249
1880.007 | -0.00548879625 | 4.19201277 | 100 | 1.50787797 | 297.9430827 | 297.9951637 | 298.0117146 | 297.867 | 297.8928 | 297.86 | 297.9709 | 297.8767 | 297.8767 | 297.877 | 297.8883 | 297.7457 | 297.7282 | 297.8572 | 297.9037 | 297.9044 | 297.8094 | 297.9429 | 297.8786 | 297.8628 | 298.1853 | 297.8852 | 297.7243 | 297.8449 | 297.9217
1884.961 | -0.00509091239 | 4.19201 | 100 | 1.51960003 | 297.9378822 | 298.0213807 | 298.0388746 | 297.8924 | 297.9133 | 297.8838 | 297.993 | 297.9004 | 297.9006 | 297.8983 | 297.9081 | 297.7687 | 297.7482 | 297.8571 | 297.9007 | 297.9022 | 297.8095 | 297.9386 | 297.8766 | 297.8614 | 298.1822 | 297.8864 | 297.7229 | 297.8441 | 297.9228
1889.963 | -0.00409043074 | 4.19200973 | 100 | 1.51105027 | 297.9333705 | 298.0457807 | 298.0638868 | 297.9129 | 297.9371 | 297.905 | 298.013 | 297.9191 | 297.9189 | 297.9187 | 297.9281 | 297.7886 | 297.7684 | 297.8547 | 297.8953 | 297.902 | 297.8086 | 297.9356 | 297.878 | 297.8598 | 298.1793 | 297.8862 | 297.7227 | 297.8389 | 297.922
1894.952 | -0.00331159426 | 4.19200723 | 100 | 1.51720001 | 297.9296287 | 298.0675696 | 298.0862218 | 297.9317 | 297.9558 | 297.9229 | 298.0313 | 297.9393 | 297.9374 | 297.9358 | 297.9466 | 297.8072 | 297.789 | 297.8507 | 297.8899 | 297.9019 | 297.8045 | 297.9276 | 297.8787 | 297.8566 | 298.1756 | 297.8868 | 297.721 | 297.8336 | 297.9213
1899.961 | -0.00427821345 | 4.19200786 | 100 | 1.51425121 | 297.9260942 | 298.0893668 | 298.1076154 | 297.9531 | 297.9748 | 297.9417 | 298.0509 | 297.9568 | 297.956 | 297.9539 | 297.9646 | 297.8247 | 297.8057 | 297.8489 | 297.8851 | 297.9007 | 297.8019 | 297.9265 | 297.879 | 297.8547 | 298.1715 | 297.8892 | 297.7178 | 297.8304 | 297.9232
1904.952 | -0.0036394444 | 4.19200696 | 100 | 1.51314143 | 297.9228428 | 298.1113136 | 298.1291005 | 297.9716 | 297.9919 | 297.9593 | 298.0686 | 297.974 | 297.9711 | 297.9712 | 297.9814 | 297.8443 | 297.8243 | 297.8459 | 297.8822 | 297.902 | 297.7968 | 297.922 | 297.8819 | 297.8507 | 298.166 | 297.8895 | 297.714 | 297.825 | 297.9211
1910.005 | -0.00430284069 | 4.19200266 | 100 | 1.51308655 | 297.9197614 | 298.1328933 | 298.1505565 | 297.9897 | 298.0113 | 297.9764 | 298.0886 | 297.9913 | 297.9894 | 297.9897 | 297.9984 | 297.8614 | 297.8431 | 297.8417 | 297.8778 | 297.9048 | 297.7944 | 297.9156 | 297.8833 | 297.8484 | 298.1618 | 297.8916 | 297.7095 | 297.8193 | 297.9217
1914.965 | -0.00398807378 | 4.19200082 | 100 | 1.51158484 | 297.9170166 | 298.1548901 | 298.1721422 | 298.0101 | 298.0321 | 297.9941 | 298.1062 | 298.0098 | 298.0078 | 298.0088 | 298.0162 | 297.8803 | 297.8581 | 297.8409 | 297.8753 | 297.9078 | 297.7908 | 297.9137 | 297.8878 | 297.8432 | 298.1587 | 297.8926 | 297.7046 | 297.8148 | 297.9229
1919.97 | -0.00392034886 | 4.19200123 | 100 | 1.51708143 | 297.9148476 | 298.1747076 | 298.192075 | 298.0269 | 298.0488 | 298.0138 | 298.1258 | 298.0294 | 298.0233 | 298.0242 | 298.0343 | 297.8976 | 297.8758 | 297.8346 | 297.8722 | 297.9126 | 297.7878 | 297.9097 | 297.8884 | 297.8408 | 298.1557 | 297.8932 | 297.6994 | 297.8103 | 297.9246
1924.952 | -0.00283213267 | 4.19199567 | 100 | 1.52177844 | 297.9150093 | 298.1975344 | 298.2144647 | 298.0473 | 298.0688 | 298.0315 | 298.1424 | 298.0459 | 298.042 | 298.0429 | 298.0509 | 297.9172 | 297.8952 | 297.8331 | 297.8713 | 297.9171 | 297.7841 | 297.9063 | 297.8924 | 297.8379 | 298.1508 | 297.8965 | 297.695 | 297.8073 | 297.9272
1929.977 | -0.00308917949 | 4.19199433 | 100 | 1.5189557 | 297.9171446 | 298.2167318 | 298.2347862 | 298.0647 | 298.0873 | 298.0492 | 298.1612 | 298.0621 | 298.0589 | 298.0593 | 298.0679 | 297.9345 | 297.9127 | 297.8303 | 297.8683 | 297.9227 | 297.7809 | 297.9039 | 297.897 | 297.8325 | 298.1481 | 297.8997 | 297.6925 | 297.8049 | 297.9309
1934.952 | -0.00402424504 | 4.19199592 | 100 | 1.51209456 | 297.9200926 | 298.23773 | 298.2547468 | 298.0827 | 298.1056 | 298.0657 | 298.1784 | 298.0797 | 298.0769 | 298.0766 | 298.0851 | 297.9519 | 297.9289 | 297.8282 | 297.867 | 297.925 | 297.7785 | 297.9026 | 297.8998 | 297.8284 | 298.1455 | 297.9031 | 297.6866 | 297.801 | 297.9335
1939.952 | -0.00433439435 | 4.19198872 | 100 | 1.52777504 | 297.9224076 | 298.2574688 | 298.2751031 | 298.0998 | 298.1245 | 298.0839 | 298.1951 | 298.0979 | 298.0928 | 298.0956 | 298.1038 | 297.9697 | 297.9463 | 297.8257 | 297.866 | 297.9307 | 297.7751 | 297.8999 | 297.9031 | 297.826 | 298.1444 | 297.9077 | 297.6827 | 297.7994 | 297.939
1944.994 | -0.00395959853 | 4.19199133 | 100 | 1.50913412 | 297.9239872 | 298.2792929 | 298.2965704 | 298.1212 | 298.1427 | 298.1007 | 298.2151 | 298.115 | 298.1117 | 298.1124 | 298.1215 | 297.9892 | 297.9662 | 297.8243 | 297.8654 | 297.9347 | 297.7718 | 297.898 | 297.9094 | 297.8223 | 298.1409 | 297.9115 | 297.6807 | 297.797 | 297.9436
1949.98 | -0.00387417279 | 4.19199036 | 100 | 1.51756933 | 297.9249497 | 298.2996472 | 298.3164038 | 298.1413 | 298.163 | 298.1212 | 298.2331 | 298.1333 | 298.1283 | 298.1308 | 298.139 | 298.0062 | 297.9822 | 297.8211 | 297.8629 | 297.9397 | 297.7702 | 297.8976 | 297.9139 | 297.8212 | 298.1415 | 297.9171 | 297.678 | 297.7957 | 297.9472
1954.991 | -0.00330235905 | 4.19198708 | 100 | 1.50309749 | 297.925563 | 298.3201403 | 298.3369822 | 298.1586 | 298.1807 | 298.1382 | 298.2514 | 298.1502 | 298.147 | 298.1478 | 298.1544 | 298.0233 | 298.0011 | 297.8195 | 297.8635 | 297.9448 | 297.7678 | 297.8997 | 297.9205 | 297.8189 | 298.1431 | 297.9235 | 297.6744 | 297.7945 | 297.9526
1959.978 | -0.00363251799 | 4.19198736 | 100 | 1.52084715 | 297.9269406 | 298.3415915 | 298.3584966 | 298.1786 | 298.2001 | 298.1564 | 298.2701 | 298.1676 | 298.1639 | 298.1667 | 298.1728 | 298.043 | 298.0182 | 297.8207 | 297.8632 | 297.9525 | 297.767 | 297.8992 | 297.9235 | 297.8168 | 298.1442 | 297.9288 | 297.6737 | 297.7947 | 297.96
1964.988 | -0.00304223382 | 4.1919857 | 100 | 1.5153046 | 297.9281408 | 298.3612812 | 298.3782499 | 298.1956 | 298.2191 | 298.1752 | 298.2869 | 298.1849 | 298.1813 | 298.1838 | 298.1903 | 298.059 | 298.0358 | 297.8162 | 297.8632 | 297.9601 | 297.7657 | 297.8999 | 297.9294 | 297.817 | 298.1437 | 297.9353 | 297.673 | 297.7968 | 297.9653
1969.973 | -0.00463376924 | 4.19198272 | 100 | 1.50635301 | 297.9296877 | 298.381136 | 298.397757 | 298.2153 | 298.2346 | 298.192 | 298.3053 | 298.2029 | 298.1982 | 298.2017 | 298.2054 | 298.0777 | 298.0516 | 297.8171 | 297.8681 | 297.9635 | 297.7665 | 297.9019 | 297.939 | 297.8159 | 298.145 | 297.9434 | 297.6713 | 297.7964 | 297.9719
1974.952 | -0.00245118004 | 4.19198422 | 100 | 1.50286878 | 297.9308021 | 298.4014986 | 298.418002 | 298.2332 | 298.2552 | 298.2111 | 298.3244 | 298.2208 | 298.2178 | 298.2191 | 298.2255 | 298.0958 | 298.0707 | 297.8155 | 297.8676 | 297.9722 | 297.7641 | 297.9016 | 297.9455 | 297.8136 | 298.1437 | 297.9503 | 297.6701 | 297.7972 | 297.9785
1979.952 | -0.00372256134 | 4.19198201 | 100 | 1.50999618 | 297.9315397 | 298.4212771 | 298.4377306 | 298.2517 | 298.2738 | 298.2273 | 298.3422 | 298.2375 | 298.2328 | 298.2373 | 298.2435 | 298.1142 | 298.0891 | 297.8158 | 297.8659 | 297.9792 | 297.7628 | 297.8987 | 297.9523 | 297.8131 | 298.1443 | 297.953 | 297.6678 | 297.7939 | 297.9829
1984.955 | -0.00369408609 | 4.19198131 | 100 | 1.5127053 | 297.9329806 | 298.4418807 | 298.4579791 | 298.2689 | 298.2914 | 298.2458 | 298.3589 | 298.2559 | 298.2488 | 298.2548 | 298.2606 | 298.1302 | 298.1075 | 297.8138 | 297.867 | 297.9856 | 297.7615 | 297.901 | 297.9571 | 297.8101 | 298.1415 | 297.9586 | 297.6647 | 297.7913 | 297.9856
1990.013 | -0.00431823272 | 4.19197818 | 100 | 1.50299739 | 297.9334649 | 298.4618461 | 298.4784175 | 298.2867 | 298.31 | 298.2632 | 298.3785 | 298.2738 | 298.2686 | 298.2726 | 298.2769 | 298.1508 | 298.1236 | 297.8148 | 297.8669 | 297.9924 | 297.7605 | 297.8993 | 297.9627 | 297.8101 | 298.1429 | 297.9629 | 297.663 | 297.7916 | 297.9866
1994.952 | -0.00314920839 | 4.19197843 | 100 | 1.52097159 | 297.9340127 | 298.4799057 | 298.4966063 | 298.3037 | 298.327 | 298.2773 | 298.3947 | 298.2897 | 298.2858 | 298.2878 | 298.2934 | 298.1655 | 298.1416 | 297.8126 | 297.867 | 297.9977 | 297.7599 | 297.9014 | 297.9696 | 297.8099 | 298.1421 | 297.9693 | 297.6607 | 297.7903 | 297.9948
2000.009 | -0.00325156536 | 4.19197728 | 100 | 1.51389296 | 297.9349475 | 298.5020877 | 298.5172261 | 298.3229 | 298.3452 | 298.2958 | 298.4129 | 298.308 | 298.3023 | 298.3071 | 298.3116 | 298.1839 | 298.1582 | 297.8116 | 297.8682 | 298.0055 | 297.761 | 297.903 | 297.978 | 297.8081 | 298.1416 | 297.9759 | 297.6605 | 297.7922 | 298.0009
2004.953 | -0.00271746208 | 4.19197663 | 100 | 1.51590661 | 297.9358678 | 298.5206413 | 298.5366082 | 298.3401 | 298.3641 | 298.3138 | 298.4313 | 298.3231 | 298.3189 | 298.3227 | 298.3281 | 298.2021 | 298.1775 | 297.8132 | 297.8706 | 298.0132 | 297.7592 | 297.9044 | 297.983 | 297.8071 | 298.1448 | 297.9831 | 297.6585 | 297.79 | 298.0043
2009.982 | -0.00400731381 | 4.19197527 | 100 | 1.51345754 | 297.9371804 | 298.5392444 | 298.5554588 | 298.3574 | 298.381 | 298.3319 | 298.4464 | 298.3408 | 298.3342 | 298.3411 | 298.3449 | 298.2191 | 298.1928 | 297.8108 | 297.8708 | 298.0184 | 297.7591 | 297.904 | 297.9923 | 297.8063 | 298.1451 | 297.9896 | 297.6566 | 297.7921 | 298.011
2015.02 | -0.00403424985 | 4.19197227 | 100 | 1.51024336 | 297.938212 | 298.5605407 | 298.5758952 | 298.3759 | 298.4001 | 298.3479 | 298.4654 | 298.357 | 298.3523 | 298.3579 | 298.363 | 298.2362 | 298.2095 | 297.8113 | 297.871 | 298.0256 | 297.7589 | 297.9054 | 297.9977 | 297.8049 | 298.1458 | 297.9957 | 297.6568 | 297.7928 | 298.018
2019.952 | -0.00472535179 | 4.191971 | 100 | 1.51791256 | 297.939573 | 298.5795778 | 298.5954512 | 298.3943 | 298.4165 | 298.3672 | 298.4831 | 298.3749 | 298.3704 | 298.3753 | 298.3803 | 298.2532 | 298.227 | 297.8126 | 297.876 | 298.0328 | 297.7579 | 297.9089 | 298.0058 | 297.8054 | 298.1484 | 298.0049 | 297.6553 | 297.7951 | 298.0253
2024.993 | -0.00398499537 | 4.19197049 | 100 | 1.52165173 | 297.9406127 | 298.6004844 | 298.6159146 | 298.4134 | 298.4355 | 298.3852 | 298.5027 | 298.3932 | 298.3888 | 298.3939 | 298.3987 | 298.2712 | 298.246 | 297.8125 | 297.8789 | 298.0426 | 297.7585 | 297.9117 | 298.0124 | 297.8053 | 298.1501 | 298.0124 | 297.6546 | 297.7965 | 298.0329
2029.978 | -0.00366715005 | 4.19196897 | 100 | 1.50302384 | 297.9419497 | 298.6198633 | 298.6353117 | 298.432 | 298.4542 | 298.403 | 298.519 | 298.411 | 298.4053 | 298.4105 | 298.4141 | 298.2893 | 298.2637 | 297.8121 | 297.8816 | 298.0496 | 297.7592 | 297.9139 | 298.0215 | 297.8064 | 298.1531 | 298.0196 | 297.6573 | 297.7998 | 298.0409
2034.952 | -0.00384492794 | 4.19197289 | 100 | 1.51296452 | 297.9435678 | 298.6396361 | 298.654649 | 298.4504 | 298.4735 | 298.4212 | 298.5376 | 298.4288 | 298.4217 | 298.4282 | 298.4338 | 298.3073 | 298.2811 | 297.8144 | 297.8839 | 298.0576 | 297.7617 | 297.9182 | 298.0303 | 297.8079 | 298.1553 | 298.0269 | 297.6556 | 297.802 | 298.0461
2039.952 | -0.00463453884 | 4.19196948 | 100 | 1.5163878 | 297.9446267 | 298.6581864 | 298.673129 | 298.4685 | 298.4894 | 298.4357 | 298.5539 | 298.4448 | 298.4396 | 298.4467 | 298.4478 | 298.3247 | 298.2979 | 297.8154 | 297.8866 | 298.0635 | 297.7621 | 297.9206 | 298.0365 | 297.8091 | 298.1596 | 298.0337 | 297.6593 | 297.8049 | 298.0535
2044.952 | -0.00293141123 | 4.19196606 | 100 | 1.5008753 | 297.945942 | 298.6777651 | 298.6928098 | 298.4851 | 298.5075 | 298.4542 | 298.572 | 298.4633 | 298.4554 | 298.4625 | 298.4655 | 298.3433 | 298.3144 | 297.8176 | 297.8889 | 298.073 | 297.765 | 297.9229 | 298.0458 | 297.8112 | 298.164 | 298.0414 | 297.6613 | 297.8081 | 298.0609
2049.952 | -0.00359557713 | 4.19196334 | 100 | 1.50673679 | 297.9473226 | 298.6969327 | 298.7123734 | 298.5037 | 298.5267 | 298.4704 | 298.5907 | 298.4794 | 298.4747 | 298.4814 | 298.4831 | 298.3593 | 298.3319 | 297.8198 | 297.8931 | 298.0814 | 297.7661 | 297.9296 | 298.0546 | 297.8134 | 298.1663 | 298.0532 | 297.6644 | 297.8109 | 298.0706
2054.971 | -0.00401962743 | 4.19196186 | 100 | 1.51480303 | 297.948483 | 298.7165566 | 298.7310529 | 298.5221 | 298.5443 | 298.4881 | 298.6071 | 298.4962 | 298.4905 | 298.4972 | 298.4992 | 298.3762 | 298.3496 | 297.8222 | 297.8996 | 298.0897 | 297.7697 | 297.9326 | 298.0637 | 297.8159 | 298.172 | 298.0606 | 297.6666 | 297.8143 | 298.081
2060.014 | -0.00176238691 | 4.19196421 | 100 | 1.51501233 | 297.9501347 | 298.7363136 | 298.7507271 | 298.5402 | 298.5628 | 298.5063 | 298.6259 | 298.5147 | 298.5073 | 298.5153 | 298.5183 | 298.3933 | 298.3679 | 297.8234 | 297.9048 | 298.0991 | 297.7719 | 297.9391 | 298.0726 | 297.8185 | 298.1738 | 298.0716 | 297.6665 | 297.8207 | 298.0876
2064.952 | -0.00426897824 | 4.19196364 | 100 | 1.5075555 | 297.951691 | 298.7559413 | 298.7708256 | 298.5594 | 298.5825 | 298.5239 | 298.6443 | 298.5312 | 298.5246 | 298.5327 | 298.534 | 298.4115 | 298.3847 | 297.8275 | 297.909 | 298.1091 | 297.7739 | 297.9437 | 298.082 | 297.821 | 298.1821 | 298.0812 | 297.6683 | 297.8241 | 298.0966
2069.986 | -0.00402424504 | 4.19196248 | 100 | 1.50624242 | 297.9537625 | 298.7739402 | 298.7891219 | 298.5769 | 298.5998 | 298.5419 | 298.6588 | 298.5478 | 298.5423 | 298.5501 | 298.5516 | 298.43 | 298.4025 | 297.8282 | 297.9125 | 298.1179 | 297.7771 | 297.9486 | 298.0915 | 297.8242 | 298.1852 | 298.0901 | 297.6716 | 297.8265 | 298.1049
2074.982 | -0.00295142087 | 4.19196449 | 100 | 1.52222952 | 297.9554872 | 298.792334 | 298.8070811 | 298.5937 | 298.6158 | 298.5579 | 298.6774 | 298.5641 | 298.5582 | 298.5656 | 298.5669 | 298.4458 | 298.4182 | 297.8324 | 297.917 | 298.1266 | 297.7798 | 297.9517 | 298.1003 | 297.8263 | 298.1895 | 298.0986 | 297.6731 | 297.8323 | 298.1134
2079.993 | -0.00504088831 | 4.19196135 | 100 | 1.50383699 | 297.957212 | 298.8044549 | 298.824517 | 298.6101 | 298.6316 | 298.5749 | 298.6937 | 298.5798 | 298.5739 | 298.5801 | 298.5838 | 298.4605 | 298.4321 | 297.8336 | 297.9201 | 298.1341 | 297.7811 | 297.9568 | 298.1077 | 297.8264 | 298.1924 | 298.1051 | 297.6744 | 297.8351 | 298.122
2084.951 | -0.0045468043 | 4.19196001 | 100 | 1.50322739 | 297.9591811 | 298.7186911 | 298.7792067 | 298.5795 | 298.6025 | 298.5393 | 298.6573 | 298.5497 | 298.5496 | 298.5444 | 298.5518 | 298.4354 | 298.4082 | 297.8346 | 297.9222 | 298.1399 | 297.7847 | 297.9617 | 298.1166 | 297.8292 | 298.1997 | 298.1162 | 297.6806 | 297.8418 | 298.133
2089.952 | -0.0051524805 | 4.19196149 | 100 | 1.50648977 | 297.960364 | 298.5807553 | 298.6532793 | 298.4789 | 298.5038 | 298.441 | 298.5572 | 298.4564 | 298.4622 | 298.4495 | 298.4633 | 298.3464 | 298.3213 | 297.8369 | 297.9287 | 298.1374 | 297.7868 | 297.9675 | 298.1142 | 297.8342 | 298.206 | 298.1172 | 297.6826 | 297.8503 | 298.1346
2094.952 | -0.00344165687 | 4.19196317 | 100 | 1.52100038 | 297.9614772 | 298.4493895 | 298.5228483 | 298.3679 | 298.393 | 298.3346 | 298.4483 | 298.3528 | 298.3622 | 298.3444 | 298.3618 | 298.2402 | 298.2207 | 297.8408 | 297.9311 | 298.1261 | 297.7897 | 297.9719 | 298.1046 | 297.8362 | 298.2101 | 298.1085 | 297.6853 | 297.8599 | 298.1268
2099.956 | -0.00337777997 | 4.19196327 | 100 | 1.521553 | 297.9615267 | 298.3157894 | 298.3915368 | 298.2524 | 298.2803 | 298.223 | 298.3336 | 298.2417 | 298.253 | 298.236 | 298.2567 | 298.1318 | 298.114 | 297.8453 | 297.9365 | 298.109 | 297.7949 | 297.9777 | 298.0874 | 297.8414 | 298.218 | 298.0924 | 297.689 | 297.8636 | 298.113
2104.952 | -0.00390726564 | 4.19196221 | 100 | 1.52048478 | 297.9612989 | 298.1742378 | 298.2520277 | 298.1307 | 298.1588 | 298.1052 | 298.2158 | 298.1269 | 298.1414 | 298.1187 | 298.1435 | 298.0159 | 298.001 | 297.8468 | 297.9414 | 298.0871 | 297.8008 | 297.9822 | 298.065 | 297.8457 | 298.2205 | 298.0726 | 297.6944 | 297.8674 | 298.0961
2109.962 | -0.00534565041 | 4.19196338 | 100 | 1.50675792 | 297.9625381 | 298.0532532 | 298.1271247 | 298.0168 | 298.0466 | 297.9974 | 298.1064 | 298.0196 | 298.0348 | 298.0146 | 298.0391 | 297.9047 | 297.8943 | 297.8526 | 297.9467 | 298.0642 | 297.8032 | 297.9842 | 298.0398 | 297.8482 | 298.2224 | 298.048 | 297.7029 | 297.8735 | 298.073
2114.952 | -0.00447907939 | 4.191958 | 100 | 1.52626831 | 297.9643423 | 297.9407758 | 298.0127814 | 297.9126 | 297.9427 | 297.8974 | 298.0039 | 297.9219 | 297.937 | 297.9149 | 297.9409 | 297.8059 | 297.7931 | 297.8561 | 297.9453 | 298.0371 | 297.8078 | 297.985 | 298.0121 | 297.8539 | 298.2247 | 298.02 | 297.7082 | 297.8797 | 298.0501
2119.985 | -0.00495854098 | 4.1919623 | 100 | 1.50461976 | 297.9648514 | 297.8288562 | 297.9017925 | 297.8116 | 297.8391 | 297.8 | 297.9048 | 297.8254 | 297.8415 | 297.8181 | 297.846 | 297.7077 | 297.695 | 297.8608 | 297.9455 | 298.0069 | 297.8102 | 297.9856 | 297.9807 | 297.8577 | 298.225 | 297.9909 | 297.7136 | 297.8768 | 298.0233
2124.964 | -0.00492544812 | 4.19195787 | 100 | 1.50494306 | 297.9634095 | 297.7433814 | 297.8004773 | 297.7145 | 297.7466 | 297.7103 | 297.8144 | 297.7368 | 297.7514 | 297.7317 | 297.7598 | 297.6167 | 297.6084 | 297.862 | 297.9441 | 297.9775 | 297.8148 | 297.983 | 297.9504 | 297.86 | 298.2211 | 297.9608 | 297.7166 | 297.876 | 297.9935
2130.001 | -0.00608292843 | 4.19195422 | 100 | 1.51699181 | 297.9610446 | 297.7900161 | 297.8026524 | 297.7009 | 297.727 | 297.704 | 297.8049 | 297.7242 | 297.7318 | 297.725 | 297.7484 | 297.5949 | 297.586 | 297.8653 | 297.9384 | 297.948 | 297.8172 | 297.9775 | 297.9215 | 297.8643 | 298.2177 | 297.931 | 297.7189 | 297.8736 | 297.9658
2134.976 | -0.00506089794 | 4.19195196 | 100 | 1.51702527 | 297.9592604 | 297.8573634 | 297.8640149 | 297.7435 | 297.7689 | 297.7443 | 297.8499 | 297.7624 | 297.7649 | 297.7637 | 297.7827 | 297.6299 | 297.6167 | 297.8669 | 297.9334 | 297.9281 | 297.8205 | 297.9729 | 297.9044 | 297.8685 | 298.2127 | 297.9128 | 297.721 | 297.8689 | 297.9474
2140.021 | -0.00383415352 | 4.19195491 | 100 | 1.51207413 | 297.9583937 | 297.9100029 | 297.9213063 | 297.7891 | 297.813 | 297.7877 | 297.8967 | 297.8069 | 297.805 | 297.8059 | 297.8213 | 297.6728 | 297.6557 | 297.8688 | 297.9268 | 297.9194 | 297.8185 | 297.9645 | 297.8942 | 297.867 | 298.2043 | 297.9021 | 297.7212 | 297.8597 | 297.936
2144.952 | -0.00471534697 | 4.19194956 | 100 | 1.51372068 | 297.9575945 | 297.945008 | 297.9603761 | 297.8238 | 297.847 | 297.8206 | 297.928 | 297.8371 | 297.8361 | 297.8372 | 297.8484 | 297.7051 | 297.6891 | 297.8685 | 297.9238 | 297.9148 | 297.8198 | 297.9599 | 297.8881 | 297.8662 | 298.1992 | 297.8962 | 297.7212 | 297.8538 | 297.9279
2149.951 | -0.00556883478 | 4.19194801 | 100 | 1.50944364 | 297.9559444 | 297.9763016 | 297.9932427 | 297.8516 | 297.8739 | 297.845 | 297.9531 | 297.8647 | 297.8622 | 297.8625 | 297.8752 | 297.7323 | 297.7134 | 297.8693 | 297.9163 | 297.912 | 297.8204 | 297.9542 | 297.8848 | 297.8644 | 298.1935 | 297.8918 | 297.7196 | 297.8443 | 297.9221
2154.975 | -0.00543261536 | 4.19194577 | 100 | 1.50403295 | 297.9531783 | 298.0030987 | 298.0215134 | 297.8736 | 297.8995 | 297.869 | 297.9783 | 297.885 | 297.8866 | 297.8844 | 297.8973 | 297.7551 | 297.7365 | 297.8665 | 297.912 | 297.9096 | 297.8168 | 297.9462 | 297.8823 | 297.8621 | 298.1852 | 297.8896 | 297.7152 | 297.838 | 297.9184
2159.958 | -0.00348167614 | 4.19194259 | 100 | 1.51851324 | 297.9497721 | 298.0289025 | 298.0460186 | 297.8969 | 297.9187 | 297.8903 | 297.998 | 297.9064 | 297.9049 | 297.9048 | 297.9161 | 297.7749 | 297.7559 | 297.8656 | 297.9062 | 297.91 | 297.8152 | 297.9402 | 297.8827 | 297.8596 | 298.1788 | 297.8875 | 297.7118 | 297.8308 | 297.9171
2164.952 | -0.0038218399 | 4.19194386 | 100 | 1.51366336 | 297.9462872 | 298.0526206 | 298.0708635 | 297.9178 | 297.9416 | 297.9101 | 298.0188 | 297.9282 | 297.9272 | 297.9256 | 297.935 | 297.7973 | 297.7775 | 297.8633 | 297.9028 | 297.9116 | 297.8126 | 297.9349 | 297.8819 | 297.858 | 298.1754 | 297.8866 | 297.7083 | 297.8269 | 297.9139
2169.952 | -0.00321847251 | 4.191937 | 100 | 1.51264185 | 297.9424982 | 298.0748182 | 298.0928743 | 297.9379 | 297.9605 | 297.9292 | 298.0375 | 297.9446 | 297.9448 | 297.9428 | 297.9536 | 297.8161 | 297.7954 | 297.8607 | 297.8971 | 297.9112 | 297.8086 | 297.9295 | 297.8822 | 297.8544 | 298.1681 | 297.8845 | 297.7054 | 297.8188 | 297.9156
2174.978 | -0.00279980942 | 4.1919362 | 100 | 1.52161306 | 297.9386649 | 298.0972463 | 298.1146289 | 297.9558 | 297.9799 | 297.9465 | 298.0557 | 297.964 | 297.9623 | 297.961 | 297.9711 | 297.835 | 297.8132 | 297.8578 | 297.8917 | 297.9103 | 297.8046 | 297.9253 | 297.8837 | 297.8508 | 298.1657 | 297.8841 | 297.7022 | 297.814 | 297.9131
2179.953 | -0.00416354287 | 4.19193354 | 100 | 1.51002414 | 297.9352324 | 298.1203432 | 298.1371735 | 297.9778 | 298.0013 | 297.9652 | 298.0756 | 297.9828 | 297.979 | 297.9784 | 297.9883 | 297.8517 | 297.8306 | 297.8549 | 297.8898 | 297.9119 | 297.8012 | 297.9228 | 297.8837 | 297.848 | 298.1616 | 297.8867 | 297.6986 | 297.8111 | 297.915
2184.952 | -0.00428513987 | 4.19193271 | 100 | 1.51999031 | 297.9330233 | 298.1413282 | 298.15919 | 297.997 | 298.018 | 297.9831 | 298.0956 | 297.999 | 297.9978 | 297.9962 | 298.0072 | 297.871 | 297.8498 | 297.8518 | 297.8862 | 297.9139 | 297.7981 | 297.9184 | 297.8885 | 297.8432 | 298.1574 | 297.8886 | 297.6941 | 297.806 | 297.9163
2189.973 | -0.00388956481 | 4.19193043 | 100 | 1.51100609 | 297.9331576 | 298.1632644 | 298.1812164 | 298.0151 | 298.0395 | 298.0031 | 298.114 | 298.0179 | 298.015 | 298.0158 | 298.0231 | 297.8917 | 297.8685 | 297.8481 | 297.8835 | 297.9177 | 297.7945 | 297.9142 | 297.8905 | 297.8407 | 298.1538 | 297.8912 | 297.6903 | 297.8029 | 297.9173
2194.975 | -0.0040642643 | 4.19192858 | 100 | 1.51033487 | 297.9346132 | 298.1852444 | 298.202097 | 298.0346 | 298.0572 | 298.0206 | 298.1306 | 298.0367 | 298.0313 | 298.0334 | 298.0423 | 297.9085 | 297.8853 | 297.8441 | 297.8799 | 297.9204 | 297.791 | 297.9114 | 297.8919 | 297.8368 | 298.1505 | 297.8905 | 297.6883 | 297.8015 | 297.9208
2199.968 | -0.00492313932 | 4.19192729 | 100 | 1.52434732 | 297.936959 | 298.1817096 | 298.2241002 | 298.0537 | 298.0758 | 298.0385 | 298.1507 | 298.0528 | 298.0504 | 298.0512 | 298.0599 | 297.9253 | 297.904 | 297.8427 | 297.8785 | 297.9241 | 297.7856 | 297.9097 | 297.8968 | 297.8324 | 298.1488 | 297.8952 | 297.6828 | 297.7991 | 297.9239
2204.995 | -0.00500702586 | 4.19192509 | 100 | 1.51560576 | 297.9392252 | 298.2008989 | 298.244725 | 298.0718 | 298.0953 | 298.0572 | 298.1694 | 298.071 | 298.0668 | 298.0693 | 298.0784 | 297.9442 | 297.9207 | 297.8391 | 297.8754 | 297.9289 | 297.7844 | 297.9075 | 297.9002 | 297.8297 | 298.1478 | 297.9006 | 297.6826 | 297.7972 | 297.9284
2209.967 | -0.00419509652 | 4.19192334 | 100 | 1.51258348 | 297.943171 | 298.2177635 | 298.2638096 | 298.0915 | 298.114 | 298.075 | 298.186 | 298.0885 | 298.0842 | 298.0859 | 298.0916 | 297.9599 | 297.9391 | 297.8365 | 297.8756 | 297.9344 | 297.7827 | 297.9066 | 297.9059 | 297.8275 | 298.1447 | 297.9062 | 297.6805 | 297.7953 | 297.9313
2215.017 | -0.00417816529 | 4.19192258 | 100 | 1.50927166 | 297.9488647 | 298.2427871 | 298.2864904 | 298.1117 | 298.135 | 298.0926 | 298.2073 | 298.1064 | 298.1041 | 298.1065 | 298.1116 | 297.9807 | 297.9594 | 297.8367 | 297.877 | 297.9402 | 297.7813 | 297.9091 | 297.9118 | 297.8272 | 298.1489 | 297.911 | 297.6784 | 297.796 | 297.9374
2220.056 | -0.00380259987 | 4.19191932 | 100 | 1.51458912 | 297.9570636 | 298.2643826 | 298.3075544 | 298.1313 | 298.1533 | 298.1106 | 298.2248 | 298.1254 | 298.1208 | 298.1236 | 298.1306 | 297.9999 | 297.9774 | 297.8348 | 297.875 | 297.9454 | 297.7786 | 297.9085 | 297.9164 | 297.826 | 298.1479 | 297.9182 | 297.677 | 297.7947 | 297.9418
2224.94 | -0.00342318644 | 4.19192055 | 100 | 1.51138577 | 297.9648363 | 298.2734128 | 298.3263259 | 298.1478 | 298.1699 | 298.1289 | 298.2409 | 298.1421 | 298.1375 | 298.1388 | 298.1467 | 298.0156 | 297.9934 | 297.8325 | 297.8767 | 297.9504 | 297.7757 | 297.9073 | 297.9206 | 297.8229 | 298.1452 | 297.9217 | 297.6736 | 297.7918 | 297.9485
2229.977 | -0.00363405719 | 4.19191741 | 100 | 1.50830893 | 297.9710641 | 298.2982021 | 298.3452657 | 298.1665 | 298.1868 | 298.1446 | 298.259 | 298.1581 | 298.1543 | 298.1564 | 298.1646 | 298.0333 | 298.0091 | 297.8318 | 297.8743 | 297.9571 | 297.7751 | 297.9056 | 297.926 | 297.8203 | 298.1444 | 297.9269 | 297.668 | 297.7895 | 297.9513
2234.987 | -0.00368408127 | 4.19192115 | 100 | 1.51416064 | 297.9770623 | 298.3204532 | 298.3662462 | 298.1844 | 298.2062 | 298.1635 | 298.276 | 298.1756 | 298.1716 | 298.1731 | 298.1823 | 298.0509 | 298.0267 | 297.8297 | 297.8745 | 297.9621 | 297.7728 | 297.9037 | 297.9306 | 297.8171 | 298.1419 | 297.9305 | 297.667 | 297.7876 | 297.9572
2239.965 | -0.00519480857 | 4.19191662 | 100 | 1.51322439 | 297.9837057 | 298.3375762 | 298.3858035 | 298.2021 | 298.2244 | 298.1801 | 298.2951 | 298.1942 | 298.1895 | 298.1922 | 298.1992 | 298.0682 | 298.0437 | 297.8258 | 297.8722 | 297.9667 | 297.7701 | 297.904 | 297.9376 | 297.8158 | 298.1404 | 297.9352 | 297.6642 | 297.7867 | 297.9608
2244.94 | -0.00306763066 | 4.19191295 | 100 | 1.49970166 | 297.98957 | 298.3526373 | 298.4049213 | 298.2196 | 298.2424 | 298.1984 | 298.3131 | 298.2091 | 298.2046 | 298.2094 | 298.2147 | 298.0868 | 298.0618 | 297.8279 | 297.8726 | 297.974 | 297.7674 | 297.9004 | 297.9431 | 297.8145 | 298.1379 | 297.9402 | 297.6614 | 297.7846 | 297.964
2249.94 | -0.00249273851 | 4.19191591 | 100 | 1.50318158 | 297.9942172 | 298.3713954 | 298.424848 | 298.2372 | 298.2603 | 298.2157 | 298.3311 | 298.2276 | 298.222 | 298.2256 | 298.234 | 298.1042 | 298.0789 | 297.8253 | 297.8738 | 297.9808 | 297.7677 | 297.9015 | 297.9496 | 297.8129 | 298.1386 | 297.9455 | 297.6609 | 297.7834 | 297.9687
2254.94 | -0.00308456189 | 4.19191173 | 100 | 1.52146184 | 297.9980068 | 298.3927381 | 298.4449618 | 298.2579 | 298.2789 | 298.2324 | 298.3474 | 298.2442 | 298.2392 | 298.2442 | 298.249 | 298.1215 | 298.0962 | 297.8235 | 297.8745 | 297.9857 | 297.7662 | 297.9034 | 297.9554 | 297.8108 | 298.141 | 297.9529 | 297.6584 | 297.7856 | 297.9755
2259.94 | -0.00225877972 | 4.19191002 | 100 | 1.51309487 | 298.0010677 | 298.4112866 | 298.4639813 | 298.2736 | 298.2966 | 298.2496 | 298.3652 | 298.2614 | 298.2558 | 298.26 | 298.2657 | 298.1379 | 298.1126 | 297.8237 | 297.8744 | 297.9919 | 297.7644 | 297.9033 | 297.9623 | 297.8104 | 298.141 | 297.9594 | 297.6572 | 297.7855 | 297.9805
2264.94 | -0.00319615407 | 4.19190852 | 100 | 1.50825047 | 298.0036674 | 298.4306501 | 298.4827053 | 298.291 | 298.313 | 298.2676 | 298.382 | 298.2765 | 298.2728 | 298.2789 | 298.2831 | 298.1557 | 298.1288 | 297.8235 | 297.8772 | 297.9978 | 297.7645 | 297.9067 | 297.9687 | 297.8105 | 298.1394 | 297.9654 | 297.6545 | 297.7844 | 297.9873
2269.94 | -0.00464146525 | 4.19190956 | 100 | 1.5141047 | 298.0060302 | 298.4504147 | 298.5032951 | 298.3073 | 298.3313 | 298.2847 | 298.4007 | 298.2955 | 298.2896 | 298.2949 | 298.302 | 298.1742 | 298.1465 | 297.8224 | 297.8765 | 298.0055 | 297.7646 | 297.9048 | 297.9749 | 297.8064 | 298.1421 | 297.972 | 297.651 | 297.7841 | 297.9929
2274.947 | -0.00432131113 | 4.19190878 | 100 | 1.51958836 | 298.0080753 | 298.4730847 | 298.5226337 | 298.3274 | 298.3483 | 298.3015 | 298.4174 | 298.3132 | 298.3065 | 298.3127 | 298.3154 | 298.191 | 298.1646 | 297.8201 | 297.8768 | 298.0127 | 297.76 | 297.9057 | 297.9796 | 297.8056 | 298.1423 | 297.9764 | 297.6502 | 297.784 | 297.9986
2279.951 | -0.00365945403 | 4.19190458 | 100 | 1.5130905 | 298.0107548 | 298.4917799 | 298.5435984 | 298.3468 | 298.3693 | 298.319 | 298.437 | 298.3301 | 298.327 | 298.3306 | 298.3373 | 298.2095 | 298.1828 | 297.8211 | 297.8786 | 298.0185 | 297.7621 | 297.9078 | 297.9879 | 297.8056 | 298.1422 | 297.983 | 297.6497 | 297.7857 | 298.005
2284.95 | -0.00218797641 | 4.19190573 | 100 | 1.51600418 | 298.0133321 | 298.5134906 | 298.5627731 | 298.3631 | 298.3871 | 298.3368 | 298.4538 | 298.3457 | 298.3408 | 298.3479 | 298.3525 | 298.2262 | 298.1997 | 297.8192 | 297.8796 | 298.0269 | 297.7614 | 297.9095 | 297.9963 | 297.8053 | 298.1448 | 297.9912 | 297.6493 | 297.7854 | 298.0107
2289.989 | -0.00286830393 | 4.19190543 | 100 | 1.51534535 | 298.0155493 | 298.538392 | 298.5827659 | 298.3824 | 298.4047 | 298.3558 | 298.4722 | 298.366 | 298.3618 | 298.366 | 298.3701 | 298.245 | 298.2167 | 297.8205 | 297.8834 | 298.035 | 297.7636 | 297.9126 | 298.0026 | 297.8063 | 298.1478 | 297.9974 | 297.6483 | 297.7868 | 298.018
2294.973 | -0.00484387039 | 4.19190352 | 100 | 1.51813692 | 298.0175123 | 298.5553306 | 298.6015719 | 298.3993 | 298.4231 | 298.3723 | 298.4902 | 298.382 | 298.3772 | 298.3835 | 298.3875 | 298.2611 | 298.2342 | 297.8201 | 297.885 | 298.0424 | 297.7629 | 297.9142 | 298.0099 | 297.8055 | 298.1499 | 298.0053 | 297.6483 | 297.789 | 298.0227
2299.979 | -0.0043651784 | 4.1919034 | 100 | 1.5074838 | 298.0191507 | 298.5767885 | 298.6218513 | 298.4182 | 298.4401 | 298.39 | 298.5075 | 298.3989 | 298.3927 | 298.399 | 298.4038 | 298.2791 | 298.2509 | 297.8224 | 297.8874 | 298.0465 | 297.7631 | 297.9153 | 298.0173 | 297.8041 | 298.1488 | 298.0125 | 297.6456 | 297.7898 | 298.0279
2304.975 | -0.00496623699 | 4.19190077 | 100 | 1.51944523 | 298.0200418 | 298.5939536 | 298.6398024 | 298.435 | 298.4582 | 298.405 | 298.526 | 298.4155 | 298.4112 | 298.4131 | 298.4198 | 298.2957 | 298.2682 | 297.8213 | 297.8879 | 298.0563 | 297.7636 | 297.9181 | 298.0251 | 297.8054 | 298.1493 | 298.0185 | 297.6462 | 297.7894 | 298.0364
2310.018 | -0.00437287441 | 4.19190017 | 100 | 1.51859722 | 298.0208197 | 298.6177477 | 298.6606419 | 298.454 | 298.4764 | 298.4236 | 298.5421 | 298.4315 | 298.4292 | 298.4351 | 298.4362 | 298.3119 | 298.2856 | 297.8237 | 297.8912 | 298.0643 | 297.7636 | 297.9199 | 298.0338 | 297.8062 | 298.1532 | 298.0261 | 297.6469 | 297.7931 | 298.0433
2314.94 | -0.00476152305 | 4.19189918 | 100 | 1.51483258 | 298.0215992 | 298.6270511 | 298.6792148 | 298.471 | 298.4953 | 298.44 | 298.5604 | 298.4495 | 298.4451 | 298.4521 | 298.4544 | 298.3311 | 298.3017 | 297.8249 | 297.894 | 298.0724 | 297.7644 | 297.9226 | 298.0404 | 297.8063 | 298.1536 | 298.0323 | 297.6474 | 297.7942 | 298.0486
2319.995 | -0.0033346823 | 4.19189756 | 100 | 1.50790501 | 298.0225271 | 298.6554844 | 298.6988526 | 298.4886 | 298.5138 | 298.4593 | 298.5781 | 298.466 | 298.4624 | 298.4672 | 298.4735 | 298.3468 | 298.3198 | 297.8259 | 297.8972 | 298.0796 | 297.766 | 297.9243 | 298.05 | 297.8056 | 298.1574 | 298.0411 | 297.6479 | 297.7973 | 298.0572
2324.943 | -0.00337008396 | 4.19189721 | 100 | 1.5118217 | 298.0242945 | 298.6669826 | 298.7177103 | 298.5066 | 298.5303 | 298.4752 | 298.5945 | 298.4841 | 298.479 | 298.4852 | 298.4888 | 298.3639 | 298.3371 | 297.8269 | 297.901 | 298.0893 | 297.7679 | 297.9292 | 298.0566 | 297.8082 | 298.1612 | 298.0468 | 297.6485 | 297.799 | 298.0643
2330 | -0.00405579869 | 4.19189518 | 100 | 1.50872625 | 298.0259052 | 298.6930312 | 298.7370539 | 298.5238 | 298.5474 | 298.4938 | 298.6116 | 298.5031 | 298.4965 | 298.5045 | 298.5055 | 298.3821 | 298.3532 | 297.8276 | 297.902 | 298.0951 | 297.7686 | 297.9318 | 298.0658 | 297.8096 | 298.1649 | 298.0562 | 297.6488 | 297.8023 | 298.0704
2335.022 | -0.00433978156 | 4.19189281 | 100 | 1.50278068 | 298.027666 | 298.71333 | 298.7568921 | 298.5414 | 298.5658 | 298.5115 | 298.631 | 298.5193 | 298.5129 | 298.5218 | 298.5238 | 298.4014 | 298.373 | 297.8315 | 297.9072 | 298.105 | 297.7716 | 297.9362 | 298.0765 | 297.8119 | 298.1656 | 298.0647 | 297.6508 | 297.8054 | 298.0787
2339.94 | -0.00267744281 | 4.19189428 | 100 | 1.51374299 | 298.0294333 | 298.7245539 | 298.7749393 | 298.5605 | 298.5852 | 298.5272 | 298.6466 | 298.537 | 298.53 | 298.5378 | 298.5413 | 298.418 | 298.3882 | 297.8336 | 297.9131 | 298.1147 | 297.7723 | 297.9408 | 298.0847 | 297.8139 | 298.1714 | 298.0736 | 297.6535 | 297.8082 | 298.0866
2344.954 | -0.00326310938 | 4.19189269 | 100 | 1.50190057 | 298.0311058 | 298.7467763 | 298.7946578 | 298.5791 | 298.6015 | 298.5462 | 298.665 | 298.5537 | 298.5474 | 298.5573 | 298.5586 | 298.4366 | 298.4057 | 297.8342 | 297.9154 | 298.1228 | 297.7777 | 297.9448 | 298.0934 | 297.814 | 298.1749 | 298.0817 | 297.6538 | 297.8111 | 298.0942
2349.94 | -0.00322847732 | 4.19189571 | 100 | 1.52687892 | 298.0328288 | 298.7621586 | 298.8134292 | 298.5964 | 298.6184 | 298.5624 | 298.6824 | 298.5701 | 298.5632 | 298.5736 | 298.577 | 298.453 | 298.4216 | 297.8362 | 297.9192 | 298.1322 | 297.7774 | 297.9484 | 298.1013 | 297.8182 | 298.1785 | 298.0902 | 297.6559 | 297.8161 | 298.1034
2354.94 | -0.00251890495 | 4.19189292 | 100 | 1.50917594 | 298.0345371 | 298.7413484 | 298.8155599 | 298.6032 | 298.6254 | 298.5655 | 298.6842 | 298.572 | 298.5698 | 298.5716 | 298.5779 | 298.4578 | 298.4296 | 297.8364 | 297.9214 | 298.1364 | 297.7792 | 297.9547 | 298.11 | 297.8196 | 298.1851 | 298.1022 | 297.6591 | 297.8242 | 298.1162
2359.941 | -0.00325926137 | 4.19189027 | 100 | 1.51812854 | 298.0359725 | 298.6161097 | 298.7203336 | 298.5323 | 298.5567 | 298.4934 | 298.6109 | 298.5051 | 298.5106 | 298.5012 | 298.5102 | 298.3968 | 298.3716 | 297.8383 | 297.9264 | 298.14 | 297.7848 | 297.961 | 298.1128 | 297.8235 | 298.1923 | 298.1072 | 297.6643 | 297.8325 | 298.1236
2364.94 | -0.00486695842 | 4.19189708 | 100 | 1.52875014 | 298.0362073 | 298.479341 | 298.5917097 | 298.4254 | 298.4522 | 298.389 | 298.5046 | 298.4071 | 298.4143 | 298.3977 | 298.4137 | 298.2974 | 298.276 | 297.8427 | 297.9342 | 298.1334 | 297.7875 | 297.9668 | 298.1077 | 297.8262 | 298.1988 | 298.1053 | 297.6697 | 297.8414 | 298.1214
2369.964 | -0.00462992123 | 4.1918917 | 100 | 1.51370459 | 298.0359471 | 298.3544756 | 298.4618255 | 298.3112 | 298.3385 | 298.2799 | 298.3945 | 298.2989 | 298.3091 | 298.2897 | 298.3088 | 298.1917 | 298.1702 | 297.8438 | 297.9367 | 298.1175 | 297.7908 | 297.9732 | 298.0931 | 297.8294 | 298.205 | 298.092 | 297.6759 | 297.8468 | 298.1101
2374.979 | -0.00399038258 | 4.19189703 | 100 | 1.51311871 | 298.0337786 | 298.2147795 | 298.3251792 | 298.1909 | 298.2203 | 298.1644 | 298.2752 | 298.1844 | 298.1982 | 298.1758 | 298.1992 | 298.0751 | 298.0593 | 297.8487 | 297.9427 | 298.1001 | 297.7965 | 297.9767 | 298.075 | 297.836 | 298.2083 | 298.0742 | 297.6791 | 297.8532 | 298.0943
2379.94 | -0.00504935393 | 4.19189373 | 100 | 1.52204449 | 298.0300258 | 298.076839 | 298.1913082 | 298.0723 | 298.1015 | 298.0514 | 298.1606 | 298.0733 | 298.0895 | 298.0639 | 298.0901 | 297.9609 | 297.9497 | 297.8517 | 297.9453 | 298.0755 | 297.7993 | 297.98 | 298.0492 | 297.8403 | 298.2139 | 298.0511 | 297.6842 | 297.8583 | 298.0731
2384.945 | -0.00475074863 | 4.19188932 | 100 | 1.5331239 | 298.0248558 | 297.9612405 | 298.0660351 | 297.9588 | 297.9881 | 297.9424 | 298.0507 | 297.9655 | 297.9824 | 297.9574 | 297.9842 | 297.8542 | 297.8438 | 297.8555 | 297.945 | 298.0492 | 297.8016 | 297.9825 | 298.0212 | 297.8439 | 298.2156 | 298.027 | 297.6901 | 297.8605 | 298.0493
2390.006 | -0.00374257097 | 4.19189338 | 100 | 1.51933128 | 298.0180216 | 297.8606536 | 297.9586929 | 297.8597 | 297.8884 | 297.8473 | 297.9534 | 297.8725 | 297.887 | 297.8639 | 297.8915 | 297.7541 | 297.7474 | 297.8588 | 297.9451 | 298.0189 | 297.8065 | 297.9814 | 297.9915 | 297.8485 | 298.2146 | 297.9973 | 297.6956 | 297.863 | 298.0236
2394.94 | -0.00445983935 | 4.19189195 | 100 | 1.51130962 | 298.0103117 | 297.7468699 | 297.8559162 | 297.7667 | 297.7957 | 297.7571 | 297.8604 | 297.7836 | 297.7998 | 297.7738 | 297.8023 | 297.6652 | 297.6589 | 297.8617 | 297.9448 | 297.9887 | 297.8094 | 297.9801 | 297.9641 | 297.8533 | 298.2129 | 297.9673 | 297.7013 | 297.8637 | 297.9957
2399.988 | -0.00548571785 | 4.19188994 | 100 | 1.52254587 | 298.0008214 | 297.7288144 | 297.7896695 | 297.6984 | 297.7268 | 297.697 | 297.8016 | 297.7221 | 297.7328 | 297.7183 | 297.7455 | 297.5985 | 297.5897 | 297.8653 | 297.9419 | 297.961 | 297.8135 | 297.9758 | 297.9303 | 297.8566 | 298.2106 | 297.937 | 297.7045 | 297.8609 | 297.9675
2404.951 | -0.00461299001 | 4.19188602 | 100 | 1.50904346 | 297.9905264 | 297.7914545 | 297.8319796 | 297.7196 | 297.7424 | 297.7208 | 297.826 | 297.7413 | 297.7437 | 297.7421 | 297.7638 | 297.6099 | 297.5973 | 297.8683 | 297.9374 | 297.9366 | 297.8154 | 297.9701 | 297.9081 | 297.8572 | 298.205 | 297.9146 | 297.7064 | 297.8565 | 297.9454
2409.958 | -0.00352708262 | 4.19188501 | 100 | 1.51598563 | 297.9803494 | 297.8484058 | 297.8910257 | 297.763 | 297.788 | 297.7643 | 297.8701 | 297.7811 | 297.7827 | 297.7831 | 297.7996 | 297.6485 | 297.6339 | 297.8669 | 297.9301 | 297.9233 | 297.8159 | 297.9641 | 297.8944 | 297.8583 | 298.1984 | 297.8964 | 297.7049 | 297.8469 | 297.9281
2414.953 | -0.00460375479 | 4.19187665 | 100 | 1.5067049 | 297.9701203 | 297.8919427 | 297.9389751 | 297.8025 | 297.8267 | 297.801 | 297.9081 | 297.8203 | 297.8179 | 297.8193 | 297.8353 | 297.6863 | 297.6698 | 297.8692 | 297.9253 | 297.9156 | 297.8156 | 297.9582 | 297.8872 | 297.8579 | 298.1917 | 297.8883 | 297.7054 | 297.8408 | 297.917
2419.94 | -0.00439750165 | 4.19188007 | 100 | 1.51892485 | 297.9601503 | 297.9215633 | 297.9746105 | 297.8323 | 297.8564 | 297.8296 | 297.9374 | 297.848 | 297.8461 | 297.8479 | 297.8608 | 297.7171 | 297.6981 | 297.8681 | 297.9191 | 297.9126 | 297.8159 | 297.9521 | 297.882 | 297.8556 | 298.1838 | 297.8827 | 297.7045 | 297.8331 | 297.9125
2425.001 | -0.00291909761 | 4.19187838 | 100 | 1.51918037 | 297.9507661 | 297.9575086 | 298.0036032 | 297.8569 | 297.8806 | 297.853 | 297.9617 | 297.8726 | 297.8712 | 297.8708 | 297.8838 | 297.742 | 297.7198 | 297.8686 | 297.9122 | 297.9105 | 297.8151 | 297.9452 | 297.8788 | 297.8556 | 298.1774 | 297.8785 | 297.7014 | 297.8259 | 297.908
2429.962 | -0.00471226857 | 4.19187584 | 100 | 1.51711476 | 297.9421402 | 297.9818378 | 298.0302165 | 297.8812 | 297.9059 | 297.8769 | 297.9845 | 297.8934 | 297.8924 | 297.892 | 297.904 | 297.7623 | 297.7434 | 297.8652 | 297.91 | 297.9081 | 297.8128 | 297.9397 | 297.8791 | 297.8532 | 298.174 | 297.8757 | 297.6997 | 297.8206 | 297.9068
2434.94 | -0.00446291776 | 4.19187042 | 100 | 1.51476867 | 297.93402 | 298.003146 | 298.0563614 | 297.9034 | 297.9269 | 297.8971 | 298.0077 | 297.9147 | 297.9134 | 297.9142 | 297.9236 | 297.7834 | 297.7651 | 297.8633 | 297.9019 | 297.9077 | 297.8087 | 297.9329 | 297.8784 | 297.8522 | 298.1681 | 297.8762 | 297.6967 | 297.8149 | 297.902
2439.964 | -0.00472227339 | 4.19186832 | 100 | 1.51680733 | 297.9264604 | 298.0317404 | 298.0806846 | 297.9259 | 297.9487 | 297.9172 | 298.0255 | 297.9337 | 297.9312 | 297.933 | 297.9433 | 297.8046 | 297.7845 | 297.8622 | 297.8974 | 297.9075 | 297.8073 | 297.9302 | 297.8782 | 297.8478 | 298.1628 | 297.8758 | 297.6932 | 297.809 | 297.9027
2444.948 | -0.00354478344 | 4.19186987 | 100 | 1.51474223 | 297.9199966 | 298.0508001 | 298.1033404 | 297.9458 | 297.9666 | 297.9361 | 298.0451 | 297.9541 | 297.9513 | 297.953 | 297.9613 | 297.8238 | 297.8018 | 297.8597 | 297.8939 | 297.909 | 297.8021 | 297.924 | 297.8784 | 297.8451 | 298.1571 | 297.8754 | 297.6897 | 297.8033 | 297.9018
2449.94 | -0.00409043074 | 4.19186606 | 100 | 1.50962323 | 297.9147118 | 298.0701416 | 298.1245543 | 297.9636 | 297.9868 | 297.9532 | 298.0642 | 297.9697 | 297.9689 | 297.9694 | 297.9787 | 297.8417 | 297.8224 | 297.8542 | 297.8892 | 297.9119 | 297.7985 | 297.9176 | 297.8793 | 297.8402 | 298.1516 | 297.8748 | 297.6851 | 297.7964 | 297.9019
2454.952 | -0.00423126778 | 4.19186548 | 100 | 1.52404182 | 297.9099748 | 298.095711 | 298.1468739 | 297.9829 | 298.0063 | 297.9706 | 298.0826 | 297.9893 | 297.9878 | 297.9881 | 297.9975 | 297.8621 | 297.8398 | 297.8506 | 297.8829 | 297.9144 | 297.7943 | 297.9127 | 297.8819 | 297.8346 | 298.1477 | 297.8769 | 297.6808 | 297.7926 | 297.9015
2459.949 | -0.0050939908 | 4.19186264 | 100 | 1.52235776 | 297.9068907 | 298.1177563 | 298.1686321 | 298.0018 | 298.0256 | 297.9891 | 298.1015 | 298.0091 | 298.0036 | 298.0056 | 298.0142 | 297.8801 | 297.8568 | 297.8467 | 297.8797 | 297.9149 | 297.792 | 297.9094 | 297.8834 | 297.8338 | 298.1436 | 297.8783 | 297.6764 | 297.7877 | 297.9038
2464.951 | -0.00483155677 | 4.19186066 | 100 | 1.51834516 | 297.9048691 | 298.1665886 | 298.1902752 | 298.022 | 298.0455 | 298.0082 | 298.1197 | 298.0252 | 298.0217 | 298.0233 | 298.0321 | 297.897 | 297.8752 | 297.8442 | 297.8784 | 297.916 | 297.7887 | 297.9085 | 297.8872 | 297.8294 | 298.142 | 297.8831 | 297.675 | 297.7881 | 297.9081
2469.952 | -0.00466686209 | 4.19186098 | 100 | 1.52291736 | 297.9031731 | 298.1909768 | 298.210739 | 298.0409 | 298.0638 | 298.0259 | 298.1379 | 298.0411 | 298.0398 | 298.0411 | 298.0498 | 297.9158 | 297.893 | 297.8414 | 297.8774 | 297.9194 | 297.7858 | 297.907 | 297.8918 | 297.8289 | 298.145 | 297.8878 | 297.6718 | 297.7842 | 297.9129
2474.955 | -20.0658465 | 4.14093002 | 99.83499 | 1.51333602 | 297.9012752 | 298.212765 | 298.2303019 | 298.0591 | 298.0812 | 298.0429 | 298.157 | 298.0577 | 298.0554 | 298.0582 | 298.0669 | 297.9326 | 297.9109 | 297.8389 | 297.8737 | 297.922 | 297.7839 | 297.9058 | 297.8941 | 297.8233 | 298.1404 | 297.8889 | 297.6705 | 297.7838 | 297.916
2479.993 | -20.0623125 | 4.09458499 | 99.66885 | 1.51586753 | 297.8991622 | 298.2353581 | 298.2530771 | 298.0824 | 298.1075 | 298.0732 | 298.1854 | 298.0904 | 298.0858 | 298.0866 | 298.0962 | 297.9579 | 297.9395 | 297.8363 | 297.8785 | 297.9355 | 297.7805 | 297.908 | 297.9067 | 297.8228 | 298.1412 | 297.903 | 297.662 | 297.7882 | 297.9265
2484.961 | -20.0649176 | 4.08347385 | 99.505 | 1.51441089 | 297.8972439 | 298.2550182 | 298.2724452 | 298.1044 | 298.1273 | 298.0909 | 298.2062 | 298.107 | 298.1056 | 298.1054 | 298.117 | 297.9781 | 297.957 | 297.8391 | 297.8854 | 297.9503 | 297.7801 | 297.9101 | 297.9209 | 297.8248 | 298.1387 | 297.9164 | 297.6606 | 297.7882 | 297.9405
2489.954 | -20.0645574 | 4.07519781 | 99.34032 | 1.50799202 | 297.895913 | 298.276483 | 298.2935439 | 298.1231 | 298.1459 | 298.1102 | 298.2241 | 298.128 | 298.1238 | 298.1244 | 298.1353 | 297.9966 | 297.9766 | 297.8509 | 297.8919 | 297.9643 | 297.7931 | 297.9145 | 297.9324 | 297.834 | 298.141 | 297.9281 | 297.6675 | 297.7958 | 297.9567
2494.952 | -20.0639225 | 4.06843896 | 99.17549 | 1.51284252 | 297.8947819 | 298.2971899 | 298.3137551 | 298.1429 | 298.1669 | 298.1291 | 298.2454 | 298.1466 | 298.1444 | 298.1477 | 298.1559 | 298.0133 | 297.9954 | 297.866 | 297.9018 | 297.9777 | 297.8052 | 297.923 | 297.9477 | 297.846 | 298.1465 | 297.9412 | 297.6812 | 297.8037 | 297.9702
2499.952 | -20.063393 | 4.062637 | 99.0106 | 1.51593904 | 297.89363 | 298.3172397 | 298.3343732 | 298.1627 | 298.1881 | 298.1481 | 298.2637 | 298.1671 | 298.1654 | 298.1646 | 298.1756 | 298.0344 | 298.0161 | 297.8824 | 297.9129 | 297.9932 | 297.8211 | 297.9323 | 297.9631 | 297.8621 | 298.1543 | 297.9549 | 297.6962 | 297.8123 | 297.9871
2504.971 | -20.0642911 | 4.05746832 | 98.84507 | 1.52179243 | 297.8926335 | 298.3360256 | 298.3540425 | 298.1789 | 298.2045 | 298.1658 | 298.282 | 298.1866 | 298.1825 | 298.1835 | 298.1942 | 298.0512 | 298.0353 | 297.8985 | 297.9273 | 298.0124 | 297.8409 | 297.9477 | 297.9787 | 297.879 | 298.1694 | 297.9701 | 297.7135 | 297.8256 | 298.0044
2509.984 | -20.0668023 | 4.05278886 | 98.67972 | 1.50863999 | 297.891876 | 298.3489127 | 298.3684477 | 298.1977 | 298.2208 | 298.1819 | 298.2981 | 298.2011 | 298.1991 | 298.1989 | 298.2082 | 298.0676 | 298.0493 | 297.9201 | 297.9435 | 298.0274 | 297.8569 | 297.9613 | 297.9949 | 297.8982 | 298.1821 | 297.9861 | 297.731 | 297.8428 | 298.02
2514.952 | -20.0667839 | 4.04850649 | 98.51585 | 1.51581117 | 297.8913113 | 298.3586396 | 298.3793203 | 298.2083 | 298.231 | 298.1949 | 298.3105 | 298.2135 | 298.211 | 298.21 | 298.2217 | 298.0792 | 298.0609 | 297.9363 | 297.9605 | 298.0449 | 297.876 | 297.9769 | 298.0107 | 297.9142 | 298.197 | 298.0005 | 297.748 | 297.8565 | 298.0379
2519.985 | -20.0674526 | 4.04448063 | 98.34984 | 1.52011959 | 297.8909071 | 298.3687372 | 298.3892057 | 298.2167 | 298.2434 | 298.2036 | 298.3216 | 298.2227 | 298.2234 | 298.223 | 298.2323 | 298.089 | 298.0715 | 297.9549 | 297.9775 | 298.0609 | 297.8946 | 297.9937 | 298.0263 | 297.9307 | 298.2116 | 298.0144 | 297.7656 | 297.8719 | 298.0544
2524.952 | -20.0679106 | 4.04076626 | 98.186 | 1.51039503 | 297.890676 | 298.378699 | 298.3995379 | 298.2278 | 298.2523 | 298.2154 | 298.3322 | 298.2341 | 298.2322 | 298.2333 | 298.243 | 298.0992 | 298.0827 | 297.9747 | 297.994 | 298.0775 | 297.9118 | 298.0102 | 298.0405 | 297.9497 | 298.2275 | 298.03 | 297.7821 | 297.8884 | 298.0704
2529.99 | -20.0661728 | 4.03722938 | 98.01982 | 1.50995164 | 297.8902538 | 298.3876022 | 298.4088087 | 298.2379 | 298.2643 | 298.2245 | 298.3421 | 298.2457 | 298.243 | 298.2444 | 298.2545 | 298.1082 | 298.0932 | 297.9938 | 298.0112 | 298.0914 | 297.932 | 298.0262 | 298.0545 | 297.9686 | 298.2441 | 298.043 | 297.8008 | 297.905 | 298.0863
2534.96 | -20.067171 | 4.03394229 | 97.85589 | 1.51545021 | 297.8896954 | 298.3969015 | 298.4181288 | 298.2484 | 298.2722 | 298.2358 | 298.3531 | 298.2544 | 298.2521 | 298.2543 | 298.266 | 298.1186 | 298.1024 | 298.0119 | 298.0294 | 298.1067 | 297.9483 | 298.0418 | 298.0713 | 297.9847 | 298.2581 | 298.057 | 297.8185 | 297.9216 | 298.0991
2539.952 | -20.0650569 | 4.03081569 | 97.69125 | 1.51555763 | 297.8890731 | 298.4065981 | 298.4279114 | 298.2571 | 298.2828 | 298.2468 | 298.362 | 298.2669 | 298.2646 | 298.2638 | 298.2758 | 298.1295 | 298.114 | 298.031 | 298.0467 | 298.1235 | 297.968 | 298.0587 | 298.0828 | 298.0024 | 298.2739 | 298.072 | 297.8358 | 297.9368 | 298.1186
2544.955 | -20.0652 | 4.0278446 | 97.52624 | 1.51603322 | 297.8885803 | 298.4156592 | 298.4370744 | 298.2681 | 298.2936 | 298.2544 | 298.3722 | 298.2753 | 298.2743 | 298.2737 | 298.2853 | 298.1385 | 298.1219 | 298.05 | 298.0665 | 298.1401 | 297.9862 | 298.0765 | 298.1003 | 298.0186 | 298.2921 | 298.0856 | 297.8548 | 297.9547 | 298.135
2549.967 | -20.0650361 | 4.0250184 | 97.36093 | 1.52310718 | 297.8872493 | 298.4245752 | 298.4462418 | 298.276 | 298.305 | 298.2651 | 298.383 | 298.2861 | 298.2851 | 298.2847 | 298.2966 | 298.1497 | 298.1317 | 298.0674 | 298.0844 | 298.1558 | 298.0043 | 298.0939 | 298.1145 | 298.0359 | 298.3071 | 298.0994 | 297.8721 | 297.9716 | 298.1484
2554.982 | -20.0655394 | 4.02232572 | 97.19553 | 1.50760326 | 297.8862274 | 298.433648 | 298.4552753 | 298.2863 | 298.311 | 298.2747 | 298.3919 | 298.2958 | 298.2936 | 298.2936 | 298.3074 | 298.1571 | 298.142 | 298.0856 | 298.1016 | 298.1707 | 298.0238 | 298.1098 | 298.1288 | 298.0545 | 298.3227 | 298.1148 | 297.8892 | 297.9884 | 298.1621
2560.018 | -20.0667985 | 4.01976045 | 97.02942 | 1.51030914 | 297.8851909 | 298.4429372 | 298.464666 | 298.2951 | 298.3229 | 298.2852 | 298.4031 | 298.3059 | 298.3033 | 298.3037 | 298.317 | 298.1675 | 298.1528 | 298.1043 | 298.1198 | 298.1855 | 298.0415 | 298.1289 | 298.1436 | 298.072 | 298.341 | 298.1274 | 297.9075 | 298.006 | 298.1787
2564.952 | -20.0677997 | 4.01735703 | 96.86667 | 1.52485452 | 297.8838562 | 298.4513115 | 298.4734811 | 298.3041 | 298.331 | 298.2966 | 298.4122 | 298.3153 | 298.3139 | 298.3138 | 298.3257 | 298.1775 | 298.1618 | 298.1212 | 298.1377 | 298.1984 | 298.0576 | 298.1468 | 298.1566 | 298.0865 | 298.3563 | 298.1404 | 297.9245 | 298.024 | 298.1942
2569.993 | -20.0680514 | 4.0150244 | 96.70038 | 1.51560477 | 297.8827162 | 298.4603111 | 298.481794 | 298.3103 | 298.3395 | 298.3028 | 298.423 | 298.3258 | 298.3238 | 298.3244 | 298.3369 | 298.1848 | 298.1696 | 298.1392 | 298.1553 | 298.2156 | 298.0769 | 298.1619 | 298.1714 | 298.1065 | 298.3713 | 298.1547 | 297.9411 | 298.037 | 298.2076
2574.953 | -20.0698315 | 4.01282609 | 96.53675 | 1.51574364 | 297.8815588 | 298.4690242 | 298.4908649 | 298.3189 | 298.3471 | 298.3138 | 298.4309 | 298.3345 | 298.3337 | 298.3343 | 298.3466 | 298.1936 | 298.1804 | 298.1588 | 298.1737 | 298.2299 | 298.0926 | 298.1784 | 298.1861 | 298.1228 | 298.3878 | 298.1681 | 297.9589 | 298.0551 | 298.2217
2579.974 | -20.0689903 | 4.01070508 | 96.37112 | 1.51064361 | 297.8805864 | 298.4780924 | 298.499945 | 298.3308 | 298.3541 | 298.3239 | 298.4388 | 298.3437 | 298.3429 | 298.3431 | 298.3554 | 298.2045 | 298.1905 | 298.1757 | 298.1904 | 298.2452 | 298.1112 | 298.1969 | 298.1995 | 298.141 | 298.404 | 298.1802 | 297.9749 | 298.0717 | 298.2356
2584.964 | -20.0696422 | 4.00869043 | 96.20651 | 1.51564667 | 297.8794969 | 298.4867539 | 298.5088223 | 298.34 | 298.368 | 298.3324 | 298.4503 | 298.3544 | 298.3515 | 298.3535 | 298.3659 | 298.2135 | 298.1988 | 298.192 | 298.2063 | 298.2582 | 298.1269 | 298.2139 | 298.2133 | 298.1574 | 298.4204 | 298.1941 | 297.9936 | 298.0902 | 298.2526
2589.958 | -20.069245 | 4.00675792 | 96.04176 | 1.51287947 | 297.8775524 | 298.4932014 | 298.5171964 | 298.3487 | 298.3757 | 298.3419 | 298.4594 | 298.3639 | 298.3618 | 298.362 | 298.3752 | 298.2217 | 298.2079 | 298.2086 | 298.2266 | 298.2746 | 298.1461 | 298.2289 | 298.2284 | 298.1742 | 298.4359 | 298.2089 | 298.0085 | 298.1055 | 298.2668
2594.952 | -20.0685678 | 4.00491335 | 95.87702 | 1.50362087 | 297.8731792 | 298.5044684 | 298.5265387 | 298.418 | 298.3814 | 298.3503 | 298.4674 | 298.3725 | 298.3707 | 298.3707 | 298.384 | 298.2312 | 298.217 | 298.2277 | 298.243 | 298.2895 | 298.162 | 298.2482 | 298.2437 | 298.1904 | 298.4544 | 298.2221 | 298.0263 | 298.1252 | 298.2825
2599.952 | -20.0687902 | 4.00313501 | 95.71208 | 1.52359467 | 297.851935 | 298.5123981 | 298.534909 | 298.4354 | 298.3878 | 298.3603 | 298.4775 | 298.3828 | 298.3805 | 298.3826 | 298.3944 | 298.2385 | 298.227 | 298.2451 | 298.2595 | 298.3029 | 298.1827 | 298.2638 | 298.2575 | 298.2077 | 298.4719 | 298.2366 | 298.0436 | 298.1433 | 298.2964
2604.967 | -20.0698376 | 4.00138894 | 95.54664 | 1.53506243 | 297.8302551 | 298.5216806 | 298.5433776 | 298.4504 | 298.3998 | 298.3731 | 298.4878 | 298.393 | 298.3906 | 298.3931 | 298.4044 | 298.2508 | 298.238 | 298.2625 | 298.2788 | 298.3188 | 298.1987 | 298.2826 | 298.2698 | 298.2252 | 298.4889 | 298.2506 | 298.0625 | 298.1636 | 298.3142
2609.992 | -20.0701285 | 3.99973363 | 95.38087 | 1.52264601 | 297.8072863 | 298.5303616 | 298.5527024 | 298.447 | 298.4069 | 298.3807 | 298.4987 | 298.4044 | 298.4019 | 298.4025 | 298.4165 | 298.259 | 298.2476 | 298.2819 | 298.2958 | 298.333 | 298.2184 | 298.3018 | 298.2875 | 298.2441 | 298.5056 | 298.265 | 298.0818 | 298.1813 | 298.3286
2614.976 | -20.0684624 | 3.99818013 | 95.21646 | 1.51248071 | 297.7849415 | 298.539414 | 298.5615654 | 298.3983 | 298.4181 | 298.3901 | 298.508 | 298.4126 | 298.4106 | 298.4125 | 298.4271 | 298.268 | 298.2562 | 298.3007 | 298.3123 | 298.3469 | 298.2357 | 298.3163 | 298.3015 | 298.2609 | 298.5205 | 298.2788 | 298.1009 | 298.1945 | 298.3413
2619.967 | -20.0699146 | 3.99668428 | 95.05181 | 1.50002188 | 297.7654559 | 298.5475518 | 298.5700725 | 298.4041 | 298.4277 | 298.3989 | 298.5163 | 298.4229 | 298.42 | 298.4225 | 298.435 | 298.2764 | 298.264 | 298.3169 | 298.3303 | 298.3609 | 298.2534 | 298.3324 | 298.3166 | 298.2782 | 298.5359 | 298.2921 | 298.118 | 298.212 | 298.3531
2624.952 | -20.070244 | 3.99524435 | 94.88735 | 1.50632225 | 297.7470844 | 298.5559823 | 298.5782536 | 298.4137 | 298.4352 | 298.407 | 298.5262 | 298.4333 | 298.4297 | 298.4311 | 298.4436 | 298.284 | 298.2732 | 298.3349 | 298.3482 | 298.3762 | 298.2686 | 298.3476 | 298.3314 | 298.294 | 298.5535 | 298.3044 | 298.1338 | 298.227 | 298.3661
2629.999 | -20.0695837 | 3.99384213 | 94.72086 | 1.51473587 | 297.7290562 | 298.5650528 | 298.5873659 | 298.4204 | 298.4445 | 298.418 | 298.5369 | 298.4413 | 298.4399 | 298.44 | 298.4539 | 298.2946 | 298.2836 | 298.3537 | 298.3644 | 298.3905 | 298.288 | 298.3669 | 298.3455 | 298.3121 | 298.5713 | 298.32 | 298.1529 | 298.2431 | 298.3808
2634.995 | -20.0694044 | 3.99250359 | 94.55605 | 1.51811477 | 297.7116224 | 298.5740368 | 298.596223 | 298.4307 | 298.4548 | 298.4282 | 298.5459 | 298.4522 | 298.4495 | 298.4509 | 298.4637 | 298.3029 | 298.2886 | 298.3693 | 298.3826 | 298.4076 | 298.3038 | 298.3842 | 298.3594 | 298.3301 | 298.5875 | 298.3331 | 298.1704 | 298.2615 | 298.3939
2639.952 | -20.0712029 | 3.99121781 | 94.39251 | 1.52282562 | 297.6954155 | 298.5820437 | 298.604493 | 298.4397 | 298.4633 | 298.4371 | 298.5553 | 298.4607 | 298.4576 | 298.4599 | 298.4726 | 298.313 | 298.3015 | 298.3861 | 298.3988 | 298.4205 | 298.3219 | 298.401 | 298.3737 | 298.3466 | 298.6025 | 298.3468 | 298.1845 | 298.2763 | 298.4081
2644.952 | -20.0708474 | 3.98996399 | 94.22755 | 1.51535667 | 297.6776326 | 298.5911914 | 298.6133871 | 298.4472 | 298.4732 | 298.4468 | 298.5647 | 298.4703 | 298.4661 | 298.4688 | 298.4835 | 298.32 | 298.3094 | 298.4021 | 298.4165 | 298.4358 | 298.337 | 298.4175 | 298.3886 | 298.363 | 298.6192 | 298.3611 | 298.1995 | 298.292 | 298.422
2649.952 | -20.0699069 | 3.98875568 | 94.06261 | 1.50810484 | 297.6562834 | 298.59943 | 298.6219828 | 298.457 | 298.4799 | 298.4545 | 298.5759 | 298.4802 | 298.4766 | 298.4778 | 298.4929 | 298.3302 | 298.318 | 298.4184 | 298.4342 | 298.4487 | 298.3551 | 298.4333 | 298.4015 | 298.3772 | 298.6347 | 298.3729 | 298.2171 | 298.3087 | 298.4366
2654.98 | -20.0715623 | 3.98757299 | 93.89672 | 1.52285348 | 297.6357358 | 298.6085365 | 298.631221 | 298.4658 | 298.4897 | 298.4624 | 298.5832 | 298.4887 | 298.4873 | 298.488 | 298.5006 | 298.3392 | 298.3281 | 298.4357 | 298.4495 | 298.4619 | 298.3692 | 298.4493 | 298.415 | 298.3942 | 298.6515 | 298.3877 | 298.233 | 298.3257 | 298.45
2659.975 | -20.0710405 | 3.9864389 | 93.73193 | 1.51738968 | 297.6165807 | 298.6170493 | 298.6395254 | 298.474 | 298.4973 | 298.475 | 298.5917 | 298.5001 | 298.4968 | 298.4959 | 298.511 | 298.3477 | 298.3369 | 298.453 | 298.4663 | 298.477 | 298.3878 | 298.4673 | 298.4292 | 298.4098 | 298.6675 | 298.4009 | 298.2481 | 298.3415 | 298.4624
2665.004 | -20.0728345 | 3.98532988 | 93.566 | 1.50752119 | 297.5969795 | 298.6257492 | 298.648609 | 298.4831 | 298.5063 | 298.4828 | 298.6009 | 298.5083 | 298.5054 | 298.5062 | 298.5202 | 298.3579 | 298.3477 | 298.4705 | 298.4832 | 298.4891 | 298.4018 | 298.4841 | 298.444 | 298.4281 | 298.6831 | 298.4152 | 298.2667 | 298.3567 | 298.4775
2669.952 | -20.0727937 | 3.98426767 | 93.40275 | 1.51924693 | 297.5770166 | 298.6342189 | 298.6569083 | 298.4918 | 298.517 | 298.4934 | 298.6106 | 298.5184 | 298.5157 | 298.5154 | 298.5311 | 298.3649 | 298.3544 | 298.4841 | 298.4985 | 298.5038 | 298.4208 | 298.4989 | 298.4592 | 298.4429 | 298.6986 | 298.4272 | 298.2799 | 298.3729 | 298.4886
2674.951 | -20.0725151 | 3.98322534 | 93.23781 | 1.51375146 | 297.5561047 | 298.6423491 | 298.6652641 | 298.5013 | 298.5251 | 298.5013 | 298.6206 | 298.5279 | 298.5243 | 298.5261 | 298.5401 | 298.3755 | 298.3658 | 298.4996 | 298.515 | 298.5193 | 298.4365 | 298.5163 | 298.4708 | 298.4593 | 298.7142 | 298.4403 | 298.294 | 298.3866 | 298.502
2680.012 | -20.0727429 | 3.98219595 | 93.07083 | 1.52321984 | 297.5355879 | 298.650826 | 298.6738045 | 298.5102 | 298.5338 | 298.5115 | 298.6292 | 298.5368 | 298.535 | 298.5352 | 298.5508 | 298.3836 | 298.3718 | 298.5178 | 298.5326 | 298.5326 | 298.453 | 298.5313 | 298.4858 | 298.4748 | 298.7303 | 298.4538 | 298.3083 | 298.4008 | 298.5154
2684.963 | -20.0727798 | 3.98121912 | 92.90747 | 1.53026934 | 297.5141944 | 298.6596952 | 298.6822748 | 298.5177 | 298.5427 | 298.5211 | 298.6396 | 298.5475 | 298.5439 | 298.545 | 298.5594 | 298.3933 | 298.3813 | 298.5342 | 298.5477 | 298.547 | 298.4706 | 298.5475 | 298.499 | 298.4919 | 298.7471 | 298.4673 | 298.3245 | 298.4154 | 298.5291
2689.986 | -20.0716231 | 3.98024091 | 92.74175 | 1.51115847 | 297.4901314 | 298.6684037 | 298.6912444 | 298.528 | 298.5521 | 298.5296 | 298.6491 | 298.5556 | 298.5541 | 298.5531 | 298.571 | 298.4033 | 298.3934 | 298.55 | 298.5654 | 298.5603 | 298.4865 | 298.5648 | 298.5155 | 298.5078 | 298.7631 | 298.4813 | 298.341 | 298.4323 | 298.5441
2694.972 | -20.0726244 | 3.97930388 | 92.57724 | 1.50702504 | 297.4658437 | 298.676418 | 298.6995493 | 298.5349 | 298.5589 | 298.5393 | 298.6562 | 298.5648 | 298.5626 | 298.5624 | 298.578 | 298.4119 | 298.3992 | 298.5668 | 298.5819 | 298.5747 | 298.5042 | 298.5818 | 298.527 | 298.5239 | 298.7804 | 298.4941 | 298.3548 | 298.4486 | 298.5585
2700.021 | -20.0733239 | 3.97836654 | 92.41065 | 1.5174707 | 297.4401963 | 298.6846937 | 298.7073797 | 298.5429 | 298.5684 | 298.5479 | 298.6647 | 298.5737 | 298.5715 | 298.5713 | 298.5886 | 298.4185 | 298.4092 | 298.5813 | 298.5998 | 298.5884 | 298.5213 | 298.6006 | 298.5403 | 298.5427 | 298.796 | 298.508 | 298.3722 | 298.4637 | 298.5714
2705.016 | -20.074182 | 3.97746415 | 92.24583 | 1.50145756 | 297.4152455 | 298.6928479 | 298.715954 | 298.5532 | 298.5767 | 298.5558 | 298.6756 | 298.5834 | 298.5797 | 298.5816 | 298.598 | 298.428 | 298.4194 | 298.5989 | 298.6144 | 298.5984 | 298.5341 | 298.6162 | 298.5561 | 298.5563 | 298.8129 | 298.5197 | 298.3873 | 298.4793 | 298.5847
2709.986 | -20.0733893 | 3.97657362 | 92.08185 | 1.51083911 | 297.3926063 | 298.7016426 | 298.7245763 | 298.5603 | 298.585 | 298.5653 | 298.6828 | 298.5935 | 298.5903 | 298.5897 | 298.6068 | 298.4382 | 298.4271 | 298.6141 | 298.6294 | 298.6128 | 298.5526 | 298.6318 | 298.5678 | 298.5731 | 298.8272 | 298.5321 | 298.4007 | 298.4926 | 298.5997
2714.952 | -20.073564 | 3.97570695 | 91.91799 | 1.52219654 | 297.3719369 | 298.7098876 | 298.7330667 | 298.5711 | 298.5928 | 298.575 | 298.6942 | 298.6033 | 298.5993 | 298.5983 | 298.6151 | 298.4456 | 298.4366 | 298.6301 | 298.646 | 298.6277 | 298.5677 | 298.646 | 298.5821 | 298.5878 | 298.8429 | 298.5446 | 298.4154 | 298.5052 | 298.6097
2719.974 | -20.0748701 | 3.97483756 | 91.75228 | 1.52097686 | 297.3530326 | 298.7183352 | 298.7413117 | 298.5778 | 298.6011 | 298.5837 | 298.7011 | 298.6117 | 298.6081 | 298.6074 | 298.6249 | 298.4546 | 298.4452 | 298.6462 | 298.661 | 298.6407 | 298.583 | 298.6608 | 298.5952 | 298.6026 | 298.8575 | 298.5577 | 298.4297 | 298.5212 | 298.6203
2724.952 | -20.0736849 | 3.97399374 | 91.58802 | 1.51918635 | 297.3348875 | 298.7270736 | 298.7501379 | 298.5854 | 298.6099 | 298.5926 | 298.7106 | 298.6209 | 298.6181 | 298.6191 | 298.6361 | 298.463 | 298.4546 | 298.6605 | 298.6761 | 298.6551 | 298.6001 | 298.6771 | 298.6103 | 298.6191 | 298.8743 | 298.5705 | 298.4409 | 298.5331 | 298.6348
2729.961 | -20.0737095 | 3.97315671 | 91.42275 | 1.52806045 | 297.317118 | 298.7353124 | 298.7583539 | 298.5949 | 298.6177 | 298.6021 | 298.7209 | 298.6294 | 298.6273 | 298.6266 | 298.644 | 298.4717 | 298.4625 | 298.6767 | 298.6931 | 298.6682 | 298.6153 | 298.6929 | 298.6239 | 298.6337 | 298.8875 | 298.5807 | 298.4531 | 298.546 | 298.6441
2734.952 | -20.0740905 | 3.97232134 | 91.25806 | 1.51466801 | 297.2993362 | 298.7433983 | 298.7665808 | 298.6028 | 298.628 | 298.6107 | 298.73 | 298.6388 | 298.6346 | 298.6369 | 298.6543 | 298.4805 | 298.4718 | 298.6925 | 298.7071 | 298.6802 | 298.633 | 298.7089 | 298.6384 | 298.6505 | 298.9003 | 298.5949 | 298.4662 | 298.5585 | 298.657
2739.998 | -20.0739396 | 3.97149118 | 91.09156 | 1.52105342 | 297.2822969 | 298.7516926 | 298.7750279 | 298.612 | 298.6363 | 298.6203 | 298.7385 | 298.648 | 298.6446 | 298.6468 | 298.6643 | 298.4894 | 298.4806 | 298.7078 | 298.7255 | 298.6939 | 298.6503 | 298.7262 | 298.6501 | 298.6661 | 298.9193 | 298.6091 | 298.4827 | 298.5747 | 298.6714
2745.001 | -20.0720618 | 3.97067547 | 90.9265 | 1.51821348 | 297.2653112 | 298.760353 | 298.783263 | 298.6196 | 298.647 | 298.6279 | 298.7486 | 298.6582 | 298.6543 | 298.655 | 298.672 | 298.4997 | 298.4877 | 298.723 | 298.7416 | 298.7068 | 298.6645 | 298.7421 | 298.6656 | 298.6807 | 298.9333 | 298.623 | 298.4973 | 298.5907 | 298.6834
2750.021 | -20.0737041 | 3.96986789 | 90.76086 | 1.51897816 | 297.2481003 | 298.7608503 | 298.7902524 | 298.6272 | 298.6533 | 298.6355 | 298.7546 | 298.6651 | 298.6611 | 298.6621 | 298.6794 | 298.5057 | 298.4964 | 298.7387 | 298.7554 | 298.7209 | 298.6804 | 298.7591 | 298.6809 | 298.6985 | 298.9513 | 298.6352 | 298.5138 | 298.6072 | 298.698
2754.952 | -20.0735071 | 3.96907452 | 90.59816 | 1.52319425 | 297.232992 | 298.6694591 | 298.7370976 | 298.5918 | 298.616 | 298.5952 | 298.7142 | 298.628 | 298.6336 | 298.6181 | 298.6403 | 298.4719 | 298.4628 | 298.7536 | 298.7685 | 298.7291 | 298.6976 | 298.7763 | 298.6924 | 298.7152 | 298.969 | 298.6483 | 298.5313 | 298.6254 | 298.7128
2759.984 | -20.0732985 | 3.96827227 | 90.43213 | 1.50808998 | 297.2191734 | 298.5300477 | 298.603413 | 298.4843 | 298.5127 | 298.492 | 298.6072 | 298.5286 | 298.5395 | 298.5186 | 298.5463 | 298.3749 | 298.3713 | 298.769 | 298.7833 | 298.7299 | 298.711 | 298.7938 | 298.6945 | 298.7291 | 298.9858 | 298.6543 | 298.5455 | 298.6449 | 298.718
2764.98 | -20.0719194 | 3.9674786 | 90.2673 | 1.52320154 | 297.209034 | 298.3786801 | 298.463322 | 298.3603 | 298.3944 | 298.3776 | 298.491 | 298.4172 | 298.4328 | 298.4025 | 298.4371 | 298.2598 | 298.2601 | 298.7829 | 298.7975 | 298.721 | 298.7286 | 298.8086 | 298.6871 | 298.7452 | 299.001 | 298.6488 | 298.5615 | 298.661 | 298.7146
2769.964 | -20.0721641 | 3.96667468 | 90.10286 | 1.51669676 | 297.2023086 | 298.2512714 | 298.329574 | 298.2449 | 298.2756 | 298.2647 | 298.3751 | 298.3064 | 298.3221 | 298.2926 | 298.3279 | 298.147 | 298.1489 | 298.794 | 298.8091 | 298.7054 | 298.742 | 298.8234 | 298.6749 | 298.7626 | 299.0173 | 298.6369 | 298.5787 | 298.6782 | 298.7026
2774.958 | -20.072315 | 3.96587321 | 89.93809 | 1.52227265 | 297.1965476 | 298.0978472 | 298.1834038 | 298.1156 | 298.1507 | 298.1434 | 298.2509 | 298.1861 | 298.2073 | 298.1698 | 298.2095 | 298.0264 | 298.0322 | 298.8102 | 298.8244 | 298.6914 | 298.7612 | 298.8389 | 298.6575 | 298.7781 | 299.0319 | 298.6188 | 298.5961 | 298.6937 | 298.6898
2779.952 | -20.0702648 | 3.96506706 | 89.77334 | 1.5130407 | 297.1897647 | 297.9755559 | 298.0556362 | 298.0002 | 298.0331 | 298.032 | 298.1392 | 298.0771 | 298.0941 | 298.0618 | 298.1028 | 297.9147 | 297.9186 | 298.8247 | 298.839 | 298.6703 | 298.7763 | 298.8519 | 298.6371 | 298.7955 | 299.045 | 298.5988 | 298.6125 | 298.7095 | 298.6693
2784.959 | -20.0737995 | 3.96424138 | 89.60813 | 1.51470971 | 297.1809828 | 297.8532186 | 297.934871 | 297.8885 | 297.9214 | 297.9276 | 298.0312 | 297.9733 | 297.9921 | 297.9576 | 297.9989 | 297.8064 | 297.8155 | 298.8372 | 298.8486 | 298.646 | 298.7904 | 298.8638 | 298.6139 | 298.8112 | 299.0576 | 298.5754 | 298.6293 | 298.7208 | 298.6503
2789.951 | -20.0709482 | 3.96342667 | 89.44344 | 1.51593422 | 297.1717466 | 297.7339259 | 297.8135801 | 297.7821 | 297.8127 | 297.8221 | 297.9255 | 297.8687 | 297.8904 | 297.8542 | 297.898 | 297.7014 | 297.7112 | 298.8501 | 298.857 | 298.6201 | 298.8054 | 298.8726 | 298.5874 | 298.8245 | 299.0679 | 298.5491 | 298.6446 | 298.7329 | 298.6273
2795.005 | -20.0730169 | 3.96258723 | 89.27668 | 1.51692402 | 297.1631986 | 297.7090369 | 297.7466739 | 297.7101 | 297.7421 | 297.759 | 297.8626 | 297.8068 | 297.8205 | 297.7978 | 297.8392 | 297.6329 | 297.6412 | 298.8612 | 298.8614 | 298.5948 | 298.8188 | 298.879 | 298.562 | 298.8407 | 299.0749 | 298.5246 | 298.6602 | 298.7404 | 298.6035
2800.007 | -20.0715839 | 3.96175763 | 89.11165 | 1.50249601 | 297.1552134 | 297.7687361 | 297.7854908 | 297.729 | 297.759 | 297.7807 | 297.8848 | 297.8227 | 297.8295 | 297.8191 | 297.8533 | 297.6427 | 297.6493 | 298.8745 | 298.866 | 298.5759 | 298.8316 | 298.8836 | 298.5422 | 298.8543 | 299.0806 | 298.5059 | 298.6733 | 298.7488 | 298.587
2804.953 | -20.0732231 | 3.9609314 | 88.94846 | 1.51062013 | 297.1484196 | 297.8185102 | 297.8375319 | 297.7683 | 297.7953 | 297.8192 | 297.9235 | 297.8594 | 297.8642 | 297.855 | 297.8863 | 297.6789 | 297.6825 | 298.8852 | 298.8691 | 298.5666 | 298.8445 | 298.8872 | 298.5341 | 298.8672 | 299.0848 | 298.4974 | 298.6869 | 298.7525 | 298.5783
2810.011 | -20.0731654 | 3.96009049 | 88.78157 | 1.50833136 | 297.1426479 | 297.8500646 | 297.8734138 | 297.7985 | 297.8243 | 297.8489 | 297.9525 | 297.8891 | 297.894 | 297.8821 | 297.9129 | 297.7066 | 297.7089 | 298.8949 | 298.8693 | 298.5599 | 298.8548 | 298.8912 | 298.5302 | 298.8792 | 299.0899 | 298.4939 | 298.6977 | 298.7562 | 298.5747
2814.972 | -20.0740504 | 3.95925927 | 88.61788 | 1.50822748 | 297.1383467 | 297.873642 | 297.8984212 | 297.8187 | 297.845 | 297.8693 | 297.9731 | 297.9099 | 297.9153 | 297.9019 | 297.9331 | 297.7275 | 297.7307 | 298.9076 | 298.8752 | 298.5603 | 298.8671 | 298.8949 | 298.5318 | 298.8916 | 299.0945 | 298.4931 | 298.709 | 298.7633 | 298.5741
2819.952 | -20.0724958 | 3.95842376 | 88.45357 | 1.51461824 | 297.1363741 | 297.8915981 | 297.9182028 | 297.8371 | 297.8614 | 297.8849 | 297.9911 | 297.9277 | 297.9297 | 297.919 | 297.9482 | 297.7442 | 297.7453 | 298.9155 | 298.8787 | 298.5623 | 298.8771 | 298.901 | 298.5333 | 298.9 | 299.0993 | 298.4946 | 298.7173 | 298.7626 | 298.5759
2824.952 | -20.0735817 | 3.95757779 | 88.28859 | 1.52142162 | 297.1346643 | 297.9073576 | 297.9340677 | 297.8496 | 297.8755 | 297.8985 | 298.0051 | 297.9407 | 297.944 | 297.9312 | 297.9608 | 297.7582 | 297.7589 | 298.9249 | 298.8853 | 298.5642 | 298.8865 | 298.9041 | 298.5368 | 298.9124 | 299.1051 | 298.4964 | 298.7253 | 298.7648 | 298.5738
2829.952 | -20.0737395 | 3.95673259 | 88.12361 | 1.52912134 | 297.1315311 | 297.9214062 | 297.9491544 | 297.862 | 297.8894 | 297.9093 | 298.0181 | 297.953 | 297.9574 | 297.9442 | 297.973 | 297.7718 | 297.7733 | 298.9335 | 298.8899 | 298.5701 | 298.8983 | 298.9114 | 298.5402 | 298.923 | 299.1109 | 298.4996 | 298.7307 | 298.7677 | 298.5745
2834.955 | -20.0734425 | 3.95587859 | 87.95854 | 1.50763323 | 297.1266506 | 297.9343065 | 297.9617568 | 297.8748 | 297.9009 | 297.9224 | 298.029 | 297.9664 | 297.9693 | 297.955 | 297.9856 | 297.7808 | 297.7827 | 298.9431 | 298.895 | 298.5736 | 298.9068 | 298.9175 | 298.5471 | 298.9334 | 299.1174 | 298.5053 | 298.7397 | 298.772 | 298.5799
2839.952 | -20.0729176 | 3.95502603 | 87.79366 | 1.51495632 | 297.1233448 | 297.9456973 | 297.9740434 | 297.8834 | 297.9106 | 297.9329 | 298.0409 | 297.9765 | 297.9807 | 297.9667 | 297.9948 | 297.7908 | 297.7955 | 298.9494 | 298.8987 | 298.5758 | 298.9154 | 298.9229 | 298.5506 | 298.9413 | 299.1252 | 298.5093 | 298.75 | 298.777 | 298.5824
2844.952 | -20.0736064 | 3.95416167 | 87.62869 | 1.52297611 | 297.1195453 | 297.9580289 | 297.9857294 | 297.8931 | 297.9211 | 297.9434 | 298.0516 | 297.9884 | 297.991 | 297.9759 | 298.005 | 297.8034 | 297.8047 | 298.9571 | 298.905 | 298.5795 | 298.9238 | 298.9273 | 298.5575 | 298.9494 | 299.1306 | 298.5137 | 298.7548 | 298.7799 | 298.5848
2849.952 | -20.0747631 | 3.95328879 | 87.4637 | 1.50631134 | 297.1138176 | 297.9686173 | 297.9969537 | 297.9033 | 297.9308 | 297.9527 | 298.0615 | 297.9972 | 298 | 297.9861 | 298.0162 | 297.8121 | 297.8132 | 298.9656 | 298.9133 | 298.5874 | 298.9312 | 298.9348 | 298.5619 | 298.9591 | 299.1355 | 298.5178 | 298.7609 | 298.7844 | 298.5893
2854.955 | -20.0746769 | 3.95241181 | 87.29861 | 1.51978518 | 297.1045676 | 297.9794932 | 298.0073801 | 297.9131 | 297.9413 | 297.9621 | 298.0721 | 298.0063 | 298.0108 | 297.9959 | 298.0233 | 297.8216 | 297.8227 | 298.9725 | 298.9187 | 298.594 | 298.9417 | 298.9385 | 298.5674 | 298.9664 | 299.1407 | 298.523 | 298.7683 | 298.7892 | 298.5916
2859.952 | -20.0751148 | 3.95152264 | 87.13372 | 1.52091214 | 297.0936492 | 297.989654 | 298.0178886 | 297.9224 | 297.9494 | 297.975 | 298.0813 | 298.0166 | 298.0197 | 298.0056 | 298.0344 | 297.8322 | 297.832 | 298.982 | 298.9261 | 298.5981 | 298.9488 | 298.9456 | 298.573 | 298.9728 | 299.1487 | 298.5298 | 298.7752 | 298.7933 | 298.5967
2864.952 | -20.0756227 | 3.95063705 | 86.96873 | 1.50989024 | 297.0823412 | 297.9999383 | 298.0282628 | 297.933 | 297.96 | 297.9826 | 298.0889 | 298.0254 | 298.0306 | 298.0148 | 298.0438 | 297.8423 | 297.8402 | 298.9903 | 298.9321 | 298.6054 | 298.9569 | 298.9522 | 298.5806 | 298.9807 | 299.1532 | 298.5335 | 298.7812 | 298.7954 | 298.6017
2869.994 | -20.0755704 | 3.94972221 | 86.80235 | 1.51214388 | 297.071449 | 298.0095536 | 298.0378181 | 297.942 | 297.9681 | 297.9899 | 298.0998 | 298.0347 | 298.0375 | 298.0249 | 298.0536 | 297.8501 | 297.8506 | 298.9977 | 298.9397 | 298.6117 | 298.9654 | 298.9598 | 298.5864 | 298.989 | 299.1601 | 298.5399 | 298.7861 | 298.8006 | 298.606
2874.952 | -20.0752264 | 3.9488161 | 86.63874 | 1.51143969 | 297.061095 | 298.0190295 | 298.0474859 | 297.9496 | 297.9787 | 297.9987 | 298.1092 | 298.0445 | 298.047 | 298.0334 | 298.0619 | 297.8566 | 297.8601 | 299.0053 | 298.9458 | 298.6175 | 298.9731 | 298.9658 | 298.5941 | 298.9966 | 299.1673 | 298.5444 | 298.7918 | 298.8073 | 298.6082
2879.99 | -20.0755488 | 3.94788747 | 86.47249 | 1.50090306 | 297.0501708 | 298.0290447 | 298.0572181 | 297.9582 | 297.9886 | 298.009 | 298.1189 | 298.0538 | 298.0581 | 298.0424 | 298.0714 | 297.8674 | 297.8673 | 299.0126 | 298.9531 | 298.6251 | 298.9805 | 298.9736 | 298.6027 | 299.0053 | 299.174 | 298.5505 | 298.7994 | 298.8125 | 298.6153
2884.967 | -20.0734602 | 3.94695113 | 86.30828 | 1.50470556 | 297.0393896 | 298.0385233 | 298.0664523 | 297.9667 | 297.9958 | 298.0189 | 298.1276 | 298.063 | 298.0666 | 298.0514 | 298.0811 | 297.8766 | 297.8768 | 299.0208 | 298.9616 | 298.633 | 298.9884 | 298.983 | 298.6105 | 299.0145 | 299.184 | 298.5591 | 298.8065 | 298.8184 | 298.6236
2889.978 | -20.0746638 | 3.94600253 | 86.14293 | 1.51949161 | 297.0294933 | 298.0482216 | 298.076572 | 297.9792 | 298.0048 | 298.0269 | 298.1346 | 298.0716 | 298.0739 | 298.0605 | 298.09 | 297.8871 | 297.8875 | 299.0291 | 298.9673 | 298.6387 | 298.9968 | 298.9893 | 298.618 | 299.0208 | 299.191 | 298.5658 | 298.8125 | 298.8236 | 298.6285
2894.972 | -20.0743898 | 3.94503904 | 85.97814 | 1.51979415 | 297.0207382 | 298.0574857 | 298.0857934 | 297.9848 | 298.0145 | 298.0374 | 298.1468 | 298.0798 | 298.0837 | 298.0685 | 298.099 | 297.8939 | 297.8961 | 299.0364 | 298.9741 | 298.648 | 299.0065 | 298.9978 | 298.6235 | 299.029 | 299.1995 | 298.5738 | 298.8197 | 298.8323 | 298.6385
2899.996 | -20.0747438 | 3.94405458 | 85.81236 | 1.51105688 | 297.0114723 | 298.0665895 | 298.0949524 | 297.9942 | 298.0219 | 298.0456 | 298.1548 | 298.0895 | 298.0944 | 298.0782 | 298.1079 | 297.9028 | 297.903 | 299.0431 | 298.9846 | 298.6566 | 299.0114 | 299.0058 | 298.6332 | 299.0372 | 299.2096 | 298.581 | 298.826 | 298.8392 | 298.6453
2904.952 | -20.0753064 | 3.94306735 | 85.64882 | 1.51753059 | 297.0014488 | 298.0760809 | 298.1043634 | 298.003 | 298.0297 | 298.0527 | 298.1636 | 298.099 | 298.1025 | 298.088 | 298.1171 | 297.9105 | 297.913 | 299.051 | 298.9903 | 298.6639 | 299.0219 | 299.0164 | 298.6407 | 299.0459 | 299.2166 | 298.5888 | 298.8329 | 298.8491 | 298.6537
2909.968 | -20.0756058 | 3.94204801 | 85.4833 | 1.51904585 | 296.9896819 | 298.0851078 | 298.1131341 | 298.0129 | 298.0375 | 298.0634 | 298.1724 | 298.1061 | 298.11 | 298.0959 | 298.1248 | 297.921 | 297.9199 | 299.0591 | 298.999 | 298.6699 | 299.0293 | 299.0228 | 298.6507 | 299.0539 | 299.2271 | 298.598 | 298.8393 | 298.857 | 298.6632
2914.989 | -20.0759498 | 3.94101144 | 85.31761 | 1.5086369 | 296.9787635 | 298.0956523 | 298.1233215 | 298.0227 | 298.0463 | 298.0723 | 298.1795 | 298.117 | 298.1181 | 298.1042 | 298.1362 | 297.9292 | 297.9294 | 299.0673 | 299.0048 | 298.6769 | 299.0366 | 299.0326 | 298.6585 | 299.0629 | 299.2358 | 298.6065 | 298.8479 | 298.8659 | 298.6693
2919.996 | -20.0750671 | 3.93996131 | 85.15239 | 1.50870184 | 296.969516 | 298.1048012 | 298.1331327 | 298.032 | 298.0557 | 298.0812 | 298.1896 | 298.1271 | 298.1278 | 298.1146 | 298.1452 | 297.9392 | 297.938 | 299.074 | 299.0143 | 298.6857 | 299.0455 | 299.0391 | 298.6658 | 299.0709 | 299.241 | 298.6135 | 298.8519 | 298.8732 | 298.6793
2924.961 | -20.0763161 | 3.93889753 | 84.98854 | 1.51519113 | 296.9613664 | 298.1140887 | 298.142204 | 298.0394 | 298.0654 | 298.0894 | 298.1993 | 298.1354 | 298.1365 | 298.1247 | 298.1518 | 297.9481 | 297.9472 | 299.0819 | 299.02 | 298.6928 | 299.0534 | 299.0469 | 298.6745 | 299.0774 | 299.25 | 298.62 | 298.8588 | 298.8791 | 298.6852
2929.983 | -20.074526 | 3.93780584 | 84.82283 | 1.51880927 | 296.9535017 | 298.123857 | 298.1516929 | 298.0514 | 298.0759 | 298.0994 | 298.2066 | 298.1456 | 298.1474 | 298.1322 | 298.1632 | 297.9574 | 297.9559 | 299.0896 | 299.0266 | 298.7005 | 299.0605 | 299.0561 | 298.6821 | 299.0857 | 299.2589 | 298.6306 | 298.8649 | 298.8868 | 298.6937
2934.963 | -20.076193 | 3.93669645 | 84.65849 | 1.51305001 | 296.9465795 | 298.132742 | 298.1610596 | 298.0602 | 298.0854 | 298.1078 | 298.217 | 298.1524 | 298.1569 | 298.1423 | 298.1724 | 297.9651 | 297.9656 | 299.0967 | 299.032 | 298.7049 | 299.0698 | 299.0627 | 298.6907 | 299.0937 | 299.2677 | 298.6375 | 298.8715 | 298.8961 | 298.7041
2939.952 | -20.0763038 | 3.93555904 | 84.49385 | 1.50233632 | 296.9408553 | 298.1422514 | 298.170612 | 298.0685 | 298.0941 | 298.1178 | 298.2272 | 298.1633 | 298.1652 | 298.1504 | 298.1808 | 297.974 | 297.9741 | 299.1032 | 299.0405 | 298.7141 | 299.0768 | 299.0726 | 298.6987 | 299.1009 | 299.2752 | 298.6468 | 298.8773 | 298.9007 | 298.7108
2944.952 | -20.0741089 | 3.93440804 | 84.32887 | 1.51044255 | 296.9352824 | 298.1522215 | 298.1802355 | 298.0766 | 298.1032 | 298.1272 | 298.2374 | 298.1732 | 298.1748 | 298.1612 | 298.1909 | 297.985 | 297.9836 | 299.11 | 299.0498 | 298.723 | 299.0863 | 299.0788 | 298.7068 | 299.1087 | 299.2821 | 298.6535 | 298.883 | 298.9057 | 298.717
2949.976 | -20.0753134 | 3.93322427 | 84.16309 | 1.50840468 | 296.9303407 | 298.1613023 | 298.1893078 | 298.0859 | 298.1118 | 298.1361 | 298.2439 | 298.1792 | 298.1834 | 298.1682 | 298.1989 | 297.9928 | 297.992 | 299.1174 | 299.0581 | 298.7335 | 299.0928 | 299.0859 | 298.7159 | 299.1165 | 299.2888 | 298.6611 | 298.8899 | 298.9128 | 298.7228
2954.969 | -20.0743521 | 3.93201831 | 83.99834 | 1.51999131 | 296.9260615 | 298.1709359 | 298.1989436 | 298.095 | 298.1209 | 298.1457 | 298.2544 | 298.1908 | 298.1916 | 298.1787 | 298.2098 | 298.0011 | 298.0014 | 299.1257 | 299.0651 | 298.7401 | 299.1017 | 299.094 | 298.7251 | 299.1227 | 299.2945 | 298.6691 | 298.8966 | 298.916 | 298.7304
2959.952 | -20.0731692 | 3.93079168 | 83.83392 | 1.51646744 | 296.9221784 | 298.1803271 | 298.208421 | 298.1035 | 298.1299 | 298.153 | 298.2639 | 298.2 | 298.2025 | 298.1872 | 298.2182 | 298.0103 | 298.0093 | 299.1337 | 299.0727 | 298.7465 | 299.1091 | 299.1007 | 298.7308 | 299.1297 | 299.3004 | 298.6737 | 298.9008 | 298.9187 | 298.7331
2964.952 | -20.0756004 | 3.92953675 | 83.66893 | 1.51783504 | 296.9172204 | 298.189245 | 298.2174189 | 298.1127 | 298.1379 | 298.1633 | 298.2712 | 298.2082 | 298.2109 | 298.1964 | 298.2268 | 298.0199 | 298.0192 | 299.1405 | 299.0793 | 298.7554 | 299.1163 | 299.1081 | 298.741 | 299.1366 | 299.3075 | 298.6817 | 298.9078 | 298.9252 | 298.7402
2969.981 | -20.0751787 | 3.92825395 | 83.50298 | 1.50764822 | 296.9107454 | 298.1983444 | 298.2266554 | 298.118 | 298.1487 | 298.1715 | 298.2809 | 298.2172 | 298.2185 | 298.2073 | 298.2346 | 298.0267 | 298.0269 | 299.1477 | 299.0906 | 298.7628 | 299.1248 | 299.1186 | 298.7497 | 299.1452 | 299.3154 | 298.6904 | 298.9131 | 298.934 | 298.7472
2974.978 | -20.0747123 | 3.92694395 | 83.33809 | 1.51013936 | 296.9037039 | 298.206895 | 298.2352511 | 298.1303 | 298.1569 | 298.1807 | 298.2914 | 298.2251 | 298.2288 | 298.2135 | 298.2457 | 298.0365 | 298.0359 | 299.155 | 299.0961 | 298.7706 | 299.1311 | 299.1258 | 298.7565 | 299.151 | 299.322 | 298.6975 | 298.9174 | 298.9388 | 298.754
2979.952 | -20.0756397 | 3.92561762 | 83.17396 | 1.49786275 | 296.8969915 | 298.2170591 | 298.2451788 | 298.1389 | 298.165 | 298.1904 | 298.3008 | 298.2372 | 298.2387 | 298.2234 | 298.2529 | 298.0444 | 298.0449 | 299.1622 | 299.1042 | 298.7793 | 299.1392 | 299.1343 | 298.7658 | 299.1601 | 299.3305 | 298.7054 | 298.9239 | 298.9453 | 298.7618
2984.952 | -20.0756966 | 3.92426391 | 83.00896 | 1.51768003 | 296.8927124 | 298.2266796 | 298.2546713 | 298.1482 | 298.1749 | 298.2005 | 298.3087 | 298.2454 | 298.2481 | 298.2326 | 298.2641 | 298.0543 | 298.055 | 299.1704 | 299.1133 | 298.7873 | 299.1477 | 299.1444 | 298.7756 | 299.1684 | 299.3418 | 298.715 | 298.9324 | 298.956 | 298.7704
2989.991 | -20.0761353 | 3.92287125 | 82.84267 | 1.51451025 | 296.8914721 | 298.2350791 | 298.2633296 | 298.1567 | 298.1831 | 298.2082 | 298.3177 | 298.2524 | 298.2552 | 298.2415 | 298.2712 | 298.0637 | 298.0609 | 299.1801 | 299.1215 | 298.7978 | 299.1579 | 299.1526 | 298.7851 | 299.176 | 299.3488 | 298.7228 | 298.9431 | 298.9635 | 298.7792
2994.952 | -20.0744776 | 3.92147438 | 82.67898 | 1.51125136 | 296.8909547 | 298.2441439 | 298.2722625 | 298.1656 | 298.1927 | 298.216 | 298.3278 | 298.2626 | 298.2645 | 298.2512 | 298.2816 | 298.0725 | 298.0709 | 299.1859 | 299.1324 | 298.8047 | 299.1659 | 299.1609 | 298.7933 | 299.184 | 299.3557 | 298.7314 | 298.9482 | 298.9709 | 298.7854
2999.954 | -20.0749555 | 3.92003946 | 82.51392 | 1.51315864 | 296.8887994 | 298.2529714 | 298.2810825 | 298.1726 | 298.2002 | 298.2255 | 298.3353 | 298.2716 | 298.2732 | 298.2591 | 298.2894 | 298.0801 | 298.08 | 299.1958 | 299.1408 | 298.8141 | 299.1725 | 299.1696 | 298.8023 | 299.191 | 299.3648 | 298.7384 | 298.9559 | 298.9783 | 298.7936
3004.952 | -20.076467 | 3.91858432 | 82.34899 | 1.52134203 | 296.8858438 | 298.2617365 | 298.2903182 | 298.1816 | 298.209 | 298.2343 | 298.3445 | 298.2804 | 298.2831 | 298.2673 | 298.2986 | 298.0899 | 298.0868 | 299.2014 | 299.147 | 298.823 | 299.1826 | 299.1784 | 298.8097 | 299.2008 | 299.3711 | 298.7454 | 298.9622 | 298.9837 | 298.7999
3009.952 | -20.0786988 | 3.91710147 | 82.18397 | 1.5256764 | 296.8813357 | 298.2702607 | 298.2987243 | 298.1914 | 298.218 | 298.2428 | 298.3532 | 298.2883 | 298.2918 | 298.2782 | 298.3068 | 298.0982 | 298.0954 | 299.2124 | 299.155 | 298.8311 | 299.1903 | 299.1849 | 298.8175 | 299.2072 | 299.3795 | 298.7548 | 298.9674 | 298.9909 | 298.8083
3014.952 | -20.0772535 | 3.91559618 | 82.01896 | 1.52725009 | 296.8763757 | 298.279243 | 298.3076091 | 298.1986 | 298.2261 | 298.2526 | 298.3623 | 298.2971 | 298.2998 | 298.2857 | 298.3156 | 298.1075 | 298.1052 | 299.2195 | 299.1639 | 298.8392 | 299.1972 | 299.1928 | 298.8258 | 299.2153 | 299.3882 | 298.7625 | 298.978 | 298.9996 | 298.8155
3019.955 | -20.0763592 | 3.91406509 | 81.85386 | 1.52176075 | 296.870754 | 298.2893068 | 298.317199 | 298.2075 | 298.2304 | 298.2605 | 298.371 | 298.3056 | 298.309 | 298.2961 | 298.325 | 298.1156 | 298.1133 | 299.2269 | 299.1721 | 298.8467 | 299.2071 | 299.2038 | 298.833 | 299.2238 | 299.3961 | 298.7677 | 298.9857 | 299.0071 | 298.8227
3024.963 | -20.0775467 | 3.912515 | 81.68858 | 1.50823 | 296.8657457 | 298.2975633 | 298.3262166 | 298.2167 | 298.2427 | 298.2695 | 298.3804 | 298.3138 | 298.3159 | 298.3025 | 298.3349 | 298.1235 | 298.1228 | 299.2327 | 299.1791 | 298.8558 | 299.2144 | 299.2134 | 298.8419 | 299.2302 | 299.4063 | 298.7761 | 298.9924 | 299.0171 | 298.8349
3029.955 | -20.0771004 | 3.91094516 | 81.52384 | 1.51595674 | 296.8603439 | 298.3063017 | 298.3344694 | 298.2205 | 298.253 | 298.2782 | 298.3874 | 298.3241 | 298.3263 | 298.3117 | 298.3419 | 298.1319 | 298.129 | 299.2441 | 299.1881 | 298.8643 | 299.2225 | 299.2204 | 298.8514 | 299.2368 | 299.4142 | 298.7848 | 298.9978 | 299.0241 | 298.8422
3034.994 | -20.0786373 | 3.90933057 | 81.35754 | 1.52037751 | 296.8538068 | 298.3156048 | 298.343813 | 298.2339 | 298.2598 | 298.287 | 298.3979 | 298.3326 | 298.3335 | 298.3205 | 298.3512 | 298.1413 | 298.1381 | 299.2502 | 299.1979 | 298.8703 | 299.2309 | 299.2313 | 298.8592 | 299.2462 | 299.4216 | 298.7938 | 299.0063 | 299.0331 | 298.8498
3039.952 | -20.0770388 | 3.9077295 | 81.19392 | 1.5094244 | 296.8491097 | 298.3242389 | 298.3527702 | 298.2413 | 298.2704 | 298.2956 | 298.407 | 298.3407 | 298.3426 | 298.3298 | 298.3607 | 298.1502 | 298.1485 | 299.256 | 299.2055 | 298.8808 | 299.2379 | 299.2375 | 298.8657 | 299.2514 | 299.4293 | 298.8033 | 299.0131 | 299.041 | 298.8604
3044.978 | -20.0771989 | 3.90608174 | 81.02805 | 1.5072007 | 296.8458869 | 298.3335863 | 298.3619397 | 298.253 | 298.2793 | 298.305 | 298.4149 | 298.3494 | 298.3521 | 298.3399 | 298.3693 | 298.157 | 298.1564 | 299.2657 | 299.2138 | 298.8871 | 299.2457 | 299.2464 | 298.8749 | 299.2584 | 299.4389 | 298.8094 | 299.0218 | 299.0519 | 298.8707
3049.952 | -20.0759998 | 3.90443825 | 80.86391 | 1.50710915 | 296.8430157 | 298.3423722 | 298.370664 | 298.263 | 298.2849 | 298.3138 | 298.424 | 298.359 | 298.3618 | 298.3474 | 298.3775 | 298.1684 | 298.1642 | 299.2732 | 299.2214 | 298.8962 | 299.2531 | 299.2555 | 298.8844 | 299.2676 | 299.4463 | 298.8197 | 299.0319 | 299.0637 | 298.8817
3054.965 | -20.0784887 | 3.90274893 | 80.69846 | 1.51130836 | 296.8380843 | 298.3513644 | 298.3795198 | 298.2722 | 298.2949 | 298.3234 | 298.4322 | 298.3679 | 298.3678 | 298.3552 | 298.386 | 298.175 | 298.1722 | 299.2794 | 299.2303 | 298.9068 | 299.2603 | 299.2637 | 298.8917 | 299.275 | 299.4561 | 298.828 | 299.0399 | 299.0732 | 298.8898
3059.952 | -20.0754357 | 3.90106741 | 80.5339 | 1.51721306 | 296.8327278 | 298.3604303 | 298.3886623 | 298.2807 | 298.304 | 298.3307 | 298.4418 | 298.3765 | 298.3775 | 298.3646 | 298.3959 | 298.1836 | 298.1818 | 299.2874 | 299.2375 | 298.9117 | 299.2691 | 299.2723 | 298.8992 | 299.2814 | 299.4613 | 298.8364 | 299.0475 | 299.0837 | 298.9012
3064.952 | -20.0769434 | 3.89934822 | 80.36889 | 1.51526951 | 296.8296453 | 298.3693563 | 298.397601 | 298.2878 | 298.3116 | 298.3402 | 298.4477 | 298.3848 | 298.385 | 298.3733 | 298.4039 | 298.1928 | 298.1905 | 299.2935 | 299.2442 | 298.9196 | 299.2761 | 299.2784 | 298.9093 | 299.2887 | 299.4675 | 298.8453 | 299.0556 | 299.0912 | 298.9088
3070.028 | -20.0746199 | 3.8975946 | 80.2014 | 1.51315356 | 296.8277672 | 298.378805 | 298.4066339 | 298.2984 | 298.3221 | 298.349 | 298.4564 | 298.3932 | 298.3934 | 298.383 | 298.4115 | 298.2035 | 298.2 | 299.3032 | 299.2504 | 298.9257 | 299.2839 | 299.2851 | 298.9169 | 299.2949 | 299.4763 | 298.8502 | 299.0628 | 299.1008 | 298.9155
3074.976 | -20.0749401 | 3.89586198 | 80.03813 | 1.51708328 | 296.8275419 | 298.3875535 | 298.4158735 | 298.3083 | 298.3313 | 298.3582 | 298.4661 | 298.4024 | 298.4047 | 298.3915 | 298.4212 | 298.2102 | 298.2073 | 299.3087 | 299.2582 | 298.9344 | 299.2899 | 299.2944 | 298.9253 | 299.3004 | 299.4832 | 298.8597 | 299.068 | 299.1086 | 298.9243
3080.018 | -20.0760691 | 3.89407979 | 79.87174 | 1.52274059 | 296.8273694 | 298.3959954 | 298.4241872 | 298.3169 | 298.3413 | 298.3657 | 298.4756 | 298.4108 | 298.4137 | 298.4001 | 298.4283 | 298.2181 | 298.2173 | 299.3148 | 299.266 | 298.9422 | 299.2971 | 299.3014 | 298.9312 | 299.3077 | 299.4887 | 298.8671 | 299.0765 | 299.1174 | 298.9342
3084.965 | -20.0755142 | 3.89231883 | 79.7085 | 1.51170115 | 296.8269134 | 298.4056834 | 298.4335831 | 298.3244 | 298.3441 | 298.3771 | 298.4854 | 298.4202 | 298.4226 | 298.4082 | 298.437 | 298.2273 | 298.2241 | 299.3229 | 299.2725 | 298.9488 | 299.3057 | 299.3102 | 298.9387 | 299.3156 | 299.4966 | 298.8758 | 299.084 | 299.1235 | 298.9427
3089.96 | -20.0762361 | 3.89052556 | 79.54366 | 1.50687712 | 296.8262247 | 298.4145109 | 298.4427699 | 298.3316 | 298.3574 | 298.3849 | 298.4935 | 298.429 | 298.4301 | 298.4179 | 298.4462 | 298.2356 | 298.2335 | 299.331 | 299.2794 | 298.9568 | 299.3098 | 299.3151 | 298.9463 | 299.3202 | 299.5027 | 298.8827 | 299.0911 | 299.1275 | 298.9477
3094.952 | -20.0743275 | 3.88871549 | 79.37894 | 1.52218069 | 296.8232039 | 298.4230648 | 298.4512938 | 298.3411 | 298.3675 | 298.3942 | 298.5015 | 298.4385 | 298.4383 | 298.4254 | 298.456 | 298.2434 | 298.2426 | 299.3367 | 299.2859 | 298.9651 | 299.3183 | 299.3216 | 298.9546 | 299.3283 | 299.5087 | 298.8895 | 299.0958 | 299.1324 | 298.954
3099.952 | -20.0754596 | 3.88688824 | 79.21395 | 1.52165259 | 296.8187712 | 298.4325876 | 298.4608015 | 298.3494 | 298.3741 | 298.4022 | 298.511 | 298.4457 | 298.446 | 298.4359 | 298.4649 | 298.2524 | 298.2504 | 299.3427 | 299.2877 | 298.9679 | 299.3254 | 299.3265 | 298.9621 | 299.3331 | 299.5155 | 298.8969 | 299.1019 | 299.139 | 298.9617
3104.972 | -20.0765655 | 3.88504069 | 79.04829 | 1.50739124 | 296.8142199 | 298.4410718 | 298.4692572 | 298.3592 | 298.3851 | 298.4105 | 298.5199 | 298.453 | 298.4547 | 298.4438 | 298.4733 | 298.2604 | 298.2595 | 299.3473 | 299.2939 | 298.9746 | 299.3321 | 299.3343 | 298.9693 | 299.3395 | 299.5225 | 298.9058 | 299.1097 | 299.1479 | 298.9708
3109.98 | -20.0778099 | 3.88318871 | 78.88301 | 1.50997791 | 296.8093062 | 298.450415 | 298.4784998 | 298.3674 | 298.3945 | 298.4192 | 298.5281 | 298.4633 | 298.4625 | 298.4519 | 298.481 | 298.2694 | 298.2679 | 299.3557 | 299.3035 | 298.9818 | 299.3387 | 299.3396 | 298.9758 | 299.346 | 299.5286 | 298.911 | 299.118 | 299.1543 | 298.9769
3114.952 | -20.0780062 | 3.88133827 | 78.71892 | 1.50219461 | 296.8057811 | 298.4596968 | 298.487624 | 298.3787 | 298.4022 | 298.429 | 298.537 | 298.4701 | 298.473 | 298.4606 | 298.4903 | 298.2781 | 298.2749 | 299.3609 | 299.31 | 298.9889 | 299.3436 | 299.346 | 298.9829 | 299.3526 | 299.5345 | 298.9179 | 299.1257 | 299.1607 | 298.9851
3119.99 | -20.0779908 | 3.87945037 | 78.55265 | 1.50674966 | 296.802952 | 298.4675367 | 298.4957502 | 298.385 | 298.4108 | 298.436 | 298.5456 | 298.4811 | 298.4799 | 298.4687 | 298.4982 | 298.2871 | 298.2836 | 299.3675 | 299.3175 | 298.9979 | 299.3503 | 299.3525 | 298.9902 | 299.3574 | 299.5412 | 298.926 | 299.1309 | 299.1677 | 298.9921
3125.017 | -20.0774328 | 3.87756068 | 78.38675 | 1.51859153 | 296.800375 | 298.4770991 | 298.5051078 | 298.3924 | 298.4187 | 298.4476 | 298.5555 | 298.4893 | 298.4888 | 298.4768 | 298.5089 | 298.2948 | 298.2923 | 299.3755 | 299.3245 | 299.0049 | 299.3568 | 299.3598 | 298.9969 | 299.363 | 299.5453 | 298.9317 | 299.1403 | 299.1729 | 298.9999
3130.011 | -20.0786473 | 3.87567394 | 78.22193 | 1.50785681 | 296.7986178 | 298.4861839 | 298.5139887 | 298.401 | 298.4276 | 298.4551 | 298.5634 | 298.4972 | 298.4979 | 298.4873 | 298.516 | 298.305 | 298.3021 | 299.38 | 299.3276 | 299.0114 | 299.3624 | 299.3641 | 299.004 | 299.3693 | 299.5531 | 298.9392 | 299.1444 | 299.1804 | 299.0075
3134.952 | -20.0782879 | 3.87380421 | 78.05886 | 1.49410498 | 296.7974938 | 298.4949046 | 298.5227557 | 298.4109 | 298.4367 | 298.463 | 298.5722 | 298.5063 | 298.5048 | 298.4943 | 298.525 | 298.3126 | 298.3084 | 299.3861 | 299.3354 | 299.0187 | 299.3683 | 299.3705 | 299.0127 | 299.3775 | 299.5568 | 298.9456 | 299.1496 | 299.185 | 299.0122
3139.952 | -20.0778169 | 3.87190253 | 77.89385 | 1.512927 | 296.7944232 | 298.5034651 | 298.5315598 | 298.4176 | 298.4429 | 298.4724 | 298.5811 | 298.5126 | 298.514 | 298.5023 | 298.5325 | 298.3212 | 298.3163 | 299.3925 | 299.3418 | 299.0243 | 299.375 | 299.3758 | 299.0164 | 299.3808 | 299.5614 | 298.9507 | 299.1541 | 299.1864 | 299.0162
3144.992 | -20.0773436 | 3.86998053 | 77.72752 | 1.50722324 | 296.7899494 | 298.5127486 | 298.5404544 | 298.4258 | 298.4528 | 298.4798 | 298.5884 | 298.5218 | 298.5221 | 298.5108 | 298.5411 | 298.3297 | 298.3251 | 299.3977 | 299.3467 | 299.0326 | 299.3787 | 299.3823 | 299.0243 | 299.3856 | 299.5659 | 298.9569 | 299.1605 | 299.1936 | 299.0239
3149.97 | -20.0765085 | 3.86807906 | 77.56325 | 1.50778914 | 296.7856653 | 298.5213325 | 298.5495071 | 298.4362 | 298.4606 | 298.4882 | 298.5968 | 298.5301 | 298.5296 | 298.5194 | 298.5487 | 298.3364 | 298.3337 | 299.4009 | 299.3509 | 299.0407 | 299.3853 | 299.3878 | 299.0311 | 299.3908 | 299.5732 | 298.963 | 299.166 | 299.1998 | 299.0301
3154.952 | -20.0764547 | 3.8661719 | 77.39884 | 1.52940389 | 296.7795753 | 298.5307142 | 298.5584616 | 298.4453 | 298.471 | 298.4973 | 298.6063 | 298.538 | 298.5384 | 298.5288 | 298.5573 | 298.3462 | 298.3414 | 299.4081 | 299.3572 | 299.045 | 299.3901 | 299.3944 | 299.0378 | 299.3965 | 299.5772 | 298.9697 | 299.1713 | 299.205 | 299.0351
3159.968 | -20.0762038 | 3.86425102 | 77.23331 | 1.51739025 | 296.7745944 | 298.5396773 | 298.5671467 | 298.4506 | 298.4792 | 298.5053 | 298.6142 | 298.5484 | 298.5485 | 298.5363 | 298.5676 | 298.3542 | 298.3514 | 299.4161 | 299.3646 | 299.0537 | 299.3961 | 299.398 | 299.0447 | 299.3995 | 299.5827 | 298.974 | 299.1759 | 299.2081 | 299.0418
3164.954 | -20.0770426 | 3.8623385 | 77.06877 | 1.52152818 | 296.7706371 | 298.54819 | 298.5762911 | 298.4643 | 298.4847 | 298.5143 | 298.622 | 298.5548 | 298.5564 | 298.5452 | 298.5748 | 298.3623 | 298.3602 | 299.4206 | 299.3697 | 299.0612 | 299.4018 | 299.4036 | 299.0508 | 299.4056 | 299.5895 | 298.9816 | 299.1824 | 299.2151 | 299.0478
3169.952 | -20.0799617 | 3.86041922 | 76.9038 | 1.51672213 | 296.7648984 | 298.5573173 | 298.584706 | 298.5011 | 298.4913 | 298.5214 | 298.6295 | 298.5642 | 298.5624 | 298.5547 | 298.5818 | 298.37 | 298.3659 | 299.424 | 299.3785 | 299.0684 | 299.4053 | 299.4107 | 299.0573 | 299.4121 | 299.5951 | 298.988 | 299.1897 | 299.2244 | 299.0557
3174.998 | -20.0784695 | 3.85848706 | 76.73727 | 1.5260543 | 296.7585145 | 298.566093 | 298.5939273 | 298.4801 | 298.507 | 298.5303 | 298.6382 | 298.5719 | 298.5708 | 298.5618 | 298.5917 | 298.3784 | 298.3768 | 299.4306 | 299.3828 | 299.0747 | 299.4126 | 299.4141 | 299.0622 | 299.4161 | 299.598 | 298.9921 | 299.1947 | 299.2306 | 299.0637
3179.952 | -20.0782425 | 3.85658446 | 76.57377 | 1.52287506 | 296.7537539 | 298.5757686 | 298.6030806 | 298.4849 | 298.5108 | 298.5387 | 298.6461 | 298.5801 | 298.5806 | 298.5705 | 298.5999 | 298.3872 | 298.3845 | 299.4359 | 299.3854 | 299.0797 | 299.415 | 299.4183 | 299.0691 | 299.4184 | 299.5997 | 298.998 | 299.1992 | 299.232 | 299.0688
3184.971 | -20.0797139 | 3.85466575 | 76.40811 | 1.52073783 | 296.7511466 | 298.5846401 | 298.6122327 | 298.4965 | 298.5164 | 298.5479 | 298.6552 | 298.5887 | 298.588 | 298.579 | 298.6075 | 298.3964 | 298.3951 | 299.4396 | 299.3907 | 299.0854 | 299.4208 | 299.4216 | 299.0727 | 299.4238 | 299.6047 | 299.003 | 299.2035 | 299.2359 | 299.0717
3190.003 | -20.0788628 | 3.85274455 | 76.24204 | 1.50603511 | 296.7483985 | 298.5926308 | 298.6206966 | 298.5022 | 298.5281 | 298.5533 | 298.6636 | 298.5971 | 298.5962 | 298.587 | 298.6154 | 298.4042 | 298.3994 | 299.4464 | 299.3947 | 299.0913 | 299.4262 | 299.4275 | 299.0799 | 299.4279 | 299.6079 | 299.0089 | 299.2066 | 299.2385 | 299.076
3194.959 | -20.0801665 | 3.85085546 | 76.07846 | 1.51421942 | 296.7461716 | 298.601491 | 298.6289621 | 298.5112 | 298.5374 | 298.5621 | 298.6741 | 298.6048 | 298.604 | 298.5945 | 298.6239 | 298.4114 | 298.4091 | 299.449 | 299.4014 | 299.0975 | 299.429 | 299.4299 | 299.0872 | 299.432 | 299.6126 | 299.0125 | 299.2109 | 299.2437 | 299.079
3199.954 | -20.0799225 | 3.84896025 | 75.91359 | 1.50466091 | 296.7466062 | 298.6097313 | 298.6379117 | 298.5184 | 298.5443 | 298.5702 | 298.6811 | 298.6125 | 298.6137 | 298.6034 | 298.6334 | 298.4207 | 298.4171 | 299.4534 | 299.4059 | 299.1031 | 299.4337 | 299.435 | 299.0921 | 299.4355 | 299.6174 | 299.0175 | 299.2182 | 299.2488 | 299.0838
3204.952 | -20.0788497 | 3.84707221 | 75.74864 | 1.51712256 | 296.7479181 | 298.6192413 | 298.6466739 | 298.5263 | 298.5541 | 298.5788 | 298.6887 | 298.6218 | 298.6197 | 298.6109 | 298.6405 | 298.4288 | 298.4252 | 299.4591 | 299.4118 | 299.1102 | 299.4379 | 299.4403 | 299.097 | 299.4398 | 299.6203 | 299.0248 | 299.2218 | 299.2539 | 299.0897
3209.972 | -20.0793361 | 3.84518485 | 75.58295 | 1.51206709 | 296.7478649 | 298.627821 | 298.6557473 | 298.5354 | 298.5617 | 298.5866 | 298.6972 | 298.6305 | 298.629 | 298.6205 | 298.6482 | 298.4358 | 298.4336 | 299.4643 | 299.4166 | 299.1165 | 299.4416 | 299.4457 | 299.1013 | 299.4443 | 299.6264 | 299.0293 | 299.2282 | 299.2585 | 299.0937
3214.952 | -20.0795562 | 3.8433193 | 75.41859 | 1.51829544 | 296.7465493 | 298.6359296 | 298.6634108 | 298.5424 | 298.5695 | 298.5953 | 298.7056 | 298.6366 | 298.6366 | 298.6267 | 298.6551 | 298.4437 | 298.4407 | 299.4676 | 299.4201 | 299.1232 | 299.446 | 299.4492 | 299.1091 | 299.4492 | 299.6299 | 299.035 | 299.2302 | 299.2627 | 299.1012
3219.952 | -20.0793938 | 3.84145372 | 75.25356 | 1.50867435 | 296.7453428 | 298.6447457 | 298.6723996 | 298.5528 | 298.5788 | 298.6027 | 298.715 | 298.6431 | 298.6456 | 298.6354 | 298.6637 | 298.4509 | 298.4511 | 299.472 | 299.4258 | 299.1292 | 299.4501 | 299.4554 | 299.1158 | 299.4523 | 299.6346 | 299.0407 | 299.2348 | 299.27 | 299.1086
3224.952 | -20.0792299 | 3.83960446 | 75.08854 | 1.51181649 | 296.7426328 | 298.6533048 | 298.6810252 | 298.5615 | 298.5881 | 298.6125 | 298.7227 | 298.6526 | 298.6534 | 298.643 | 298.6725 | 298.4605 | 298.4597 | 299.4783 | 299.4301 | 299.1342 | 299.4548 | 299.4606 | 299.1199 | 299.4572 | 299.6393 | 299.0481 | 299.2408 | 299.2775 | 299.1187
3229.952 | -20.0794476 | 3.83776528 | 74.92351 | 1.5232207 | 296.7374317 | 298.6623559 | 298.6899386 | 298.5707 | 298.5944 | 298.6195 | 298.7308 | 298.6605 | 298.6617 | 298.6521 | 298.6801 | 298.4687 | 298.4646 | 299.4823 | 299.4358 | 299.1377 | 299.4607 | 299.4653 | 299.1272 | 299.4618 | 299.6454 | 299.054 | 299.2468 | 299.2849 | 299.1272
3234.954 | -20.075348 | 3.83593901 | 74.75845 | 1.50067249 | 296.7311021 | 298.6710304 | 298.6985639 | 298.5777 | 298.6022 | 298.6275 | 298.7374 | 298.6688 | 298.6687 | 298.6605 | 298.6862 | 298.4774 | 298.4729 | 299.4862 | 299.4386 | 299.1431 | 299.4651 | 299.4699 | 299.1323 | 299.4663 | 299.6504 | 299.0587 | 299.251 | 299.2908 | 299.136
3239.977 | -20.0757058 | 3.83411643 | 74.5927 | 1.49975869 | 296.7250412 | 298.6797272 | 298.7068913 | 298.5865 | 298.6108 | 298.6355 | 298.7458 | 298.6768 | 298.6773 | 298.6678 | 298.6962 | 298.4845 | 298.481 | 299.4908 | 299.4431 | 299.1466 | 299.4692 | 299.476 | 299.1374 | 299.4695 | 299.6548 | 299.0661 | 299.2553 | 299.2965 | 299.1426
3244.99 | -20.0746361 | 3.83230926 | 74.42728 | 1.51618633 | 296.7198996 | 298.6886963 | 298.7160936 | 298.5968 | 298.6191 | 298.6433 | 298.7538 | 298.6857 | 298.6843 | 298.6746 | 298.7056 | 298.4904 | 298.4881 | 299.4923 | 299.4472 | 299.1532 | 299.4726 | 299.4787 | 299.1424 | 299.4718 | 299.6591 | 299.0726 | 299.259 | 299.3021 | 299.1478
3249.952 | -20.0757705 | 3.83053053 | 74.26354 | 1.51283265 | 296.7165653 | 298.6967877 | 298.7243447 | 298.6045 | 298.6265 | 298.6507 | 298.7619 | 298.6929 | 298.6924 | 298.6835 | 298.7113 | 298.4994 | 298.4959 | 299.4984 | 299.4489 | 299.1553 | 299.4785 | 299.4832 | 299.1475 | 299.4752 | 299.6629 | 299.0759 | 299.2615 | 299.3061 | 299.1552
3254.952 | -20.0756728 | 3.8287515 | 74.09855 | 1.50830752 | 296.7138848 | 298.7054355 | 298.7324522 | 298.6105 | 298.6357 | 298.6591 | 298.7684 | 298.6991 | 298.7001 | 298.6908 | 298.7185 | 298.5061 | 298.5051 | 299.5021 | 299.4526 | 299.1608 | 299.4802 | 299.4886 | 299.1515 | 299.4793 | 299.6661 | 299.0817 | 299.2661 | 299.3082 | 299.1607
3259.952 | -20.0767448 | 3.82697879 | 73.93354 | 1.51435535 | 296.7096114 | 298.7138048 | 298.7413915 | 298.6196 | 298.6439 | 298.6675 | 298.7784 | 298.7102 | 298.7099 | 298.6984 | 298.7287 | 298.5148 | 298.5105 | 299.5037 | 299.4574 | 299.1665 | 299.4839 | 299.4901 | 299.1576 | 299.4829 | 299.6684 | 299.0867 | 299.2685 | 299.3107 | 299.1632
3264.952 | -20.075054 | 3.82523288 | 73.76855 | 1.52540306 | 296.7064205 | 298.7222544 | 298.7494049 | 298.6256 | 298.6526 | 298.676 | 298.7854 | 298.7174 | 298.7155 | 298.7066 | 298.7321 | 298.5218 | 298.5198 | 299.5058 | 299.4586 | 299.1721 | 299.4873 | 299.4944 | 299.1617 | 299.488 | 299.673 | 299.0914 | 299.2713 | 299.3143 | 299.1691
3270 | -20.0764816 | 3.82347601 | 73.60197 | 1.50178329 | 296.7036956 | 298.7314295 | 298.7585075 | 298.6358 | 298.661 | 298.6857 | 298.7949 | 298.7244 | 298.7236 | 298.7137 | 298.743 | 298.5303 | 298.5281 | 299.511 | 299.4647 | 299.1776 | 299.4908 | 299.498 | 299.1664 | 299.4899 | 299.676 | 299.0961 | 299.2737 | 299.3149 | 299.1738
3274.957 | -20.0774775 | 3.82177164 | 73.43838 | 1.50367966 | 296.7015073 | 298.7394594 | 298.7668102 | 298.642 | 298.6688 | 298.6939 | 298.802 | 298.7319 | 298.7312 | 298.7221 | 298.7496 | 298.5386 | 298.5354 | 299.5139 | 299.4674 | 299.185 | 299.4939 | 299.5001 | 299.1731 | 299.4937 | 299.6794 | 299.1024 | 299.275 | 299.3145 | 299.1756
3279.971 | -20.0768041 | 3.82005794 | 73.27291 | 1.51526781 | 296.700814 | 298.7484935 | 298.7751704 | 298.6498 | 298.6766 | 298.7018 | 298.8126 | 298.7387 | 298.7395 | 298.7288 | 298.7595 | 298.5453 | 298.5447 | 299.5185 | 299.4719 | 299.1893 | 299.4975 | 299.5067 | 299.1797 | 299.4962 | 299.6828 | 299.1064 | 299.2799 | 299.316 | 299.1801
3284.952 | -20.078017 | 3.81837384 | 73.10852 | 1.52457889 | 296.7019341 | 298.7570314 | 298.7840256 | 298.6629 | 298.6843 | 298.7081 | 298.8193 | 298.7481 | 298.7475 | 298.7385 | 298.7656 | 298.5542 | 298.5529 | 299.5204 | 299.4756 | 299.1959 | 299.4985 | 299.5086 | 299.1846 | 299.501 | 299.6874 | 299.1122 | 299.2821 | 299.3216 | 299.182
3289.966 | -20.0768618 | 3.81669125 | 72.94306 | 1.50438654 | 296.7018725 | 298.7635946 | 298.792023 | 298.6745 | 298.6921 | 298.7135 | 298.8268 | 298.7569 | 298.755 | 298.7461 | 298.7739 | 298.5622 | 298.5581 | 299.5226 | 299.4749 | 299.1985 | 299.5031 | 299.5113 | 299.1873 | 299.5042 | 299.6897 | 299.1162 | 299.2827 | 299.3225 | 299.187
3294.954 | -20.0781578 | 3.81503708 | 72.77844 | 1.5223539 | 296.7020679 | 298.6921054 | 298.7551695 | 298.6496 | 298.6672 | 298.6869 | 298.796 | 298.7291 | 298.7349 | 298.7119 | 298.7437 | 298.5356 | 298.535 | 299.5191 | 299.4713 | 299.1967 | 299.5042 | 299.5153 | 299.1924 | 299.5075 | 299.6951 | 299.1212 | 299.2897 | 299.3305 | 299.1952
3300.005 | -20.0785295 | 3.813374 | 72.61174 | 1.51082392 | 296.7016437 | 298.5561727 | 298.6371684 | 298.5492 | 298.5748 | 298.5936 | 298.7014 | 298.6394 | 298.6516 | 298.6164 | 298.6556 | 298.4473 | 298.451 | 299.5154 | 299.4667 | 299.187 | 299.5055 | 299.5146 | 299.1858 | 299.5088 | 299.6965 | 299.1192 | 299.2947 | 299.3368 | 299.1954
3304.952 | -20.0790559 | 3.81176001 | 72.44846 | 1.50896348 | 296.7009833 | 298.4164 | 298.4986713 | 298.4318 | 298.4594 | 298.4792 | 298.5856 | 298.5277 | 298.5431 | 298.5028 | 298.5472 | 298.3345 | 298.3416 | 299.5169 | 299.4675 | 299.1713 | 299.5069 | 299.5173 | 299.1702 | 299.5134 | 299.7018 | 299.1083 | 299.2994 | 299.3424 | 299.1839
3309.962 | -20.0784325 | 3.81013891 | 72.28311 | 1.50568689 | 296.7003606 | 298.2709575 | 298.3600927 | 298.301 | 298.3396 | 298.3621 | 298.4654 | 298.4134 | 298.4316 | 298.3867 | 298.4336 | 298.2158 | 298.2273 | 299.5199 | 299.4754 | 299.1537 | 299.5102 | 299.523 | 299.1511 | 299.5168 | 299.7016 | 299.0881 | 299.3051 | 299.3471 | 299.1666
3314.996 | -20.0790736 | 3.80851628 | 72.11697 | 1.51488179 | 296.7005241 | 298.1319554 | 298.2178982 | 298.1851 | 298.2126 | 298.2383 | 298.3422 | 298.2931 | 298.3127 | 298.2687 | 298.3172 | 298.0967 | 298.1081 | 299.5231 | 299.4757 | 299.1283 | 299.5128 | 299.525 | 299.1235 | 299.5205 | 299.704 | 299.062 | 299.3092 | 299.3489 | 299.1438
3319.975 | -20.077716 | 3.80692897 | 71.95265 | 1.5139705 | 296.7003787 | 298.0027814 | 298.0855762 | 298.0649 | 298.0914 | 298.1265 | 298.2283 | 298.1819 | 298.2026 | 298.1551 | 298.2055 | 297.9793 | 297.9922 | 299.5232 | 299.4753 | 299.0985 | 299.5168 | 299.5257 | 299.095 | 299.5239 | 299.7071 | 299.034 | 299.3153 | 299.3526 | 299.1188
3324.976 | -20.0814155 | 3.80533743 | 71.78758 | 1.52518385 | 296.7010736 | 297.8861364 | 297.965974 | 297.9525 | 297.9845 | 298.0207 | 298.1195 | 298.0743 | 298.0957 | 298.052 | 298.1007 | 297.8723 | 297.8887 | 299.5227 | 299.4743 | 299.065 | 299.5176 | 299.5244 | 299.0615 | 299.5255 | 299.7053 | 299.0021 | 299.3191 | 299.3539 | 299.0898
3329.962 | -20.0783671 | 3.80377604 | 71.62302 | 1.50993984 | 296.7022845 | 297.7689501 | 297.8521738 | 297.8444 | 297.88 | 297.9212 | 298.0181 | 297.9747 | 297.9966 | 297.9494 | 298.0028 | 297.7725 | 297.7876 | 299.5236 | 299.4704 | 299.0355 | 299.5201 | 299.5192 | 299.0281 | 299.5289 | 299.7008 | 298.9692 | 299.3256 | 299.3502 | 299.058
3334.968 | -20.0792699 | 3.80220624 | 71.4578 | 1.52159366 | 296.7031015 | 297.7141568 | 297.7628367 | 297.761 | 297.7932 | 297.8409 | 297.9362 | 297.8972 | 297.9119 | 297.8788 | 297.9274 | 297.689 | 297.7056 | 299.5218 | 299.4637 | 298.9972 | 299.5194 | 299.5133 | 298.9919 | 299.5306 | 299.6957 | 298.9352 | 299.3272 | 299.3501 | 299.0263
3339.956 | -20.078628 | 3.80067476 | 71.29317 | 1.51809176 | 296.7037567 | 297.7678878 | 297.7876871 | 297.775 | 297.7933 | 297.8497 | 297.9474 | 297.9004 | 297.9101 | 297.8894 | 297.9326 | 297.689 | 297.7041 | 299.5203 | 299.4522 | 298.9664 | 299.5207 | 299.5027 | 298.9617 | 299.5313 | 299.6888 | 298.9063 | 299.3298 | 299.3473 | 298.9987
3344.956 | -20.0785526 | 3.79913783 | 71.12816 | 1.52632343 | 296.7042945 | 297.8164019 | 297.8394485 | 297.8025 | 297.8296 | 297.8851 | 297.9829 | 297.9337 | 297.9393 | 297.9208 | 297.9626 | 297.7224 | 297.733 | 299.5187 | 299.445 | 298.9506 | 299.5204 | 299.4945 | 298.9458 | 299.5323 | 299.6811 | 298.8863 | 299.3331 | 299.3406 | 298.9807
3349.973 | -20.07799 | 3.79761636 | 70.96258 | 1.51839019 | 296.7060621 | 297.8510791 | 297.8766725 | 297.8314 | 297.8566 | 297.9122 | 298.0103 | 297.9621 | 297.9658 | 297.9495 | 297.9875 | 297.751 | 297.7603 | 299.5195 | 299.4382 | 298.9376 | 299.5203 | 299.4867 | 298.9344 | 299.5327 | 299.6758 | 298.8737 | 299.3306 | 299.3356 | 298.9682
3354.952 | -20.0790367 | 3.79612185 | 70.79825 | 1.51714668 | 296.7091282 | 297.8761463 | 297.9036507 | 297.8539 | 297.8791 | 297.9348 | 298.0332 | 297.9826 | 297.9877 | 297.9684 | 298.0065 | 297.7713 | 297.7796 | 299.5202 | 299.4325 | 298.9307 | 299.5178 | 299.4798 | 298.9267 | 299.5332 | 299.669 | 298.8642 | 299.3318 | 299.3278 | 298.9615
3359.957 | -20.0785757 | 3.79463276 | 70.63307 | 1.50535796 | 296.7121033 | 297.893282 | 297.9232685 | 297.8705 | 297.8962 | 297.9469 | 298.0472 | 297.9971 | 298.0033 | 297.9831 | 298.0197 | 297.7879 | 297.7933 | 299.5182 | 299.427 | 298.9242 | 299.5201 | 299.4736 | 298.9189 | 299.5296 | 299.6624 | 298.8565 | 299.33 | 299.3207 | 298.9535
3364.953 | -20.0782117 | 3.79315967 | 70.46818 | 1.50900473 | 296.715881 | 297.9100917 | 297.9399762 | 297.8821 | 297.9098 | 297.9623 | 298.0593 | 298.0106 | 298.0167 | 297.9953 | 298.0316 | 297.8015 | 297.8072 | 299.5168 | 299.4214 | 298.9201 | 299.5178 | 299.4687 | 298.914 | 299.5295 | 299.6552 | 298.8516 | 299.3277 | 299.3139 | 298.9442
3369.972 | -20.0774513 | 3.79169899 | 70.30255 | 1.49619356 | 296.7199979 | 297.923236 | 297.9533457 | 297.8942 | 297.9219 | 297.9721 | 298.0724 | 298.0228 | 298.0261 | 298.0053 | 298.0432 | 297.8101 | 297.8161 | 299.5142 | 299.4146 | 298.9147 | 299.5149 | 299.4619 | 298.9106 | 299.527 | 299.6475 | 298.8458 | 299.324 | 299.3026 | 298.9368
3374.976 | -20.0790521 | 3.7902469 | 70.13739 | 1.5278425 | 296.7226116 | 297.9355338 | 297.9660977 | 297.9046 | 297.9315 | 297.9807 | 298.0831 | 298.0307 | 298.0338 | 298.015 | 298.0512 | 297.8215 | 297.8277 | 299.5139 | 299.4073 | 298.9125 | 299.5124 | 299.4531 | 298.9058 | 299.5243 | 299.6415 | 298.8406 | 299.3191 | 299.2938 | 298.9306
3379.974 | -20.0798817 | 3.78881251 | 69.97243 | 1.50790865 | 296.723642 | 297.9466059 | 297.9774476 | 297.9111 | 297.9442 | 297.9902 | 298.0915 | 298.0393 | 298.0457 | 298.0253 | 298.0605 | 297.8321 | 297.8353 | 299.5099 | 299.4033 | 298.9089 | 299.509 | 299.4457 | 298.9035 | 299.5203 | 299.6348 | 298.8383 | 299.313 | 299.2847 | 298.925
3384.952 | -20.0804266 | 3.78739395 | 69.80812 | 1.51808154 | 296.7252851 | 297.957429 | 297.9880075 | 297.9213 | 297.9493 | 297.9987 | 298.1003 | 298.0477 | 298.054 | 298.033 | 298.0686 | 297.8394 | 297.845 | 299.5075 | 299.3974 | 298.9078 | 299.5032 | 299.441 | 298.8996 | 299.5171 | 299.6298 | 298.8316 | 299.3079 | 299.2758 | 298.9191
3389.952 | -20.0806136 | 3.78598626 | 69.64309 | 1.52656019 | 296.7260536 | 297.9672297 | 297.9982961 | 297.9277 | 297.9581 | 298.006 | 298.1083 | 298.0563 | 298.0613 | 298.0408 | 298.0763 | 297.847 | 297.8533 | 299.5041 | 299.3933 | 298.9032 | 299.4988 | 299.4334 | 298.8965 | 299.5131 | 299.6241 | 298.8277 | 299.3028 | 299.2666 | 298.9151
3394.952 | -20.0790044 | 3.78458831 | 69.47806 | 1.51052817 | 296.7248276 | 297.9770078 | 298.0076671 | 297.9369 | 297.9666 | 298.0146 | 298.1171 | 298.0627 | 298.0696 | 298.0492 | 298.0838 | 297.8564 | 297.8607 | 299.5018 | 299.3882 | 298.9039 | 299.4966 | 299.4274 | 298.895 | 299.5104 | 299.619 | 298.8273 | 299.2979 | 299.26 | 298.9124
3399.971 | -20.0806736 | 3.78319436 | 69.3124 | 1.52930495 | 296.7237222 | 297.986833 | 298.0175989 | 297.9496 | 297.9736 | 298.0222 | 298.1253 | 298.0715 | 298.0766 | 298.0553 | 298.0931 | 297.8633 | 297.8668 | 299.4983 | 299.385 | 298.9009 | 299.4925 | 299.425 | 298.8938 | 299.5051 | 299.6147 | 298.8264 | 299.2926 | 299.257 | 298.9109
3404.952 | -20.0781763 | 3.78182618 | 69.14801 | 1.5207327 | 296.7223294 | 297.9968675 | 298.0269586 | 297.9478 | 297.9819 | 298.0303 | 298.133 | 298.0795 | 298.0836 | 298.0638 | 298.0991 | 297.872 | 297.8753 | 299.4948 | 299.3793 | 298.8992 | 299.489 | 299.4204 | 298.891 | 299.5023 | 299.614 | 298.826 | 299.2915 | 299.2536 | 298.9102
3409.975 | -20.0803919 | 3.78045113 | 68.98222 | 1.51405455 | 296.7214229 | 298.0063434 | 298.0370425 | 297.9627 | 297.9929 | 298.0366 | 298.1416 | 298.0852 | 298.0893 | 298.071 | 298.1069 | 297.8803 | 297.8841 | 299.4903 | 299.377 | 298.9003 | 299.4858 | 299.4179 | 298.8928 | 299.5002 | 299.611 | 298.825 | 299.288 | 299.2521 | 298.9108
3414.952 | -20.0791475 | 3.77910444 | 68.81796 | 1.5391915 | 296.720246 | 298.0158394 | 298.0458564 | 297.968 | 298.0004 | 298.0444 | 298.1475 | 298.0922 | 298.0996 | 298.0805 | 298.1138 | 297.8871 | 297.8912 | 299.4872 | 299.3742 | 298.8982 | 299.4821 | 299.4151 | 298.8917 | 299.4961 | 299.61 | 298.8245 | 299.2863 | 299.2522 | 298.9112
3419.952 | -20.0781793 | 3.77775761 | 68.65294 | 1.51291812 | 296.7196674 | 298.0249942 | 298.0552494 | 297.9806 | 298.0099 | 298.0519 | 298.1555 | 298.1024 | 298.1065 | 298.0875 | 298.1214 | 297.8949 | 297.8984 | 299.4856 | 299.3691 | 298.8993 | 299.4788 | 299.4125 | 298.8908 | 299.4949 | 299.6061 | 298.8245 | 299.2858 | 299.2528 | 298.9146
3424.994 | -20.0794492 | 3.77641027 | 68.48653 | 1.51903276 | 296.7185607 | 298.0334978 | 298.0641145 | 297.9905 | 298.0176 | 298.059 | 298.1642 | 298.1076 | 298.1129 | 298.0927 | 298.1294 | 297.9019 | 297.9054 | 299.4825 | 299.3669 | 298.8978 | 299.4763 | 299.4091 | 298.8933 | 299.4922 | 299.6041 | 298.8264 | 299.2835 | 299.2517 | 298.917
3429.952 | -20.0780901 | 3.77509312 | 68.3229 | 1.51255684 | 296.7174397 | 298.0430799 | 298.0733508 | 297.998 | 298.025 | 298.0675 | 298.1708 | 298.1155 | 298.1209 | 298.1012 | 298.1368 | 297.9099 | 297.9128 | 299.4792 | 299.3657 | 298.8988 | 299.4729 | 299.4085 | 298.893 | 299.4898 | 299.6017 | 298.8273 | 299.2804 | 299.2508 | 298.9195
3434.952 | -20.0779285 | 3.77376949 | 68.15789 | 1.50254317 | 296.7170763 | 298.0518016 | 298.0822287 | 298.0061 | 298.0322 | 298.0769 | 298.179 | 298.1219 | 298.1275 | 298.1084 | 298.1436 | 297.9166 | 297.9205 | 299.4772 | 299.3632 | 298.9009 | 299.4701 | 299.4053 | 298.8946 | 299.4872 | 299.6006 | 298.83 | 299.28 | 299.2515 | 298.9218
3439.952 | -20.0789974 | 3.77245668 | 67.99286 | 1.52317738 | 296.7173005 | 298.0614159 | 298.0912309 | 298.0153 | 298.0406 | 298.0838 | 298.1867 | 298.1321 | 298.1353 | 298.1171 | 298.1519 | 297.9246 | 297.9268 | 299.4748 | 299.3599 | 298.9005 | 299.4664 | 299.4034 | 298.8943 | 299.4828 | 299.5987 | 298.831 | 299.2759 | 299.2487 | 298.9209
3444.968 | -20.0785872 | 3.77114221 | 67.82732 | 1.51856979 | 296.7176442 | 298.0697286 | 298.1003399 | 298.0235 | 298.0486 | 298.0899 | 298.1953 | 298.1395 | 298.1415 | 298.1241 | 298.1583 | 297.9315 | 297.9357 | 299.4717 | 299.356 | 298.9017 | 299.4627 | 299.4016 | 298.8953 | 299.4833 | 299.5984 | 298.8325 | 299.2754 | 299.249 | 298.9246
3449.951 | -20.0781593 | 3.76984682 | 67.66286 | 1.51610389 | 296.7182403 | 298.0790115 | 298.1089412 | 298.0313 | 298.058 | 298.0976 | 298.2018 | 298.1467 | 298.15 | 298.131 | 298.1644 | 297.9396 | 297.9416 | 299.4693 | 299.3574 | 298.9033 | 299.461 | 299.3992 | 298.8973 | 299.4787 | 299.5954 | 298.833 | 299.2735 | 299.2478 | 298.9275
3454.972 | -20.0770619 | 3.76854682 | 67.49716 | 1.53251487 | 296.7189847 | 298.0881466 | 298.1178017 | 298.0389 | 298.0656 | 298.1056 | 298.2122 | 298.1535 | 298.1588 | 298.1378 | 298.173 | 297.9473 | 297.9488 | 299.4666 | 299.3548 | 298.9039 | 299.4596 | 299.3978 | 298.8986 | 299.4789 | 299.5948 | 298.8357 | 299.2715 | 299.2456 | 298.9288
3460.004 | -20.0763515 | 3.76724698 | 67.33111 | 1.51194142 | 296.7182106 | 298.0968225 | 298.1270021 | 298.0456 | 298.0714 | 298.1134 | 298.2177 | 298.1625 | 298.165 | 298.1452 | 298.1805 | 297.9532 | 297.9563 | 299.4641 | 299.351 | 298.9072 | 299.4579 | 299.395 | 298.9004 | 299.477 | 299.5946 | 298.8368 | 299.2681 | 299.2448 | 298.9296
3464.973 | -20.0787696 | 3.76595991 | 67.16711 | 1.51234976 | 296.7162178 | 298.1055253 | 298.1347799 | 298.0416 | 298.0792 | 298.1195 | 298.2257 | 298.1698 | 298.1727 | 298.1515 | 298.1844 | 297.9607 | 297.9641 | 299.4616 | 299.3511 | 298.9073 | 299.4547 | 299.3948 | 298.9021 | 299.4763 | 299.5928 | 298.8394 | 299.2666 | 299.2442 | 298.9318
3469.96 | -20.0775567 | 3.76467648 | 67.00253 | 1.52475824 | 296.7132214 | 298.1149157 | 298.1443445 | 298.0619 | 298.0874 | 298.129 | 298.2343 | 298.1765 | 298.1799 | 298.1587 | 298.1943 | 297.9682 | 297.973 | 299.459 | 299.3481 | 298.9111 | 299.4526 | 299.3935 | 298.9048 | 299.4745 | 299.5917 | 298.8409 | 299.2637 | 299.2436 | 298.9332
3474.952 | -20.0768441 | 3.76339778 | 66.83779 | 1.51529116 | 296.7100719 | 298.1234126 | 298.1531551 | 298.0713 | 298.0961 | 298.1386 | 298.2411 | 298.183 | 298.188 | 298.1667 | 298.2014 | 297.9762 | 297.9797 | 299.4585 | 299.3433 | 298.9081 | 299.4509 | 299.3926 | 298.9055 | 299.473 | 299.5916 | 298.8439 | 299.2613 | 299.2434 | 298.9353
3479.957 | -20.0764431 | 3.762118 | 66.67262 | 1.51279499 | 296.7073768 | 298.132373 | 298.1617043 | 298.0787 | 298.1031 | 298.1423 | 298.2502 | 298.1928 | 298.1943 | 298.1749 | 298.2088 | 297.9842 | 297.9867 | 299.4554 | 299.3425 | 298.9084 | 299.4485 | 299.3925 | 298.9093 | 299.4726 | 299.5909 | 298.8465 | 299.2593 | 299.2409 | 298.9384
3484.971 | -20.0776429 | 3.76083918 | 66.50715 | 1.51505194 | 296.70474 | 298.1419983 | 298.1711877 | 298.0863 | 298.1143 | 298.1502 | 298.2558 | 298.2013 | 298.2027 | 298.1837 | 298.2152 | 297.9923 | 297.9955 | 299.454 | 299.343 | 298.9124 | 299.4479 | 299.3899 | 298.9093 | 299.4689 | 299.5902 | 298.8473 | 299.2571 | 299.2402 | 298.9388
3489.952 | -20.0775944 | 3.75956905 | 66.34276 | 1.52401906 | 296.7017679 | 298.1501837 | 298.1796722 | 298.0954 | 298.12 | 298.1587 | 298.2647 | 298.2079 | 298.2091 | 298.1903 | 298.2242 | 297.9987 | 298.0035 | 299.4526 | 299.3424 | 298.9138 | 299.4461 | 299.3898 | 298.913 | 299.4698 | 299.5897 | 298.8508 | 299.2583 | 299.2397 | 298.9407
3494.965 | -20.0776214 | 3.75829362 | 66.17732 | 1.51030338 | 296.6997284 | 298.1591108 | 298.1887452 | 298.103 | 298.1284 | 298.1676 | 298.2717 | 298.2142 | 298.2173 | 298.1974 | 298.2313 | 298.0084 | 298.01 | 299.452 | 299.3438 | 298.9207 | 299.4465 | 299.3903 | 298.9164 | 299.4683 | 299.5905 | 298.8546 | 299.2571 | 299.2414 | 298.9442
3499.977 | -20.0779438 | 3.75701412 | 66.01191 | 1.52321784 | 296.6999227 | 298.1680504 | 298.1973835 | 298.1111 | 298.1369 | 298.1748 | 298.2793 | 298.2231 | 298.2256 | 298.2058 | 298.2391 | 298.0158 | 298.0171 | 299.4505 | 299.3436 | 298.9224 | 299.4452 | 299.3913 | 298.919 | 299.4676 | 299.5894 | 298.8566 | 299.2574 | 299.2408 | 298.9473
3504.952 | -20.0786757 | 3.75574908 | 65.84772 | 1.51869215 | 296.6994975 | 298.1764567 | 298.205623 | 298.1188 | 298.1429 | 298.1817 | 298.2859 | 298.2302 | 298.2321 | 298.2128 | 298.2469 | 298.024 | 298.025 | 299.4495 | 299.344 | 298.9245 | 299.4441 | 299.3916 | 298.9205 | 299.467 | 299.5907 | 298.8585 | 299.2561 | 299.2408 | 298.9487
3509.96 | -20.0794199 | 3.75447313 | 65.68243 | 1.50775552 | 296.6969051 | 298.185837 | 298.2151234 | 298.1265 | 298.1529 | 298.1909 | 298.2957 | 298.2369 | 298.2408 | 298.2212 | 298.2544 | 298.0314 | 298.0332 | 299.4505 | 299.3441 | 298.9263 | 299.4424 | 299.3907 | 298.9253 | 299.4679 | 299.5918 | 298.8615 | 299.2545 | 299.2396 | 298.9518
3514.991 | -20.0788704 | 3.75319586 | 65.51639 | 1.50763561 | 296.6946554 | 298.1942871 | 298.2239326 | 298.1352 | 298.159 | 298.1981 | 298.3041 | 298.2455 | 298.248 | 298.2292 | 298.2628 | 298.0384 | 298.041 | 299.4476 | 299.3427 | 298.9303 | 299.4422 | 299.3882 | 298.9258 | 299.465 | 299.5904 | 298.8654 | 299.2541 | 299.2392 | 298.9536
3519.952 | -20.0791421 | 3.75193297 | 65.35265 | 1.50673414 | 296.6915213 | 298.2028654 | 298.2317968 | 298.1426 | 298.1676 | 298.2045 | 298.3104 | 298.2519 | 298.2547 | 298.2365 | 298.2699 | 298.0461 | 298.0488 | 299.4495 | 299.3421 | 298.9333 | 299.4408 | 299.3905 | 298.9299 | 299.4654 | 299.5925 | 298.8665 | 299.2522 | 299.2387 | 298.958
3524.952 | -20.0796008 | 3.75065815 | 65.18762 | 1.51695352 | 296.6880826 | 298.2117463 | 298.2409633 | 298.1508 | 298.1761 | 298.2133 | 298.318 | 298.2611 | 298.2629 | 298.2436 | 298.2775 | 298.0538 | 298.0561 | 299.4469 | 299.3427 | 298.9379 | 299.4414 | 299.3881 | 298.9332 | 299.4667 | 299.5913 | 298.8712 | 299.2521 | 299.2389 | 298.959
3529.983 | -20.0796254 | 3.74937719 | 65.02157 | 1.522133 | 296.6838005 | 298.2207506 | 298.2499477 | 298.1582 | 298.1837 | 298.2218 | 298.3278 | 298.2684 | 298.2701 | 298.2531 | 298.2849 | 298.0615 | 298.0656 | 299.4481 | 299.3445 | 298.9385 | 299.4427 | 299.3908 | 298.9362 | 299.4674 | 299.5926 | 298.8734 | 299.2506 | 299.2362 | 298.9614
3534.993 | -20.0799202 | 3.74809803 | 64.85621 | 1.50918043 | 296.6797494 | 298.2292426 | 298.2583612 | 298.165 | 298.193 | 298.2306 | 298.3349 | 298.2754 | 298.2787 | 298.259 | 298.2923 | 298.0703 | 298.0736 | 299.4475 | 299.3442 | 298.9437 | 299.4423 | 299.3902 | 298.939 | 299.4669 | 299.5929 | 298.8773 | 299.2483 | 299.2325 | 298.9619
3539.959 | -20.0804004 | 3.7468266 | 64.6923 | 1.52827847 | 296.6756625 | 298.2378444 | 298.2668269 | 298.1737 | 298.1994 | 298.2378 | 298.3428 | 298.2823 | 298.2843 | 298.2679 | 298.2996 | 298.0762 | 298.0781 | 299.4485 | 299.3453 | 298.9475 | 299.4412 | 299.3903 | 298.9426 | 299.464 | 299.5906 | 298.8787 | 299.2432 | 299.2306 | 298.9636
3544.981 | -20.0786542 | 3.74554308 | 64.52656 | 1.51367677 | 296.6722937 | 298.2457181 | 298.2751757 | 298.1817 | 298.2069 | 298.2448 | 298.3506 | 298.2911 | 298.2944 | 298.2757 | 298.3072 | 298.0857 | 298.0874 | 299.4486 | 299.3449 | 298.9491 | 299.4421 | 299.3927 | 298.9464 | 299.4664 | 299.5924 | 298.8832 | 299.2427 | 299.2309 | 298.9673
3549.961 | -20.0800518 | 3.74426221 | 64.36218 | 1.52685679 | 296.6701965 | 298.2551988 | 298.283798 | 298.1908 | 298.2148 | 298.252 | 298.3573 | 298.2986 | 298.2993 | 298.2824 | 298.3154 | 298.0921 | 298.0946 | 299.4489 | 299.347 | 298.9521 | 299.443 | 299.3926 | 298.9497 | 299.4666 | 299.5946 | 298.8876 | 299.2448 | 299.2313 | 298.9703
3554.952 | -20.0815733 | 3.74297885 | 64.19744 | 1.52424996 | 296.6701297 | 298.2633309 | 298.2923609 | 298.1962 | 298.2236 | 298.257 | 298.3662 | 298.306 | 298.3096 | 298.29 | 298.3221 | 298.0999 | 298.1019 | 299.4486 | 299.3484 | 298.9584 | 299.443 | 299.3944 | 298.955 | 299.467 | 299.5975 | 298.8904 | 299.2428 | 299.2293 | 298.9734
3559.952 | -20.0804381 | 3.74169027 | 64.0324 | 1.51616296 | 296.6709105 | 298.2716115 | 298.3005271 | 298.2038 | 298.2311 | 298.2681 | 298.3732 | 298.313 | 298.3162 | 298.2981 | 298.3303 | 298.1068 | 298.1091 | 299.4493 | 299.3493 | 298.9617 | 299.4451 | 299.3952 | 298.9576 | 299.4686 | 299.5963 | 298.8951 | 299.2411 | 299.2269 | 298.9743
3564.973 | -20.0792922 | 3.74039164 | 63.86669 | 1.5148159 | 296.6690324 | 298.2806447 | 298.3096915 | 298.212 | 298.2388 | 298.2737 | 298.3816 | 298.3218 | 298.3248 | 298.3059 | 298.3388 | 298.1143 | 298.1175 | 299.4491 | 299.3505 | 298.9672 | 299.4446 | 299.3961 | 298.962 | 299.4679 | 299.5961 | 298.8976 | 299.2404 | 299.2267 | 298.9766
3569.952 | -20.0772543 | 3.73909807 | 63.70237 | 1.52570222 | 296.6645039 | 298.2888167 | 298.3179213 | 298.22 | 298.2469 | 298.2827 | 298.3892 | 298.3284 | 298.3315 | 298.314 | 298.3463 | 298.1226 | 298.1248 | 299.4509 | 299.3518 | 298.9709 | 299.4479 | 299.398 | 298.9642 | 299.4691 | 299.5991 | 298.9018 | 299.2403 | 299.2284 | 298.9784
3574.983 | -20.080432 | 3.73778598 | 63.53631 | 1.52135373 | 296.6599865 | 298.2979161 | 298.3265421 | 298.2298 | 298.2554 | 298.2893 | 298.3982 | 298.3366 | 298.3391 | 298.3207 | 298.3541 | 298.1318 | 298.1325 | 299.4509 | 299.3565 | 298.9757 | 299.4481 | 299.4007 | 298.97 | 299.4699 | 299.6016 | 298.9052 | 299.2428 | 299.232 | 298.9824
3579.959 | -20.0801326 | 3.73649131 | 63.37208 | 1.5198461 | 296.6563069 | 298.3060547 | 298.3346449 | 298.2367 | 298.2651 | 298.298 | 298.4054 | 298.344 | 298.3456 | 298.3295 | 298.3615 | 298.1404 | 298.1403 | 299.455 | 299.357 | 298.979 | 299.4503 | 299.4014 | 298.973 | 299.471 | 299.6028 | 298.9072 | 299.2426 | 299.23 | 298.9864
3584.952 | -20.0784056 | 3.73517769 | 63.20729 | 1.52772211 | 296.6532001 | 298.314819 | 298.3430995 | 298.243 | 298.2723 | 298.3052 | 298.4145 | 298.3516 | 298.3552 | 298.3379 | 298.3699 | 298.1461 | 298.1491 | 299.4547 | 299.3589 | 298.9833 | 299.4505 | 299.4022 | 298.9781 | 299.472 | 299.602 | 298.9111 | 299.2409 | 299.2298 | 298.9882
3589.97 | -20.0788928 | 3.73385886 | 63.04167 | 1.50780189 | 296.6498607 | 298.3234185 | 298.3520102 | 298.2511 | 298.2789 | 298.3147 | 298.422 | 298.3595 | 298.3621 | 298.3445 | 298.3758 | 298.1545 | 298.1576 | 299.4558 | 299.3613 | 298.9875 | 299.4513 | 299.4041 | 298.9821 | 299.4731 | 299.6035 | 298.9136 | 299.2398 | 299.2307 | 298.9882
3595.004 | -20.0785334 | 3.73253006 | 62.87553 | 1.5085428 | 296.6460939 | 298.3315078 | 298.360287 | 298.2608 | 298.2882 | 298.3213 | 298.4293 | 298.3686 | 298.3691 | 298.3524 | 298.3862 | 298.1616 | 298.1638 | 299.4581 | 299.3657 | 298.9908 | 299.4526 | 299.408 | 298.9867 | 299.4746 | 299.6061 | 298.9193 | 299.2436 | 299.2326 | 298.9927
3599.952 | -20.0778284 | 3.73121559 | 62.71224 | 1.51811676 | 296.6424713 | 298.3397593 | 298.3684689 | 298.2676 | 298.2961 | 298.3281 | 298.4362 | 298.3754 | 298.3777 | 298.3596 | 298.3932 | 298.1691 | 298.1714 | 299.4571 | 299.3658 | 298.9982 | 299.454 | 299.4097 | 298.9911 | 299.4757 | 299.6073 | 298.9226 | 299.2432 | 299.2345 | 298.9963
3604.985 | -20.0804912 | 3.72987155 | 62.54611 | 1.51428964 | 296.639467 | 298.3479662 | 298.3765834 | 298.2756 | 298.3034 | 298.336 | 298.443 | 298.3819 | 298.384 | 298.367 | 298.398 | 298.178 | 298.1788 | 299.4601 | 299.3701 | 298.9997 | 299.457 | 299.412 | 298.9961 | 299.477 | 299.6116 | 298.9276 | 299.244 | 299.2362 | 299.0018
3609.954 | -20.0799948 | 3.7285445 | 62.38211 | 1.51447604 | 296.6366966 | 298.3563901 | 298.3850238 | 298.2828 | 298.3095 | 298.3431 | 298.4508 | 298.3902 | 298.3926 | 298.3754 | 298.4077 | 298.1852 | 298.1857 | 299.4599 | 299.3711 | 299.0036 | 299.4567 | 299.4164 | 298.9985 | 299.4803 | 299.6148 | 298.9315 | 299.247 | 299.2384 | 299.0058
3615.021 | -20.0785518 | 3.72718452 | 62.21488 | 1.50298138 | 296.6342551 | 298.3654 | 298.393627 | 298.2913 | 298.3185 | 298.3525 | 298.4599 | 298.3983 | 298.4004 | 298.3836 | 298.4163 | 298.1936 | 298.1949 | 299.4618 | 299.373 | 299.0077 | 299.4608 | 299.4194 | 299.0028 | 299.4817 | 299.618 | 298.9369 | 299.2503 | 299.2434 | 299.0107
3619.963 | -20.0796023 | 3.72585251 | 62.05176 | 1.50875234 | 296.6304959 | 298.3736111 | 298.4019125 | 298.3014 | 298.3276 | 298.3591 | 298.4681 | 298.4064 | 298.4064 | 298.3917 | 298.4228 | 298.2006 | 298.2022 | 299.4652 | 299.3776 | 299.013 | 299.4638 | 299.424 | 299.0086 | 299.4831 | 299.6214 | 298.9417 | 299.2536 | 299.2486 | 299.0175
3624.975 | -20.0788089 | 3.72448701 | 61.88635 | 1.51058723 | 296.6256924 | 298.3821802 | 298.41013 | 298.3087 | 298.3365 | 298.3673 | 298.475 | 298.4153 | 298.415 | 298.3991 | 298.4309 | 298.2086 | 298.21 | 299.4684 | 299.3787 | 299.0194 | 299.4649 | 299.4286 | 299.013 | 299.4862 | 299.6233 | 298.9468 | 299.2564 | 299.2538 | 299.0233
3629.981 | -20.0806798 | 3.72312328 | 61.72111 | 1.52638933 | 296.6227656 | 298.3899896 | 298.4181505 | 298.3167 | 298.341 | 298.3727 | 298.4833 | 298.4196 | 298.4213 | 298.4062 | 298.4371 | 298.217 | 298.2168 | 299.4706 | 299.3826 | 299.025 | 299.4688 | 299.4295 | 299.0188 | 299.4881 | 299.6289 | 298.9502 | 299.2585 | 299.2582 | 299.0297
3634.968 | -20.0795608 | 3.72175732 | 61.55651 | 1.51345132 | 296.62035 | 298.3983739 | 298.426616 | 298.3245 | 298.3503 | 298.3821 | 298.4895 | 298.4281 | 298.4305 | 298.414 | 298.4449 | 298.2243 | 298.2253 | 299.4717 | 299.3855 | 299.0291 | 299.4689 | 299.4307 | 299.0231 | 299.4928 | 299.631 | 298.9557 | 299.2629 | 299.2615 | 299.0345
3639.952 | -20.0811816 | 3.72038541 | 61.392 | 1.49799598 | 296.6183202 | 298.407073 | 298.4351845 | 298.332 | 298.3581 | 298.3898 | 298.4974 | 298.4361 | 298.4379 | 298.4235 | 298.4533 | 298.2316 | 298.2316 | 299.4748 | 299.3889 | 299.0335 | 299.4718 | 299.4351 | 299.0267 | 299.4939 | 299.634 | 298.9591 | 299.266 | 299.2645 | 299.0384
3645.02 | -20.0797316 | 3.71898409 | 61.22473 | 1.51756635 | 296.6176915 | 298.4154584 | 298.4434318 | 298.3387 | 298.367 | 298.3981 | 298.5064 | 298.4436 | 298.4456 | 298.4303 | 298.4608 | 298.2394 | 298.2409 | 299.4775 | 299.3918 | 299.0381 | 299.4747 | 299.4383 | 299.0344 | 299.4971 | 299.6374 | 298.9654 | 299.2684 | 299.2669 | 299.0447
3649.952 | -20.0808452 | 3.71761308 | 61.06194 | 1.50700349 | 296.6173768 | 298.4230916 | 298.4516171 | 298.347 | 298.3737 | 298.4054 | 298.5149 | 298.4518 | 298.4532 | 298.4386 | 298.468 | 298.2475 | 298.2481 | 299.4795 | 299.3976 | 299.0445 | 299.478 | 299.4431 | 299.0384 | 299.5 | 299.641 | 298.9702 | 299.2719 | 299.272 | 299.0491
3654.952 | -20.0807383 | 3.71622164 | 60.8969 | 1.51616877 | 296.6156387 | 298.4319098 | 298.4599972 | 298.3545 | 298.3824 | 298.4141 | 298.5237 | 298.4584 | 298.4615 | 298.4446 | 298.4765 | 298.2539 | 298.255 | 299.4835 | 299.4004 | 299.0487 | 299.4805 | 299.4441 | 299.0432 | 299.5026 | 299.6433 | 298.9741 | 299.2739 | 299.2759 | 299.0518
3659.999 | -20.0798578 | 3.71480518 | 60.73032 | 1.51132665 | 296.6146314 | 298.4405321 | 298.4686705 | 298.3625 | 298.3889 | 298.421 | 298.5303 | 298.4663 | 298.4677 | 298.4526 | 298.4834 | 298.2621 | 298.2634 | 299.4877 | 299.4039 | 299.0548 | 299.4839 | 299.4487 | 299.0487 | 299.5065 | 299.647 | 298.9775 | 299.2791 | 299.277 | 299.0562
3665.002 | -20.0809091 | 3.71339737 | 60.56518 | 1.51145193 | 296.6143945 | 298.4488102 | 298.477023 | 298.3714 | 298.3969 | 298.4284 | 298.5384 | 298.4741 | 298.4762 | 298.4607 | 298.4923 | 298.2698 | 298.2706 | 299.4901 | 299.4076 | 299.0598 | 299.4877 | 299.4552 | 299.0515 | 299.5063 | 299.6517 | 298.9842 | 299.2799 | 299.2789 | 299.0611
3669.952 | -20.080729 | 3.71199709 | 60.4018 | 1.52165629 | 296.6153383 | 298.4575494 | 298.4853398 | 298.3771 | 298.4058 | 298.4348 | 298.5468 | 298.4822 | 298.4838 | 298.4674 | 298.5001 | 298.2771 | 298.2792 | 299.4927 | 299.4103 | 299.0662 | 299.4893 | 299.4565 | 299.059 | 299.5121 | 299.654 | 298.9899 | 299.2831 | 299.2819 | 299.0647
3674.952 | -20.0793107 | 3.71057842 | 60.23677 | 1.5126028 | 296.6169818 | 298.4657879 | 298.4936167 | 298.3863 | 298.4139 | 298.4455 | 298.5536 | 298.4886 | 298.4917 | 298.4762 | 298.5066 | 298.2864 | 298.2874 | 299.495 | 299.4142 | 299.0703 | 299.493 | 299.4609 | 299.065 | 299.5137 | 299.6581 | 298.9965 | 299.2855 | 299.2877 | 299.0707
3679.951 | -20.0800387 | 3.70914548 | 60.07177 | 1.51245477 | 296.6184662 | 298.4747389 | 298.5025958 | 298.3954 | 298.4223 | 298.4544 | 298.5613 | 298.4962 | 298.4993 | 298.485 | 298.5157 | 298.2943 | 298.2935 | 299.4988 | 299.4183 | 299.0754 | 299.4959 | 299.4634 | 299.0695 | 299.5182 | 299.6601 | 299 | 299.2883 | 299.2904 | 299.0768
3684.952 | -20.0789528 | 3.70771809 | 59.90672 | 1.52319225 | 296.6193964 | 298.4824959 | 298.5104571 | 298.4033 | 298.4304 | 298.4615 | 298.5697 | 298.5059 | 298.5071 | 298.4931 | 298.5218 | 298.3019 | 298.3041 | 299.5012 | 299.4207 | 299.0819 | 299.5009 | 299.4663 | 299.0729 | 299.5205 | 299.6647 | 299.0067 | 299.292 | 299.2918 | 299.082
3689.952 | -20.0795723 | 3.7062791 | 59.74169 | 1.52940021 | 296.6194795 | 298.4913456 | 298.5190579 | 298.4111 | 298.4386 | 298.4693 | 298.5775 | 298.5125 | 298.5156 | 298.5008 | 298.5298 | 298.3077 | 298.3095 | 299.506 | 299.4241 | 299.0857 | 299.5017 | 299.4698 | 299.0801 | 299.5236 | 299.6697 | 299.0113 | 299.2945 | 299.2971 | 299.0878
3695.008 | -20.0762623 | 3.70482468 | 59.57484 | 1.51937268 | 296.6187782 | 298.4997785 | 298.527593 | 298.4177 | 298.4461 | 298.4767 | 298.5863 | 298.5197 | 298.5224 | 298.5085 | 298.5391 | 298.3164 | 298.3182 | 299.5075 | 299.4281 | 299.0909 | 299.5059 | 299.4752 | 299.0858 | 299.5258 | 299.672 | 299.0155 | 299.2961 | 299.301 | 299.0926
3699.958 | -20.076664 | 3.70338328 | 59.41149 | 1.52510315 | 296.6187528 | 298.507754 | 298.5359233 | 298.4268 | 298.4533 | 298.4842 | 298.5926 | 298.5287 | 298.5294 | 298.516 | 298.5451 | 298.325 | 298.3254 | 299.5105 | 299.432 | 299.0962 | 299.5084 | 299.4775 | 299.0903 | 299.5289 | 299.6749 | 299.0222 | 299.2983 | 299.3024 | 299.094
3704.971 | -20.0764131 | 3.70192029 | 59.24606 | 1.5144205 | 296.6198677 | 298.51608 | 298.543886 | 298.4334 | 298.4615 | 298.4922 | 298.6015 | 298.5369 | 298.5362 | 298.5225 | 298.5538 | 298.3319 | 298.3338 | 299.5129 | 299.4347 | 299.1009 | 299.5134 | 299.4813 | 299.095 | 299.5311 | 299.6784 | 299.027 | 299.3009 | 299.3035 | 299.0997
3709.952 | -20.0766209 | 3.70045726 | 59.08169 | 1.51661143 | 296.6216009 | 298.5237995 | 298.5515464 | 298.4417 | 298.4678 | 298.4988 | 298.6073 | 298.5437 | 298.5453 | 298.5319 | 298.5611 | 298.3391 | 298.3399 | 299.5174 | 299.4367 | 299.1066 | 299.5162 | 299.4867 | 299.1017 | 299.5345 | 299.6813 | 299.0315 | 299.3056 | 299.3071 | 299.1048
3714.967 | -20.0769541 | 3.6989822 | 58.91619 | 1.497738 | 296.6219822 | 298.5324083 | 298.5604232 | 298.4486 | 298.4771 | 298.5078 | 298.6155 | 298.5505 | 298.5525 | 298.5383 | 298.5694 | 298.3478 | 298.3482 | 299.5211 | 299.4409 | 299.1107 | 299.5198 | 299.4913 | 299.1069 | 299.5383 | 299.6871 | 299.0381 | 299.3078 | 299.3106 | 299.1096
3719.952 | -20.0760106 | 3.69750606 | 58.75168 | 1.51300684 | 296.6217172 | 298.5404721 | 298.5682153 | 298.4572 | 298.4851 | 298.5165 | 298.6246 | 298.5597 | 298.5614 | 298.547 | 298.5766 | 298.355 | 298.3563 | 299.5232 | 299.4459 | 299.117 | 299.5223 | 299.4958 | 299.1131 | 299.5417 | 299.6895 | 299.0428 | 299.3115 | 299.3133 | 299.1149
3724.983 | -20.0751471 | 3.69601515 | 58.58567 | 1.51185283 | 296.6228634 | 298.5488899 | 298.5767247 | 298.466 | 298.4925 | 298.5216 | 298.6323 | 298.5659 | 298.5663 | 298.5529 | 298.5829 | 298.3638 | 298.363 | 299.5274 | 299.4509 | 299.1239 | 299.5289 | 299.4997 | 299.1171 | 299.5455 | 299.6931 | 299.0457 | 299.3132 | 299.3147 | 299.1211
3729.952 | -20.0770334 | 3.69452706 | 58.42169 | 1.52467701 | 296.6250258 | 298.5567318 | 298.5848684 | 298.4734 | 298.5003 | 298.5305 | 298.639 | 298.5747 | 298.5757 | 298.5627 | 298.5919 | 298.3699 | 298.3697 | 299.5317 | 299.4546 | 299.1286 | 299.5319 | 299.5041 | 299.1233 | 299.5469 | 299.6966 | 299.0533 | 299.3154 | 299.3172 | 299.1248
3734.952 | -20.0775383 | 3.6930331 | 58.25668 | 1.51331626 | 296.6269049 | 298.5650052 | 298.5927356 | 298.4798 | 298.508 | 298.5373 | 298.6481 | 298.5815 | 298.5825 | 298.5692 | 298.5991 | 298.3767 | 298.3776 | 299.5343 | 299.4585 | 299.131 | 299.5367 | 299.5088 | 299.1293 | 299.5506 | 299.6997 | 299.0569 | 299.319 | 299.3217 | 299.1287
3739.977 | -20.0782717 | 3.69151385 | 58.09083 | 1.50487245 | 296.6270964 | 298.5730559 | 298.6008417 | 298.4887 | 298.5155 | 298.5449 | 298.6551 | 298.5897 | 298.5921 | 298.5771 | 298.6059 | 298.3856 | 298.3855 | 299.5381 | 299.4625 | 299.1394 | 299.5389 | 299.5112 | 299.1342 | 299.5547 | 299.7034 | 299.0624 | 299.3216 | 299.3255 | 299.1334
3744.952 | -20.078822 | 3.69000412 | 57.92664 | 1.51811122 | 296.6266891 | 298.5812206 | 298.608795 | 298.4967 | 298.5235 | 298.5524 | 298.662 | 298.5973 | 298.5988 | 298.5853 | 298.6149 | 298.3924 | 298.3925 | 299.5421 | 299.4657 | 299.1426 | 299.5424 | 299.5134 | 299.1382 | 299.5573 | 299.7077 | 299.0677 | 299.3219 | 299.3278 | 299.1389
3749.976 | -20.0777322 | 3.68848349 | 57.76084 | 1.50566608 | 296.6259278 | 298.5893787 | 298.6170749 | 298.5055 | 298.5327 | 298.5614 | 298.6695 | 298.6042 | 298.6057 | 298.5909 | 298.6223 | 298.401 | 298.3995 | 299.5467 | 299.4709 | 299.1502 | 299.548 | 299.518 | 299.1449 | 299.5599 | 299.7129 | 299.0728 | 299.3271 | 299.3349 | 299.1471
3754.978 | -20.0795392 | 3.6869562 | 57.59574 | 1.50985302 | 296.6227 | 298.597635 | 298.6252916 | 298.5117 | 298.5384 | 298.5674 | 298.6787 | 298.6113 | 298.6141 | 298.5995 | 298.6298 | 298.4095 | 298.4082 | 299.5491 | 299.475 | 299.156 | 299.552 | 299.5246 | 299.1502 | 299.5638 | 299.717 | 299.0785 | 299.3327 | 299.3422 | 299.1532
3759.952 | -20.0787519 | 3.68544028 | 57.43158 | 1.51090128 | 296.6194895 | 298.6058646 | 298.6335196 | 298.5195 | 298.547 | 298.5758 | 298.6846 | 298.6197 | 298.6217 | 298.6078 | 298.6358 | 298.4157 | 298.4186 | 299.5527 | 299.4802 | 299.1634 | 299.5561 | 299.529 | 299.1555 | 299.5663 | 299.7204 | 299.0841 | 299.3363 | 299.3454 | 299.1593
3764.952 | -20.076861 | 3.68390814 | 57.26658 | 1.50984894 | 296.6179633 | 298.6133785 | 298.6410953 | 298.5269 | 298.5547 | 298.5838 | 298.6932 | 298.627 | 298.6287 | 298.6158 | 298.644 | 298.4239 | 298.4248 | 299.5581 | 299.4846 | 299.1681 | 299.5612 | 299.5341 | 299.1621 | 299.5708 | 299.7257 | 299.089 | 299.3401 | 299.3505 | 299.1676
3769.952 | -20.0783979 | 3.68236937 | 57.10156 | 1.52085869 | 296.6169924 | 298.6219168 | 298.6494419 | 298.5349 | 298.5634 | 298.592 | 298.6993 | 298.6355 | 298.6358 | 298.6216 | 298.6514 | 298.4319 | 298.4319 | 299.5602 | 299.4877 | 299.1711 | 299.5646 | 299.541 | 299.1676 | 299.5744 | 299.7316 | 299.0952 | 299.3439 | 299.3582 | 299.1735
3775 | -20.0778661 | 3.68081457 | 56.93496 | 1.51470505 | 296.6162901 | 298.6301197 | 298.6575571 | 298.545 | 298.5697 | 298.5999 | 298.7086 | 298.6429 | 298.6425 | 298.6296 | 298.6607 | 298.4394 | 298.4409 | 299.5626 | 299.4928 | 299.1768 | 299.5695 | 299.5452 | 299.1755 | 299.5793 | 299.7367 | 299.1044 | 299.3485 | 299.3624 | 299.1813
3779.951 | -20.0785803 | 3.67928177 | 56.77156 | 1.50711167 | 296.6154478 | 298.6383462 | 298.6655986 | 298.5524 | 298.5797 | 298.6088 | 298.7153 | 298.6484 | 298.6508 | 298.6367 | 298.6668 | 298.4468 | 298.4482 | 299.568 | 299.496 | 299.1824 | 299.5718 | 299.5502 | 299.1806 | 299.5824 | 299.741 | 299.1065 | 299.3516 | 299.367 | 299.1846
3784.989 | -20.0774344 | 3.67772389 | 56.6053 | 1.5135531 | 296.6161331 | 298.6461192 | 298.6738042 | 298.5587 | 298.5814 | 298.6142 | 298.724 | 298.6588 | 298.6582 | 298.6454 | 298.6742 | 298.4541 | 298.4546 | 299.5717 | 299.5 | 299.1873 | 299.5787 | 299.5545 | 299.1869 | 299.5869 | 299.7459 | 299.1143 | 299.3566 | 299.3729 | 299.1912
3789.952 | -20.0784502 | 3.6761771 | 56.4415 | 1.52848014 | 296.6172589 | 298.6541215 | 298.6813995 | 298.5647 | 298.5945 | 298.6218 | 298.7334 | 298.6645 | 298.6664 | 298.6533 | 298.6824 | 298.4606 | 298.4616 | 299.5752 | 299.5082 | 299.1953 | 299.5808 | 299.5589 | 299.192 | 299.592 | 299.7496 | 299.1193 | 299.3608 | 299.3755 | 299.1958
3794.952 | -20.0775006 | 3.674623 | 56.27649 | 1.52010165 | 296.6187047 | 298.6624729 | 298.6897491 | 298.5742 | 298.6005 | 298.6295 | 298.7412 | 298.6721 | 298.674 | 298.6603 | 298.6905 | 298.4689 | 298.4704 | 299.5812 | 299.5105 | 299.2005 | 299.5874 | 299.5664 | 299.1982 | 299.5963 | 299.7562 | 299.1259 | 299.3666 | 299.3801 | 299.2012
3799.952 | -20.0780901 | 3.67306004 | 56.11147 | 1.5193869 | 296.6193414 | 298.6705388 | 298.697941 | 298.5815 | 298.6117 | 298.6383 | 298.7459 | 298.6819 | 298.6798 | 298.6701 | 298.6978 | 298.4767 | 298.4775 | 299.5859 | 299.5159 | 299.2059 | 299.5909 | 299.5704 | 299.2036 | 299.6016 | 299.7601 | 299.1315 | 299.3705 | 299.3858 | 299.209
3804.979 | -20.0776537 | 3.67148569 | 55.94557 | 1.51032812 | 296.6188263 | 298.6785255 | 298.7059263 | 298.5917 | 298.6189 | 298.6466 | 298.7564 | 298.6893 | 298.6911 | 298.6759 | 298.7064 | 298.4852 | 298.4859 | 299.5912 | 299.521 | 299.2136 | 299.5977 | 299.577 | 299.2118 | 299.605 | 299.7674 | 299.1382 | 299.3769 | 299.3956 | 299.2168
3810.018 | -20.0779315 | 3.66989651 | 55.77927 | 1.5222885 | 296.6159713 | 298.686542 | 298.7140071 | 298.5958 | 298.6235 | 298.6535 | 298.7623 | 298.6964 | 298.6974 | 298.6838 | 298.7126 | 298.4917 | 298.4922 | 299.5961 | 299.5243 | 299.2182 | 299.6017 | 299.5836 | 299.2171 | 299.6107 | 299.7724 | 299.1456 | 299.3828 | 299.4032 | 299.2258
3815.007 | -20.0779762 | 3.66832955 | 55.61462 | 1.52142604 | 296.6134735 | 298.6949546 | 298.7222165 | 298.6077 | 298.6321 | 298.6618 | 298.771 | 298.7051 | 298.7042 | 298.6909 | 298.7207 | 298.4984 | 298.4989 | 299.6008 | 299.5299 | 299.2236 | 299.608 | 299.5907 | 299.2249 | 299.6161 | 299.7791 | 299.1516 | 299.3876 | 299.411 | 299.2328
3819.98 | -20.0776222 | 3.66675447 | 55.4505 | 1.52830021 | 296.6112493 | 298.7025779 | 298.7301175 | 298.6147 | 298.6405 | 298.6701 | 298.7785 | 298.7099 | 298.7118 | 298.6995 | 298.7286 | 298.5072 | 298.5074 | 299.6039 | 299.5366 | 299.2301 | 299.6113 | 299.5954 | 299.2323 | 299.6206 | 299.7854 | 299.1596 | 299.3932 | 299.4176 | 299.24
3824.951 | -20.0786019 | 3.66518429 | 55.28644 | 1.51603888 | 296.6085247 | 298.7109111 | 298.7379801 | 298.6223 | 298.6459 | 298.6769 | 298.7854 | 298.7197 | 298.7183 | 298.7065 | 298.7348 | 298.5137 | 298.5146 | 299.6079 | 299.542 | 299.2367 | 299.6188 | 299.6004 | 299.2369 | 299.6244 | 299.789 | 299.163 | 299.3982 | 299.4215 | 299.2462
3829.966 | -20.0782409 | 3.6635885 | 55.12093 | 1.52587465 | 296.6068481 | 298.719091 | 298.7463654 | 298.6291 | 298.6554 | 298.6825 | 298.7942 | 298.7263 | 298.7274 | 298.7138 | 298.7429 | 298.5217 | 298.523 | 299.6141 | 299.5487 | 299.2446 | 299.6247 | 299.6037 | 299.2426 | 299.6294 | 299.792 | 299.1695 | 299.3997 | 299.4228 | 299.2496
3834.954 | -20.0782278 | 3.66200546 | 54.95631 | 1.51150979 | 296.6064633 | 298.726932 | 298.7542483 | 298.6347 | 298.6639 | 298.6916 | 298.8008 | 298.733 | 298.7346 | 298.7213 | 298.7503 | 298.5268 | 298.5298 | 299.6184 | 299.5523 | 299.2505 | 299.6267 | 299.608 | 299.249 | 299.6342 | 299.7979 | 299.1747 | 299.404 | 299.4268 | 299.2534
3839.992 | -20.0774552 | 3.66040151 | 54.79005 | 1.51374779 | 296.6060008 | 298.7350033 | 298.7622057 | 298.6432 | 298.6702 | 298.6995 | 298.8086 | 298.7414 | 298.7423 | 298.7301 | 298.7566 | 298.5378 | 298.5385 | 299.6236 | 299.5579 | 299.2574 | 299.6333 | 299.6123 | 299.2542 | 299.638 | 299.8028 | 299.1819 | 299.4069 | 299.4296 | 299.2593
3844.97 | -20.0778961 | 3.65880499 | 54.62576 | 1.52193115 | 296.6050722 | 298.7429088 | 298.7703551 | 298.652 | 298.6775 | 298.7077 | 298.8178 | 298.7514 | 298.7503 | 298.738 | 298.7652 | 298.545 | 298.5471 | 299.627 | 299.5633 | 299.2652 | 299.6366 | 299.619 | 299.2625 | 299.6427 | 299.8085 | 299.1878 | 299.4127 | 299.4373 | 299.269
3849.952 | -20.0771943 | 3.65720632 | 54.46134 | 1.52799139 | 296.6042314 | 298.7513437 | 298.7782256 | 298.6587 | 298.6863 | 298.715 | 298.8244 | 298.7581 | 298.7575 | 298.7471 | 298.775 | 298.5521 | 298.5529 | 299.6328 | 299.5686 | 299.2725 | 299.6419 | 299.627 | 299.2672 | 299.649 | 299.815 | 299.1942 | 299.4171 | 299.4442 | 299.2767
3854.952 | -20.0815302 | 3.65560013 | 54.2963 | 1.51539389 | 296.6032531 | 298.7588439 | 298.786442 | 298.6677 | 298.6941 | 298.7251 | 298.8315 | 298.7653 | 298.766 | 298.753 | 298.7838 | 298.5595 | 298.5598 | 299.6394 | 299.5763 | 299.2776 | 299.6481 | 299.6306 | 299.2731 | 299.6537 | 299.8184 | 299.1996 | 299.4188 | 299.4463 | 299.2793
3859.952 | -20.0787296 | 3.65399366 | 54.13128 | 1.51472894 | 296.6034328 | 298.7413762 | 298.7840749 | 298.6675 | 298.6951 | 298.7207 | 298.8293 | 298.7654 | 298.7663 | 298.7485 | 298.7795 | 298.5589 | 298.5588 | 299.6399 | 299.5714 | 299.2803 | 299.6538 | 299.6362 | 299.2802 | 299.658 | 299.8236 | 299.2072 | 299.4273 | 299.4533 | 299.2893
3864.978 | -20.079443 | 3.65236554 | 53.9654 | 1.50358729 | 296.6064089 | 298.6229727 | 298.6978941 | 298.6041 | 298.6303 | 298.6529 | 298.7625 | 298.701 | 298.7122 | 298.6786 | 298.7156 | 298.4944 | 298.5 | 299.6379 | 299.5714 | 299.2765 | 299.661 | 299.6439 | 299.283 | 299.6644 | 299.8307 | 299.2118 | 299.4346 | 299.4626 | 299.2954
3869.969 | -20.0803742 | 3.65075727 | 53.80066 | 1.49278505 | 296.6093367 | 298.4871587 | 298.5718773 | 298.4984 | 298.528 | 298.5513 | 298.6593 | 298.6028 | 298.6175 | 298.5762 | 298.6179 | 298.3953 | 298.4036 | 299.6382 | 299.5746 | 299.2657 | 299.6638 | 299.6476 | 299.274 | 299.6709 | 299.8354 | 299.2046 | 299.4415 | 299.4716 | 299.2909
3875 | -20.0812939 | 3.64911907 | 53.6346 | 1.51135354 | 296.6109664 | 298.3561454 | 298.4365954 | 298.379 | 298.4145 | 298.4386 | 298.5434 | 298.4904 | 298.5084 | 298.4657 | 298.5105 | 298.2828 | 298.2925 | 299.6445 | 299.5838 | 299.2533 | 299.6714 | 299.6584 | 299.2592 | 299.6772 | 299.8449 | 299.1906 | 299.4494 | 299.4804 | 299.279
3879.959 | -20.0804343 | 3.64750252 | 53.47092 | 1.52034233 | 296.6126217 | 298.2220216 | 298.3081839 | 298.2876 | 298.2974 | 298.3299 | 298.4331 | 298.3838 | 298.4022 | 298.357 | 298.406 | 298.1702 | 298.1818 | 299.6486 | 299.5911 | 299.2336 | 299.6767 | 299.6638 | 299.2401 | 299.6839 | 299.8506 | 299.1709 | 299.4588 | 299.4887 | 299.2609
3884.971 | -20.0818996 | 3.64585552 | 53.30547 | 1.51999543 | 296.6145267 | 298.0766012 | 298.1656646 | 298.1398 | 298.1732 | 298.2095 | 298.3101 | 298.2646 | 298.287 | 298.2347 | 298.2861 | 298.0504 | 298.064 | 299.653 | 299.5932 | 299.2074 | 299.6816 | 299.6696 | 299.2166 | 299.6883 | 299.8557 | 299.1484 | 299.466 | 299.4926 | 299.2404
3889.996 | -20.0777845 | 3.64420728 | 53.13964 | 1.51580594 | 296.6168491 | 297.9476343 | 298.0325995 | 298.0203 | 298.0526 | 298.0929 | 298.1928 | 298.15 | 298.1701 | 298.1218 | 298.1733 | 297.9331 | 297.9503 | 299.6559 | 299.5965 | 299.1806 | 299.6864 | 299.6734 | 299.1857 | 299.693 | 299.8569 | 299.1195 | 299.4739 | 299.4991 | 299.2144
3894.955 | -20.0806121 | 3.64256857 | 52.97595 | 1.52742805 | 296.6203125 | 297.8293848 | 297.9122407 | 297.9089 | 297.9439 | 297.9883 | 298.0851 | 298.0451 | 298.0659 | 298.0165 | 298.069 | 297.826 | 297.8434 | 299.6615 | 299.5976 | 299.15 | 299.6931 | 299.6735 | 299.1556 | 299.6996 | 299.8606 | 299.0888 | 299.4809 | 299.5015 | 299.1857
3899.978 | -20.0790421 | 3.64090249 | 52.81017 | 1.5173047 | 296.6240546 | 297.7055422 | 297.7876462 | 297.796 | 297.8302 | 297.8795 | 297.9748 | 297.9375 | 297.9616 | 297.9121 | 297.9656 | 297.7162 | 297.7359 | 299.6611 | 299.5951 | 299.116 | 299.6975 | 299.6715 | 299.1209 | 299.7064 | 299.8597 | 299.0554 | 299.4871 | 299.5053 | 299.1551
3904.995 | -20.0801849 | 3.63923286 | 52.64458 | 1.51168368 | 296.6279578 | 297.702344 | 297.7390553 | 297.7383 | 297.7715 | 297.831 | 297.9254 | 297.8886 | 297.9024 | 297.8686 | 297.9185 | 297.6629 | 297.6827 | 299.6649 | 299.5928 | 299.0853 | 299.6992 | 299.6696 | 299.089 | 299.7099 | 299.8566 | 299.0217 | 299.4931 | 299.5044 | 299.1249
3909.952 | -20.0806413 | 3.6375752 | 52.48096 | 1.50478188 | 296.6317251 | 297.7642587 | 297.7841251 | 297.7636 | 297.7928 | 297.8573 | 297.9529 | 297.9074 | 297.9176 | 297.8961 | 297.9382 | 297.683 | 297.6977 | 299.6681 | 299.5873 | 299.0625 | 299.7044 | 299.6655 | 299.0651 | 299.7124 | 299.8529 | 298.9998 | 299.4993 | 299.5027 | 299.1024
3914.981 | -20.0800449 | 3.635891 | 52.31498 | 1.51336735 | 296.635782 | 297.8066993 | 297.8312034 | 297.7997 | 297.8271 | 297.8909 | 297.9864 | 297.943 | 297.9489 | 297.9264 | 297.9688 | 297.7162 | 297.7292 | 299.6712 | 299.5831 | 299.0471 | 299.7065 | 299.6566 | 299.0523 | 299.7167 | 299.8493 | 298.9852 | 299.5029 | 299.5013 | 299.0921
3919.952 | -20.0803111 | 3.63422266 | 52.1509 | 1.52649744 | 296.6401706 | 297.8362408 | 297.8632551 | 297.8248 | 297.8546 | 297.9161 | 298.0119 | 297.9691 | 297.9736 | 297.9518 | 297.9913 | 297.7406 | 297.7538 | 299.674 | 299.5723 | 299.0348 | 299.7094 | 299.6508 | 299.0429 | 299.7198 | 299.8465 | 298.9773 | 299.5067 | 299.4989 | 299.0815
3924.969 | -20.0811069 | 3.63253278 | 51.9853 | 1.51613307 | 296.6448549 | 297.8591108 | 297.8879188 | 297.8453 | 297.8741 | 297.9357 | 298.0323 | 297.9865 | 297.9943 | 297.97 | 298.0094 | 297.7613 | 297.773 | 299.6753 | 299.5701 | 299.0294 | 299.7126 | 299.6491 | 299.0386 | 299.7238 | 299.842 | 298.9722 | 299.5094 | 299.4949 | 299.0766
3929.992 | -20.0813055 | 3.63083729 | 51.8195 | 1.52784696 | 296.6483567 | 297.8764648 | 297.9063602 | 297.8598 | 297.8881 | 297.9509 | 298.0478 | 298.0015 | 298.0085 | 297.9822 | 298.0238 | 297.776 | 297.787 | 299.6762 | 299.5683 | 299.0267 | 299.7147 | 299.6445 | 299.0348 | 299.7231 | 299.8337 | 298.9639 | 299.5073 | 299.4821 | 299.0641
3934.983 | -20.079934 | 3.62915139 | 51.65477 | 1.50911713 | 296.6505095 | 297.8915652 | 297.9218874 | 297.8705 | 297.901 | 297.9627 | 298.0623 | 298.013 | 298.0212 | 297.9929 | 298.0354 | 297.7893 | 297.7988 | 299.6789 | 299.5658 | 299.0249 | 299.717 | 299.6402 | 299.0328 | 299.7247 | 299.828 | 298.9596 | 299.5025 | 299.471 | 299.0568
3939.98 | -20.0787635 | 3.6274562 | 51.48984 | 1.51606211 | 296.6520205 | 297.9054632 | 297.9361074 | 297.8831 | 297.9125 | 297.9737 | 298.0722 | 298.0267 | 298.0318 | 298.0086 | 298.047 | 297.8015 | 297.8118 | 299.6792 | 299.561 | 299.0232 | 299.7178 | 299.6346 | 299.0332 | 299.7252 | 299.8262 | 298.956 | 299.5004 | 299.4667 | 299.0527
3944.978 | -20.0812778 | 3.62575264 | 51.32487 | 1.52333609 | 296.6538734 | 297.9176513 | 297.9481575 | 297.8943 | 297.9241 | 297.9849 | 298.0821 | 298.0349 | 298.0434 | 298.0188 | 298.0563 | 297.811 | 297.8223 | 299.6802 | 299.5602 | 299.0219 | 299.7173 | 299.6328 | 299.0297 | 299.7258 | 299.8217 | 298.9539 | 299.4999 | 299.4595 | 299.0506
3949.952 | -20.0805182 | 3.6240548 | 51.16069 | 1.50413067 | 296.6559626 | 297.9287657 | 297.9599795 | 297.9033 | 297.9337 | 297.9932 | 298.0912 | 298.046 | 298.0515 | 298.0246 | 298.0648 | 297.819 | 297.8307 | 299.6792 | 299.5588 | 299.0226 | 299.7183 | 299.631 | 299.0301 | 299.7252 | 299.8209 | 298.9512 | 299.4983 | 299.4558 | 299.046
3954.968 | -20.0804612 | 3.62234293 | 50.99513 | 1.52240632 | 296.6578322 | 297.9396995 | 297.9707002 | 297.9122 | 297.9435 | 298.0019 | 298.1021 | 298.0546 | 298.0608 | 298.0355 | 298.0745 | 297.8298 | 297.8414 | 299.6818 | 299.5589 | 299.0221 | 299.7202 | 299.6309 | 299.0293 | 299.7254 | 299.8203 | 298.9523 | 299.4989 | 299.4523 | 299.045
3960.026 | -20.0816295 | 3.62060394 | 50.82817 | 1.5171298 | 296.6596961 | 297.9496885 | 297.9807908 | 297.9213 | 297.9523 | 298.0115 | 298.1084 | 298.0598 | 298.0672 | 298.0433 | 298.0846 | 297.8378 | 297.8492 | 299.6821 | 299.5593 | 299.0248 | 299.7203 | 299.6303 | 299.0309 | 299.726 | 299.8214 | 298.954 | 299.5002 | 299.4521 | 299.0468
3964.952 | -20.0817026 | 3.61891628 | 50.66557 | 1.51456735 | 296.6609524 | 297.9592207 | 297.9904161 | 297.9293 | 297.9597 | 298.0176 | 298.1184 | 298.0709 | 298.0771 | 298.0518 | 298.0904 | 297.8464 | 297.8565 | 299.6826 | 299.5595 | 299.0277 | 299.7214 | 299.6313 | 299.0333 | 299.7273 | 299.8212 | 298.9532 | 299.4983 | 299.4503 | 299.0485
3969.952 | -20.081788 | 3.61719181 | 50.50052 | 1.51678621 | 296.6620758 | 297.9686132 | 297.9997175 | 297.94 | 297.9678 | 298.0271 | 298.1263 | 298.0777 | 298.0838 | 298.0598 | 298.0981 | 297.8547 | 297.8649 | 299.6852 | 299.5616 | 299.0297 | 299.7218 | 299.6317 | 299.034 | 299.728 | 299.821 | 298.9542 | 299.4968 | 299.4492 | 299.0484
3974.961 | -20.0811793 | 3.61547302 | 50.33519 | 1.51971929 | 296.662869 | 297.9778314 | 298.0092021 | 297.947 | 297.9761 | 298.0325 | 298.1356 | 298.0873 | 298.0927 | 298.0683 | 298.1067 | 297.8624 | 297.8723 | 299.686 | 299.561 | 299.0315 | 299.7227 | 299.6333 | 299.0374 | 299.7282 | 299.8224 | 298.9553 | 299.4964 | 299.4499 | 299.0517
3979.956 | -20.0819542 | 3.61375252 | 50.17031 | 1.52288764 | 296.6643333 | 297.987246 | 298.0182235 | 297.9544 | 297.9863 | 298.0424 | 298.1425 | 298.0945 | 298.0991 | 298.0766 | 298.1144 | 297.8694 | 297.8801 | 299.6864 | 299.5597 | 299.0303 | 299.726 | 299.6356 | 299.039 | 299.7293 | 299.8228 | 298.9599 | 299.4983 | 299.4539 | 299.0564
3985.007 | -20.0807729 | 3.61201343 | 50.00359 | 1.51964813 | 296.6662688 | 297.9965874 | 298.0276908 | 297.9644 | 297.9952 | 298.0524 | 298.1512 | 298.1048 | 298.1089 | 298.0846 | 298.1213 | 297.879 | 297.8889 | 299.6882 | 299.5613 | 299.035 | 299.7248 | 299.6377 | 299.0421 | 299.7334 | 299.8278 | 298.9637 | 299.5007 | 299.4583 | 299.0592
3989.952 | -20.0801611 | 3.61030726 | 49.84037 | 1.51373212 | 296.6677269 | 298.0051973 | 298.0364317 | 297.975 | 298.0022 | 298.0611 | 298.1594 | 298.1108 | 298.1175 | 298.0908 | 298.1297 | 297.888 | 297.8973 | 299.69 | 299.5647 | 299.038 | 299.7277 | 299.6405 | 299.0462 | 299.7346 | 299.8313 | 298.968 | 299.5054 | 299.4649 | 299.0661
3994.989 | -20.0806552 | 3.60856908 | 49.67411 | 1.5102175 | 296.669598 | 298.0140265 | 298.045319 | 297.9816 | 298.0112 | 298.0682 | 298.169 | 298.1182 | 298.1262 | 298.0989 | 298.1374 | 297.8926 | 297.9028 | 299.6929 | 299.5673 | 299.0425 | 299.7302 | 299.6426 | 299.0515 | 299.7366 | 299.833 | 298.973 | 299.5068 | 299.4692 | 299.0712
3999.964 | -20.0808445 | 3.60683995 | 49.5099 | 1.51197228 | 296.6712482 | 298.0227924 | 298.053997 | 297.9905 | 298.0209 | 298.077 | 298.1764 | 298.1258 | 298.1334 | 298.1042 | 298.1437 | 297.9013 | 297.9096 | 299.6945 | 299.5702 | 299.0468 | 299.7312 | 299.6456 | 299.0545 | 299.7389 | 299.8362 | 298.976 | 299.5122 | 299.4755 | 299.0793
4004.956 | -20.0824152 | 3.60511497 | 49.34511 | 1.52031285 | 296.6720832 | 298.032536 | 298.0633552 | 298.0021 | 298.0236 | 298.0835 | 298.1831 | 298.1344 | 298.1412 | 298.1147 | 298.153 | 297.9092 | 297.9179 | 299.6958 | 299.5702 | 299.05 | 299.7333 | 299.6478 | 299.0577 | 299.7398 | 299.839 | 298.9809 | 299.5121 | 299.4792 | 299.0822
4009.952 | -20.0803973 | 3.60338071 | 49.18021 | 1.50928556 | 296.6713638 | 298.0406995 | 298.0721828 | 298.0069 | 298.0326 | 298.0916 | 298.191 | 298.1421 | 298.1488 | 298.1218 | 298.1605 | 297.9179 | 297.9254 | 299.6965 | 299.5724 | 299.0533 | 299.7361 | 299.6514 | 299.0609 | 299.7435 | 299.8432 | 298.9852 | 299.5143 | 299.4833 | 299.0875
4014.952 | -20.0798709 | 3.60164339 | 49.01518 | 1.51821646 | 296.6705686 | 298.0496284 | 298.0807581 | 298.0157 | 298.0408 | 298.1001 | 298.1999 | 298.1496 | 298.1554 | 298.1311 | 298.1674 | 297.9251 | 297.9315 | 299.6998 | 299.575 | 299.0568 | 299.7383 | 299.6542 | 299.0673 | 299.7455 | 299.8466 | 298.9888 | 299.5169 | 299.4864 | 299.092
4020.002 | -20.0815833 | 3.59988404 | 48.84849 | 1.49783853 | 296.6694994 | 298.0579973 | 298.0889517 | 298.0167 | 298.0491 | 298.1074 | 298.2087 | 298.1592 | 298.1622 | 298.1382 | 298.1759 | 297.9322 | 297.9403 | 299.6976 | 299.5795 | 299.0615 | 299.7414 | 299.6571 | 299.0727 | 299.7482 | 299.8507 | 298.9943 | 299.5204 | 299.4901 | 299.097
4024.974 | -20.0800903 | 3.59815916 | 48.68438 | 1.52446689 | 296.6676717 | 298.067256 | 298.0982436 | 298.0318 | 298.0559 | 298.1165 | 298.2141 | 298.1656 | 298.1724 | 298.1447 | 298.185 | 297.9399 | 297.9487 | 299.7003 | 299.5806 | 299.0664 | 299.7419 | 299.66 | 299.0776 | 299.7515 | 299.8519 | 299.0006 | 299.5232 | 299.4919 | 299.1024
4029.965 | -20.0803812 | 3.59641906 | 48.51965 | 1.51185747 | 296.6660886 | 298.0750509 | 298.10657 | 298.0402 | 298.0637 | 298.1232 | 298.2215 | 298.172 | 298.1787 | 298.1542 | 298.1903 | 297.9475 | 297.9552 | 299.7012 | 299.5807 | 299.0712 | 299.7448 | 299.6633 | 299.0827 | 299.7532 | 299.8554 | 299.0059 | 299.5255 | 299.495 | 299.1072
4034.989 | -20.0825453 | 3.59466345 | 48.3538 | 1.5160233 | 296.6642188 | 298.0844408 | 298.1152045 | 298.0466 | 298.0696 | 298.1304 | 298.2293 | 298.181 | 298.1879 | 298.162 | 298.1978 | 297.9549 | 297.9654 | 299.7015 | 299.5843 | 299.0749 | 299.7466 | 299.6645 | 299.0841 | 299.756 | 299.8588 | 299.0071 | 299.527 | 299.4968 | 299.1112
4039.976 | -20.0817126 | 3.59292068 | 48.18919 | 1.51348365 | 296.6610653 | 298.092254 | 298.123897 | 298.0628 | 298.081 | 298.1395 | 298.238 | 298.1881 | 298.1933 | 298.1699 | 298.2059 | 297.9633 | 297.9724 | 299.7044 | 299.5838 | 299.0804 | 299.7489 | 299.6632 | 299.0888 | 299.7569 | 299.8582 | 299.0095 | 299.525 | 299.4953 | 299.1127
4044.99 | -20.0828385 | 3.59116934 | 48.02367 | 1.53557073 | 296.6561538 | 298.1018337 | 298.1323533 | 298.0622 | 298.0877 | 298.1478 | 298.2476 | 298.1973 | 298.2027 | 298.1777 | 298.2151 | 297.9712 | 297.9802 | 299.7065 | 299.5858 | 299.0835 | 299.7513 | 299.668 | 299.0928 | 299.7609 | 299.8597 | 299.0139 | 299.5256 | 299.493 | 299.1123
4049.952 | -20.0808368 | 3.58943954 | 47.85989 | 1.5165193 | 296.6522573 | 298.1100517 | 298.1410803 | 298.064 | 298.0975 | 298.155 | 298.2544 | 298.2047 | 298.2105 | 298.1849 | 298.2243 | 297.9786 | 297.9884 | 299.7028 | 299.5797 | 299.0854 | 299.7526 | 299.6674 | 299.0989 | 299.7619 | 299.8592 | 299.0172 | 299.5282 | 299.4957 | 299.1163
4054.954 | -20.0833795 | 3.58769107 | 47.69476 | 1.53126206 | 296.6490864 | 298.1191468 | 298.1499021 | 298.0721 | 298.1024 | 298.1645 | 298.2639 | 298.2127 | 298.2191 | 298.1933 | 298.2325 | 297.9858 | 297.9951 | 299.7043 | 299.5841 | 299.0885 | 299.7546 | 299.6737 | 299.1044 | 299.7659 | 299.8637 | 299.0231 | 299.5285 | 299.4999 | 299.1237
4060.006 | -20.083291 | 3.58592741 | 47.52799 | 1.50663496 | 296.6492257 | 298.1280517 | 298.1589295 | 298.0874 | 298.1113 | 298.1709 | 298.2704 | 298.2216 | 298.2269 | 298.2028 | 298.24 | 297.9946 | 298.0021 | 299.7068 | 299.591 | 299.0927 | 299.7595 | 299.6767 | 299.1115 | 299.7692 | 299.8697 | 299.0303 | 299.5352 | 299.5062 | 299.1301
4065.006 | -20.0820374 | 3.58418182 | 47.36294 | 1.51601594 | 296.6514003 | 298.1369649 | 298.1679884 | 298.0938 | 298.121 | 298.1797 | 298.2796 | 298.2291 | 298.2338 | 298.2096 | 298.2478 | 298.002 | 298.0128 | 299.7088 | 299.5957 | 299.0972 | 299.7619 | 299.6811 | 299.1172 | 299.7721 | 299.8751 | 299.0357 | 299.5374 | 299.5103 | 299.1372
4069.985 | -20.0818003 | 3.58244447 | 47.19859 | 1.52879866 | 296.6499242 | 298.1446081 | 298.1757233 | 298.0961 | 298.1282 | 298.1872 | 298.2879 | 298.2354 | 298.2427 | 298.2175 | 298.255 | 298.0094 | 298.0185 | 299.7132 | 299.6002 | 299.1024 | 299.7672 | 299.6833 | 299.1208 | 299.7751 | 299.8759 | 299.04 | 299.537 | 299.5096 | 299.139
4075.037 | -20.0809445 | 3.58067952 | 47.03184 | 1.50782529 | 296.6412584 | 298.1532811 | 298.1842637 | 298.1082 | 298.1371 | 298.1951 | 298.2963 | 298.2447 | 298.2501 | 298.2256 | 298.2635 | 298.0183 | 298.0254 | 299.7181 | 299.6031 | 299.1089 | 299.7685 | 299.6887 | 299.1257 | 299.7756 | 299.8771 | 299.0421 | 299.5372 | 299.5087 | 299.1369
4079.952 | -20.0807506 | 3.57896421 | 46.8696 | 1.51005941 | 296.6352273 | 298.1617408 | 298.1929614 | 298.1167 | 298.1447 | 298.2037 | 298.3037 | 298.2525 | 298.2588 | 298.2343 | 298.2721 | 298.0252 | 298.0358 | 299.721 | 299.6084 | 299.1156 | 299.7731 | 299.6955 | 299.1336 | 299.7813 | 299.882 | 299.0485 | 299.5407 | 299.5106 | 299.1398
4084.952 | -20.0793353 | 3.57722926 | 46.70458 | 1.52044973 | 296.6298265 | 298.1702691 | 298.2007371 | 298.1269 | 298.1543 | 298.2103 | 298.3123 | 298.2598 | 298.2672 | 298.2424 | 298.2777 | 298.0333 | 298.0431 | 299.7282 | 299.6136 | 299.1225 | 299.7788 | 299.6983 | 299.1386 | 299.7814 | 299.8824 | 299.0524 | 299.5378 | 299.5091 | 299.1429
4090.044 | -20.0784233 | 3.57546444 | 46.53653 | 1.51354759 | 296.6226233 | 298.1791014 | 298.2097328 | 298.1346 | 298.1623 | 298.2189 | 298.3195 | 298.2675 | 298.275 | 298.2504 | 298.2894 | 298.041 | 298.051 | 299.733 | 299.62 | 299.128 | 299.7835 | 299.7018 | 299.146 | 299.7869 | 299.8876 | 299.0561 | 299.5404 | 299.5094 | 299.1484
4095.029 | -20.0773482 | 3.57373392 | 46.37201 | 1.51271701 | 296.6150898 | 298.1875706 | 298.218706 | 298.1422 | 298.1695 | 298.2273 | 298.3293 | 298.2768 | 298.2822 | 298.2573 | 298.2937 | 298.051 | 298.0595 | 299.7371 | 299.6258 | 299.1359 | 299.7882 | 299.7078 | 299.1507 | 299.7891 | 299.8907 | 299.0621 | 299.5418 | 299.5107 | 299.1518
4099.985 | -20.0784618 | 3.5720131 | 46.20845 | 1.51273534 | 296.6088451 | 298.1960063 | 298.226954 | 298.1499 | 298.1774 | 298.2349 | 298.3367 | 298.2846 | 298.2905 | 298.2662 | 298.3043 | 298.0561 | 298.0658 | 299.7422 | 299.6304 | 299.1433 | 299.7925 | 299.7119 | 299.1576 | 299.7937 | 299.896 | 299.0652 | 299.5445 | 299.5135 | 299.1556
4104.998 | -20.0782678 | 3.57026469 | 46.043 | 1.50846497 | 296.6036854 | 298.2042821 | 298.23524 | 298.1598 | 298.1836 | 298.2421 | 298.3458 | 298.2922 | 298.299 | 298.2745 | 298.3119 | 298.0659 | 298.0749 | 299.7476 | 299.6371 | 299.1493 | 299.7992 | 299.7182 | 299.164 | 299.7987 | 299.8999 | 299.0708 | 299.5463 | 299.5144 | 299.1589
4109.952 | -20.0804897 | 3.5685375 | 45.87948 | 1.52282147 | 296.599253 | 298.2128674 | 298.2437095 | 298.1624 | 298.1929 | 298.2501 | 298.3505 | 298.2999 | 298.3063 | 298.281 | 298.3196 | 298.0726 | 298.0825 | 299.7534 | 299.6427 | 299.1569 | 299.8034 | 299.7248 | 299.1709 | 299.8044 | 299.9061 | 299.0787 | 299.5515 | 299.5208 | 299.1658
4114.967 | -20.0779269 | 3.56680716 | 45.71398 | 1.52396539 | 296.5949477 | 298.2209902 | 298.2516892 | 298.1697 | 298.2029 | 298.2582 | 298.3607 | 298.3077 | 298.3141 | 298.2899 | 298.3286 | 298.0814 | 298.0897 | 299.7592 | 299.6498 | 299.1629 | 299.8112 | 299.7318 | 299.1774 | 299.8104 | 299.9138 | 299.0836 | 299.5549 | 299.5248 | 299.1728
4119.952 | -20.0774636 | 3.56507856 | 45.54946 | 1.52253472 | 296.5911826 | 298.2298106 | 298.2606826 | 298.1804 | 298.21 | 298.2664 | 298.3689 | 298.3167 | 298.3217 | 298.297 | 298.3373 | 298.0893 | 298.0985 | 299.7668 | 299.6577 | 299.1715 | 299.816 | 299.7381 | 299.1841 | 299.8157 | 299.9207 | 299.0909 | 299.5601 | 299.532 | 299.1787
4125.001 | -20.07946 | 3.56332914 | 45.38282 | 1.52080182 | 296.5875089 | 298.2384066 | 298.2693088 | 298.1872 | 298.2178 | 298.2747 | 298.3778 | 298.3253 | 298.3322 | 298.3065 | 298.3447 | 298.0967 | 298.107 | 299.7723 | 299.663 | 299.1798 | 299.8233 | 299.7462 | 299.1899 | 299.8223 | 299.9291 | 299.1 | 299.5639 | 299.5388 | 299.1879
4130.01 | -20.0785449 | 3.5615953 | 45.2175 | 1.51829856 | 296.5852119 | 298.2466477 | 298.2776105 | 298.1974 | 298.2247 | 298.2825 | 298.3851 | 298.3329 | 298.3385 | 298.3141 | 298.3538 | 298.1056 | 298.1144 | 299.7763 | 299.6727 | 299.1872 | 299.8297 | 299.755 | 299.2005 | 299.8314 | 299.9372 | 299.1073 | 299.5744 | 299.5484 | 299.1953
4134.952 | -20.0789797 | 3.55988417 | 45.0544 | 1.52011603 | 296.5846453 | 298.2544949 | 298.2852578 | 298.2042 | 298.235 | 298.2903 | 298.3926 | 298.3396 | 298.346 | 298.323 | 298.3621 | 298.1125 | 298.123 | 299.7835 | 299.6791 | 299.1953 | 299.835 | 299.7621 | 299.2067 | 299.8376 | 299.9465 | 299.1137 | 299.5796 | 299.5532 | 299.2037
4139.988 | -20.0805928 | 3.55814629 | 44.88817 | 1.51485196 | 296.5831009 | 298.2634873 | 298.2942814 | 298.2127 | 298.2418 | 298.2985 | 298.4022 | 298.3494 | 298.355 | 298.3293 | 298.3701 | 298.1223 | 298.1298 | 299.7894 | 299.6863 | 299.2045 | 299.8428 | 299.77 | 299.2154 | 299.8427 | 299.9514 | 299.1194 | 299.5818 | 299.5581 | 299.2067
4144.98 | -20.0795585 | 3.55642611 | 44.72341 | 1.51687156 | 296.5804491 | 298.2716229 | 298.3026122 | 298.2185 | 298.2516 | 298.307 | 298.4112 | 298.3571 | 298.3633 | 298.3398 | 298.3772 | 298.1283 | 298.1383 | 299.7966 | 299.6949 | 299.2133 | 299.8486 | 299.7752 | 299.2217 | 299.8471 | 299.9571 | 299.1304 | 299.586 | 299.5629 | 299.2136
4149.952 | -20.0796716 | 3.55471795 | 44.55931 | 1.5183409 | 296.5789293 | 298.2797331 | 298.3107435 | 298.2262 | 298.2586 | 298.3153 | 298.4189 | 298.3653 | 298.3707 | 298.348 | 298.3854 | 298.1361 | 298.1463 | 299.8033 | 299.7009 | 299.2196 | 299.8554 | 299.7811 | 299.2301 | 299.8537 | 299.9636 | 299.1356 | 299.5926 | 299.5659 | 299.219
4154.992 | -20.0803473 | 3.55298815 | 44.39295 | 1.52290565 | 296.5786453 | 298.2881338 | 298.3193051 | 298.236 | 298.2662 | 298.3235 | 298.4281 | 298.374 | 298.3791 | 298.3567 | 298.394 | 298.1455 | 298.1527 | 299.8097 | 299.7059 | 299.2283 | 299.8613 | 299.7862 | 299.2393 | 299.8579 | 299.9666 | 299.1395 | 299.5927 | 299.5679 | 299.2239
4159.969 | -20.0779238 | 3.5512875 | 44.2287 | 1.51261577 | 296.5791425 | 298.2966939 | 298.327443 | 298.2431 | 298.2737 | 298.3308 | 298.4344 | 298.3814 | 298.3885 | 298.3637 | 298.4017 | 298.1534 | 298.1608 | 299.8137 | 299.7117 | 299.2346 | 299.8685 | 299.7942 | 299.2455 | 299.8646 | 299.9727 | 299.1487 | 299.6012 | 299.5721 | 299.2282
4164.986 | -20.0799109 | 3.54957076 | 44.06311 | 1.51239148 | 296.5796372 | 298.3050046 | 298.3360993 | 298.2508 | 298.2817 | 298.339 | 298.4422 | 298.3894 | 298.3961 | 298.3725 | 298.4099 | 298.1608 | 298.1696 | 299.8203 | 299.7193 | 299.2425 | 299.874 | 299.8026 | 299.2541 | 299.8709 | 299.98 | 299.1541 | 299.6022 | 299.5777 | 299.2338
4170.023 | -20.0793514 | 3.54785404 | 43.89686 | 1.51392418 | 296.5788733 | 298.3134879 | 298.3443828 | 298.2594 | 298.2895 | 298.3473 | 298.4508 | 298.398 | 298.4023 | 298.381 | 298.4162 | 298.1686 | 298.1771 | 299.8283 | 299.7272 | 299.2489 | 299.882 | 299.8095 | 299.2619 | 299.877 | 299.9859 | 299.1616 | 299.6046 | 299.5826 | 299.2399
4174.953 | -20.0819312 | 3.54617764 | 43.73412 | 1.52037808 | 296.5761143 | 298.3219004 | 298.3524116 | 298.2668 | 298.2989 | 298.3557 | 298.458 | 298.4067 | 298.4119 | 298.3884 | 298.4265 | 298.1758 | 298.1857 | 299.8354 | 299.7342 | 299.2582 | 299.8898 | 299.8177 | 299.27 | 299.8851 | 299.9963 | 299.17 | 299.6154 | 299.5911 | 299.2498
4179.952 | -20.0795069 | 3.54448123 | 43.56913 | 1.51723405 | 296.5741156 | 298.3300138 | 298.3607901 | 298.2761 | 298.3059 | 298.3642 | 298.4682 | 298.4143 | 298.419 | 298.3975 | 298.4358 | 298.1847 | 298.1937 | 299.8434 | 299.7446 | 299.2654 | 299.8969 | 299.8301 | 299.2808 | 299.8923 | 300.0067 | 299.1812 | 299.6219 | 299.6034 | 299.2606
4184.984 | -20.0799387 | 3.54277052 | 43.40304 | 1.50709558 | 296.5721883 | 298.3387129 | 298.3694132 | 298.2837 | 298.3149 | 298.3733 | 298.4771 | 298.4216 | 298.4282 | 298.4056 | 298.4429 | 298.1932 | 298.2019 | 299.8521 | 299.7557 | 299.2759 | 299.9064 | 299.8415 | 299.288 | 299.9024 | 300.0173 | 299.1884 | 299.6329 | 299.6157 | 299.2696
4189.983 | -20.079139 | 3.54108632 | 43.23805 | 1.50978882 | 296.5714384 | 298.3470071 | 298.377935 | 298.2931 | 298.3249 | 298.3788 | 298.4836 | 298.4333 | 298.4383 | 298.4133 | 298.4534 | 298.2013 | 298.2118 | 299.8602 | 299.7653 | 299.2844 | 299.9158 | 299.8516 | 299.2969 | 299.9105 | 300.0298 | 299.199 | 299.6401 | 299.624 | 299.2793
4194.952 | -20.0789697 | 3.53940731 | 43.07406 | 1.51080535 | 296.5711234 | 298.3549303 | 298.3860218 | 298.3001 | 298.3313 | 298.39 | 298.492 | 298.4387 | 298.4449 | 298.423 | 298.461 | 298.2095 | 298.2184 | 299.8688 | 299.775 | 299.2943 | 299.9232 | 299.8601 | 299.3064 | 299.9164 | 300.0384 | 299.2077 | 299.6469 | 299.6292 | 299.2887
4199.98 | -20.0801926 | 3.53771658 | 42.9081 | 1.53036374 | 296.5710944 | 298.3634926 | 298.3946718 | 298.3101 | 298.3382 | 298.397 | 298.4998 | 298.448 | 298.4545 | 298.4311 | 298.4694 | 298.2176 | 298.2263 | 299.8753 | 299.7842 | 299.3037 | 299.9322 | 299.8671 | 299.3165 | 299.9267 | 300.0459 | 299.2158 | 299.6528 | 299.6363 | 299.2953
4204.995 | -20.0783348 | 3.53603197 | 42.74259 | 1.51604738 | 296.5703704 | 298.3721026 | 298.4032031 | 298.3177 | 298.347 | 298.4069 | 298.5098 | 298.4577 | 298.4611 | 298.4386 | 298.476 | 298.226 | 298.2335 | 299.8862 | 299.7934 | 299.3132 | 299.9418 | 299.8773 | 299.3261 | 299.936 | 300.0549 | 299.2222 | 299.6584 | 299.6431 | 299.3028
4209.952 | -20.0788073 | 3.53436693 | 42.57899 | 1.51464199 | 296.568807 | 298.3800396 | 298.4112907 | 298.3257 | 298.3582 | 298.4139 | 298.5183 | 298.4651 | 298.4697 | 298.4471 | 298.4859 | 298.2336 | 298.2422 | 299.893 | 299.8023 | 299.3205 | 299.9504 | 299.887 | 299.3334 | 299.9446 | 300.0641 | 299.2328 | 299.6672 | 299.6536 | 299.3129
4214.987 | -20.0773797 | 3.53268524 | 42.41282 | 1.5338029 | 296.5683727 | 298.3888045 | 298.4198249 | 298.3349 | 298.3646 | 298.423 | 298.5258 | 298.4733 | 298.4785 | 298.4558 | 298.4929 | 298.2421 | 298.2512 | 299.9021 | 299.8112 | 299.3311 | 299.9574 | 299.8976 | 299.3429 | 299.9519 | 300.0736 | 299.2408 | 299.6742 | 299.6631 | 299.3221
4220.015 | -20.0782755 | 3.53100776 | 42.24688 | 1.52387137 | 296.5679032 | 298.3965337 | 298.42771 | 298.3431 | 298.3715 | 298.4322 | 298.5336 | 298.4827 | 298.4886 | 298.4655 | 298.5039 | 298.25 | 298.2601 | 299.9104 | 299.8214 | 299.3417 | 299.9662 | 299.9063 | 299.3519 | 299.9622 | 300.0837 | 299.2517 | 299.6835 | 299.6715 | 299.3324
4224.952 | -20.0801757 | 3.52936665 | 42.08393 | 1.51933967 | 296.5673434 | 298.4049723 | 298.4359659 | 298.3486 | 298.3796 | 298.439 | 298.5415 | 298.4895 | 298.4957 | 298.4712 | 298.5093 | 298.2578 | 298.2682 | 299.9198 | 299.8305 | 299.3506 | 299.975 | 299.914 | 299.3609 | 299.9699 | 300.0926 | 299.2597 | 299.6917 | 299.6789 | 299.3396
4229.952 | -20.0790367 | 3.52771028 | 41.91891 | 1.52325659 | 296.5663494 | 298.4132808 | 298.4443836 | 298.3581 | 298.3908 | 298.4472 | 298.5519 | 298.498 | 298.5045 | 298.4812 | 298.5195 | 298.2661 | 298.2749 | 299.9277 | 299.8401 | 299.3609 | 299.9851 | 299.9239 | 299.3714 | 299.9801 | 300.1015 | 299.2685 | 299.699 | 299.6886 | 299.3482
4234.952 | -20.0808922 | 3.52604194 | 41.75387 | 1.51447647 | 296.5663747 | 298.4217029 | 298.4529158 | 298.3679 | 298.3973 | 298.4558 | 298.5611 | 298.5071 | 298.5136 | 298.4883 | 298.5262 | 298.2758 | 298.2837 | 299.9361 | 299.8499 | 299.3694 | 299.9935 | 299.9349 | 299.3804 | 299.9902 | 300.1135 | 299.2788 | 299.709 | 299.702 | 299.3605
4240.005 | -20.0819696 | 3.52437417 | 41.58707 | 1.52390987 | 296.5678868 | 298.4292461 | 298.4608575 | 298.3754 | 298.4066 | 298.4655 | 298.566 | 298.5159 | 298.5213 | 298.4966 | 298.536 | 298.2811 | 298.2909 | 299.9473 | 299.8612 | 299.3792 | 300.0048 | 299.9475 | 299.391 | 299.998 | 300.1257 | 299.2902 | 299.7186 | 299.7151 | 299.3731
4244.958 | -20.0804866 | 3.52274301 | 41.42359 | 1.51992226 | 296.5708648 | 298.4377996 | 298.468826 | 298.3822 | 298.4144 | 298.4734 | 298.5776 | 298.5245 | 298.5296 | 298.5061 | 298.5456 | 298.291 | 298.3002 | 299.9543 | 299.872 | 299.3904 | 300.0142 | 299.9567 | 299.4013 | 300.0078 | 300.1367 | 299.2987 | 299.7268 | 299.7215 | 299.3788
4249.952 | -20.0807752 | 3.52109823 | 41.25875 | 1.51609766 | 296.5741768 | 298.44567 | 298.4770106 | 298.3902 | 298.4228 | 298.4828 | 298.5852 | 298.5316 | 298.5371 | 298.513 | 298.5533 | 298.2986 | 298.308 | 299.9648 | 299.881 | 299.399 | 300.0221 | 299.9658 | 299.4106 | 300.0188 | 300.145 | 299.3074 | 299.7347 | 299.7288 | 299.3856
4254.952 | -20.0803058 | 3.51946082 | 41.09372 | 1.51263635 | 296.5761159 | 298.4541843 | 298.4854004 | 298.3992 | 298.4291 | 298.4885 | 298.5928 | 298.5421 | 298.5459 | 298.5229 | 298.5604 | 298.3084 | 298.3174 | 299.9745 | 299.8934 | 299.4095 | 300.0341 | 299.9762 | 299.4206 | 300.0294 | 300.1559 | 299.3185 | 299.7446 | 299.738 | 299.3973
4259.965 | -20.0796293 | 3.51781592 | 40.92826 | 1.52621103 | 296.5779554 | 298.4622917 | 298.4936255 | 298.4066 | 298.4368 | 298.4967 | 298.6024 | 298.5495 | 298.5554 | 298.5307 | 298.5691 | 298.3145 | 298.3223 | 299.9845 | 299.9005 | 299.4191 | 300.0425 | 299.9873 | 299.4308 | 300.0394 | 300.1654 | 299.3293 | 299.7539 | 299.7472 | 299.4064
4264.986 | -20.0798917 | 3.5161824 | 40.76254 | 1.53009802 | 296.5787846 | 298.4704225 | 298.5016632 | 298.415 | 298.4468 | 298.5068 | 298.6111 | 298.5575 | 298.5636 | 298.5395 | 298.5779 | 298.3245 | 298.3328 | 299.993 | 299.9122 | 299.4304 | 300.0538 | 299.9982 | 299.4418 | 300.0523 | 300.1775 | 299.3382 | 299.7632 | 299.7601 | 299.4155
4269.952 | -20.0804612 | 3.51456086 | 40.59863 | 1.52866703 | 296.5805721 | 298.4784087 | 298.509684 | 298.4226 | 298.4533 | 298.5147 | 298.6199 | 298.5652 | 298.5723 | 298.5492 | 298.5871 | 298.3318 | 298.3419 | 300.0032 | 299.9239 | 299.443 | 300.0636 | 300.0085 | 299.4522 | 300.0609 | 300.1879 | 299.3489 | 299.7717 | 299.7691 | 299.4242
4274.952 | -20.0774205 | 3.51294927 | 40.43362 | 1.51969338 | 296.5831928 | 298.4866271 | 298.5181172 | 298.431 | 298.4622 | 298.5219 | 298.625 | 298.5754 | 298.5805 | 298.5585 | 298.5956 | 298.3405 | 298.3485 | 300.015 | 299.9349 | 299.4508 | 300.0741 | 300.019 | 299.4633 | 300.0725 | 300.1988 | 299.3581 | 299.7814 | 299.779 | 299.4346
4279.952 | -20.0784972 | 3.51133523 | 40.2686 | 1.51884225 | 296.5869027 | 298.4949482 | 298.5263338 | 298.4385 | 298.47 | 298.5303 | 298.6346 | 298.5849 | 298.5881 | 298.5647 | 298.6043 | 298.3474 | 298.357 | 300.0247 | 299.944 | 299.4623 | 300.0836 | 300.0291 | 299.4723 | 300.081 | 300.2088 | 299.3679 | 299.7866 | 299.7857 | 299.4421
4284.952 | -20.0783025 | 3.50973197 | 40.10358 | 1.52232762 | 296.5897418 | 298.5026995 | 298.5341035 | 298.446 | 298.4775 | 298.5384 | 298.6431 | 298.5922 | 298.5975 | 298.5733 | 298.6106 | 298.356 | 298.364 | 300.0346 | 299.9555 | 299.4725 | 300.0941 | 300.0402 | 299.4819 | 300.0925 | 300.2188 | 299.3774 | 299.7942 | 299.7944 | 299.4499
4289.952 | -20.0784687 | 3.5081322 | 39.93856 | 1.52008727 | 296.5920715 | 298.5112354 | 298.5422328 | 298.4547 | 298.4854 | 298.5482 | 298.6514 | 298.5996 | 298.6052 | 298.5807 | 298.6184 | 298.3635 | 298.374 | 300.0444 | 299.9684 | 299.4818 | 300.1067 | 300.0512 | 299.4937 | 300.102 | 300.2307 | 299.3883 | 299.8048 | 299.8047 | 299.4622
4294.952 | -20.0787158 | 3.50655146 | 39.77355 | 1.5241602 | 296.5940608 | 298.5189556 | 298.5503761 | 298.4615 | 298.4947 | 298.5563 | 298.6593 | 298.6086 | 298.6119 | 298.5883 | 298.6273 | 298.3712 | 298.3805 | 300.0547 | 299.98 | 299.4942 | 300.1159 | 300.0639 | 299.5027 | 300.1134 | 300.2417 | 299.398 | 299.8117 | 299.8116 | 299.4692
4299.969 | -20.0795154 | 3.50495714 | 39.60796 | 1.51195255 | 296.5941638 | 298.5272527 | 298.5583464 | 298.4702 | 298.5015 | 298.5665 | 298.6674 | 298.6167 | 298.6213 | 298.5973 | 298.6364 | 298.3795 | 298.3891 | 300.0659 | 299.9927 | 299.5037 | 300.1271 | 300.0736 | 299.5123 | 300.1252 | 300.2531 | 299.4074 | 299.8239 | 299.8233 | 299.481
4304.952 | -20.0771188 | 3.50339717 | 39.44351 | 1.5194155 | 296.5918698 | 298.5352619 | 298.5665693 | 298.4792 | 298.5084 | 298.5718 | 298.6749 | 298.6238 | 298.6298 | 298.607 | 298.6439 | 298.3873 | 298.3974 | 300.0772 | 300.0042 | 299.5147 | 300.1394 | 300.0869 | 299.5256 | 300.1352 | 300.2673 | 299.4186 | 299.8359 | 299.8404 | 299.4947
4309.959 | -20.0772658 | 3.50182978 | 39.27827 | 1.50853971 | 296.5870067 | 298.5435448 | 298.574687 | 298.4871 | 298.5176 | 298.5818 | 298.6826 | 298.6342 | 298.6381 | 298.615 | 298.6553 | 298.396 | 298.4047 | 300.087 | 300.0142 | 299.5247 | 300.1501 | 300.0998 | 299.536 | 300.1474 | 300.2805 | 299.4315 | 299.8471 | 299.8558 | 299.5078
4315 | -20.0804974 | 3.50026107 | 39.11188 | 1.52262458 | 296.5829246 | 298.5511535 | 298.5826335 | 298.4973 | 298.5247 | 298.5904 | 298.6917 | 298.6416 | 298.6459 | 298.6235 | 298.6598 | 298.4034 | 298.4149 | 300.0979 | 300.0257 | 299.5353 | 300.1603 | 300.1114 | 299.5465 | 300.1585 | 300.2932 | 299.4418 | 299.8579 | 299.8697 | 299.5206
4319.952 | -20.0785295 | 3.49873835 | 38.94845 | 1.51169101 | 296.578716 | 298.5591272 | 298.5906233 | 298.5033 | 298.5319 | 298.5978 | 298.6987 | 298.65 | 298.6544 | 298.6319 | 298.6681 | 298.4124 | 298.4216 | 300.1085 | 300.0371 | 299.5462 | 300.1727 | 300.1242 | 299.556 | 300.171 | 300.3065 | 299.4522 | 299.868 | 299.8802 | 299.5333
4324.952 | -20.0787419 | 3.49718977 | 38.78343 | 1.5104888 | 296.5744349 | 298.5674641 | 298.5985945 | 298.5116 | 298.54 | 298.6076 | 298.7068 | 298.6578 | 298.6621 | 298.6416 | 298.6789 | 298.4195 | 298.4297 | 300.1207 | 300.0506 | 299.5563 | 300.1844 | 300.1369 | 299.5691 | 300.1831 | 300.3167 | 299.4627 | 299.8786 | 299.8952 | 299.5438
4329.982 | -20.0787065 | 3.49565849 | 38.61742 | 1.51046645 | 296.5710527 | 298.5751306 | 298.6067914 | 298.5193 | 298.5489 | 298.6159 | 298.7172 | 298.6672 | 298.6718 | 298.6483 | 298.687 | 298.4275 | 298.4392 | 300.1311 | 300.0627 | 299.5675 | 300.1967 | 300.1478 | 299.5791 | 300.1952 | 300.3287 | 299.4727 | 299.8909 | 299.9042 | 299.5542
4334.958 | -20.0789012 | 3.49415225 | 38.45319 | 1.51602939 | 296.5690755 | 298.5841296 | 298.6153154 | 298.5257 | 298.5573 | 298.6236 | 298.7262 | 298.6761 | 298.6793 | 298.6567 | 298.696 | 298.4366 | 298.4472 | 300.1439 | 300.0752 | 299.5798 | 300.2078 | 300.1587 | 299.5898 | 300.2087 | 300.3408 | 299.4831 | 299.9002 | 299.913 | 299.5605
4339.979 | -20.0795615 | 3.49264057 | 38.28747 | 1.51566181 | 296.5680863 | 298.5915805 | 298.6227487 | 298.5351 | 298.5657 | 298.6347 | 298.7335 | 298.6831 | 298.6878 | 298.6644 | 298.7052 | 298.444 | 298.4556 | 300.1564 | 300.0871 | 299.5909 | 300.2191 | 300.1708 | 299.6007 | 300.2195 | 300.3511 | 299.4934 | 299.9108 | 299.9241 | 299.5715
4344.952 | -20.0803258 | 3.49115271 | 38.12333 | 1.52124691 | 296.5681944 | 298.599725 | 298.6308748 | 298.5434 | 298.5737 | 298.6395 | 298.743 | 298.6922 | 298.6956 | 298.6759 | 298.7136 | 298.4514 | 298.465 | 300.1671 | 300.0998 | 299.6015 | 300.231 | 300.1835 | 299.611 | 300.232 | 300.3641 | 299.504 | 299.92 | 299.9321 | 299.5804
4349.97 | -20.0808983 | 3.48966341 | 37.9577 | 1.50774627 | 296.5681543 | 298.6083187 | 298.6394827 | 298.5531 | 298.5828 | 298.6497 | 298.7509 | 298.7022 | 298.7055 | 298.6833 | 298.7215 | 298.4607 | 298.4711 | 300.1812 | 300.1139 | 299.613 | 300.2446 | 300.1967 | 299.6238 | 300.2431 | 300.3776 | 299.5153 | 299.9313 | 299.9436 | 299.5913
4354.99 | -20.080355 | 3.4881851 | 37.792 | 1.50842305 | 296.5680356 | 298.6162689 | 298.6478232 | 298.5611 | 298.5913 | 298.6597 | 298.7601 | 298.712 | 298.7152 | 298.6927 | 298.7309 | 298.4702 | 298.4794 | 300.1932 | 300.126 | 299.6257 | 300.2587 | 300.2103 | 299.6371 | 300.258 | 300.3907 | 299.5269 | 299.9446 | 299.9561 | 299.6029
4359.952 | -20.0799995 | 3.48673266 | 37.62823 | 1.51835155 | 296.5678831 | 298.6241311 | 298.6559156 | 298.5704 | 298.6001 | 298.6664 | 298.7678 | 298.721 | 298.7234 | 298.7005 | 298.74 | 298.4782 | 298.4865 | 300.2043 | 300.141 | 299.6375 | 300.271 | 300.2258 | 299.6483 | 300.2724 | 300.405 | 299.5411 | 299.9567 | 299.9713 | 299.6152
4364.954 | -20.0804912 | 3.48527836 | 37.46313 | 1.51342394 | 296.5684698 | 298.6322174 | 298.6638317 | 298.5774 | 298.6091 | 298.6749 | 298.7766 | 298.728 | 298.7326 | 298.7096 | 298.7477 | 298.4861 | 298.4967 | 300.2174 | 300.1513 | 299.6484 | 300.284 | 300.2388 | 299.6595 | 300.2838 | 300.4192 | 299.5516 | 299.9692 | 299.986 | 299.6278
4369.977 | -20.0785988 | 3.48382606 | 37.29735 | 1.52824393 | 296.5705145 | 298.6406156 | 298.6718339 | 298.5875 | 298.6172 | 298.6853 | 298.7864 | 298.7366 | 298.7414 | 298.7177 | 298.7562 | 298.4942 | 298.5045 | 300.2252 | 300.1596 | 299.6541 | 300.2978 | 300.2517 | 299.6732 | 300.2966 | 300.4344 | 299.5662 | 299.9814 | 299.9988 | 299.6396
4375.013 | -20.0816079 | 3.4823843 | 37.13112 | 1.50815221 | 296.5742195 | 298.6483213 | 298.6801745 | 298.5943 | 298.6269 | 298.6947 | 298.7951 | 298.7434 | 298.75 | 298.7262 | 298.7643 | 298.5009 | 298.5126 | 300.238 | 300.1723 | 299.6631 | 300.31 | 300.2676 | 299.6831 | 300.3114 | 300.4496 | 299.5794 | 299.9954 | 300.0139 | 299.6539
4380.002 | -20.0809361 | 3.48096358 | 36.96644 | 1.52468489 | 296.5782409 | 298.6560849 | 298.6876236 | 298.6038 | 298.6327 | 298.7028 | 298.8039 | 298.7533 | 298.7588 | 298.7346 | 298.7748 | 298.5086 | 298.5217 | 300.2519 | 300.1885 | 299.6772 | 300.3224 | 300.2813 | 299.6976 | 300.3239 | 300.4622 | 299.5908 | 300.0095 | 300.0272 | 299.6644
4384.952 | -20.0786765 | 3.47956681 | 36.80307 | 1.51323935 | 296.5813186 | 298.663959 | 298.6956594 | 298.6096 | 298.641 | 298.7118 | 298.8121 | 298.7627 | 298.7673 | 298.7432 | 298.7831 | 298.5156 | 298.5281 | 300.2653 | 300.2004 | 299.6896 | 300.3335 | 300.293 | 299.7084 | 300.3372 | 300.4761 | 299.6021 | 300.0192 | 300.0366 | 299.671
4389.958 | -20.0806906 | 3.478156 | 36.63784 | 1.52036726 | 296.5808788 | 298.671939 | 298.703505 | 298.6166 | 298.6489 | 298.7189 | 298.8197 | 298.7702 | 298.7762 | 298.7508 | 298.7916 | 298.5265 | 298.5357 | 300.2767 | 300.2141 | 299.703 | 300.3488 | 300.3059 | 299.72 | 300.3499 | 300.4887 | 299.6133 | 300.031 | 300.0501 | 299.6822
4394.952 | -20.0792345 | 3.47675586 | 36.47301 | 1.52548293 | 296.575691 | 298.6800902 | 298.7114583 | 298.6251 | 298.655 | 298.728 | 298.8278 | 298.78 | 298.784 | 298.7602 | 298.8 | 298.5331 | 298.5441 | 300.2903 | 300.2276 | 299.7147 | 300.3616 | 300.3195 | 299.7337 | 300.3638 | 300.5037 | 299.6283 | 300.0442 | 300.0675 | 299.6979
4399.952 | -20.0802111 | 3.47536061 | 36.30798 | 1.51567286 | 296.5694022 | 298.6872198 | 298.7191532 | 298.6312 | 298.6617 | 298.7363 | 298.8357 | 298.7882 | 298.7923 | 298.7664 | 298.808 | 298.5413 | 298.5524 | 300.2998 | 300.2363 | 299.7224 | 300.3727 | 300.3311 | 299.7446 | 300.3765 | 300.5163 | 299.6396 | 300.0584 | 300.0827 | 299.7097
4404.994 | -20.0821513 | 3.4739619 | 36.14155 | 1.52395208 | 296.5644476 | 298.6954925 | 298.7271958 | 298.6426 | 298.6727 | 298.7447 | 298.8452 | 298.7961 | 298.7994 | 298.7765 | 298.8174 | 298.5483 | 298.5603 | 300.3107 | 300.2506 | 299.7343 | 300.3869 | 300.3469 | 299.7565 | 300.3911 | 300.5307 | 299.6515 | 300.0698 | 300.0942 | 299.7237
4410.02 | -20.0798702 | 3.47257785 | 35.97566 | 1.51470208 | 296.5624331 | 298.7033505 | 298.7353354 | 298.65 | 298.6811 | 298.7537 | 298.8537 | 298.8057 | 298.8092 | 298.7855 | 298.8254 | 298.5571 | 298.5685 | 300.3237 | 300.2647 | 299.7457 | 300.4006 | 300.3617 | 299.7677 | 300.4047 | 300.5447 | 299.6636 | 300.0827 | 300.1084 | 299.737
4414.999 | -20.0786704 | 3.47119864 | 35.81133 | 1.52577796 | 296.560663 | 298.7115451 | 298.7428536 | 298.658 | 298.6888 | 298.7619 | 298.8609 | 298.8152 | 298.8172 | 298.7931 | 298.8341 | 298.5654 | 298.5761 | 300.3362 | 300.278 | 299.7603 | 300.4126 | 300.3775 | 299.7806 | 300.4205 | 300.5596 | 299.6776 | 300.0962 | 300.1241 | 299.7493
4419.952 | -20.0780308 | 3.46983577 | 35.64787 | 1.51435125 | 296.5590206 | 298.7191089 | 298.7507875 | 298.6682 | 298.6965 | 298.7701 | 298.8699 | 298.822 | 298.8263 | 298.8031 | 298.8415 | 298.5732 | 298.5852 | 300.3508 | 300.2933 | 299.7716 | 300.426 | 300.3905 | 299.7936 | 300.4325 | 300.5745 | 299.6897 | 300.1103 | 300.1393 | 299.7625
4424.985 | -20.0810122 | 3.46844812 | 35.48174 | 1.51410922 | 296.558642 | 298.7271521 | 298.7587195 | 298.6739 | 298.7045 | 298.7782 | 298.8789 | 298.8326 | 298.8361 | 298.8114 | 298.851 | 298.5805 | 298.593 | 300.3631 | 300.3053 | 299.7843 | 300.4406 | 300.4021 | 299.8066 | 300.4466 | 300.5862 | 299.6969 | 300.1201 | 300.1464 | 299.7712
4429.959 | -20.0795562 | 3.46708317 | 35.31757 | 1.50790445 | 296.5605549 | 298.7354036 | 298.7671183 | 298.6805 | 298.7119 | 298.7863 | 298.8867 | 298.8401 | 298.846 | 298.8194 | 298.8596 | 298.5902 | 298.6005 | 300.3761 | 300.3185 | 299.7962 | 300.4533 | 300.4143 | 299.8182 | 300.4591 | 300.596 | 299.7082 | 300.1278 | 300.1539 | 299.7767
4434.982 | -20.0796331 | 3.46570025 | 35.15179 | 1.52799125 | 296.5633156 | 298.7432259 | 298.7750672 | 298.6872 | 298.7207 | 298.7955 | 298.8965 | 298.8485 | 298.8535 | 298.828 | 298.868 | 298.5979 | 298.6106 | 300.3892 | 300.3344 | 299.8069 | 300.4681 | 300.426 | 299.8304 | 300.4683 | 300.6047 | 299.7168 | 300.1382 | 300.1599 | 299.7837
4439.999 | -20.081317 | 3.46432194 | 34.98618 | 1.53009915 | 296.5634353 | 298.751583 | 298.7831526 | 298.6956 | 298.7281 | 298.8024 | 298.904 | 298.8553 | 298.8613 | 298.8348 | 298.8759 | 298.6061 | 298.6176 | 300.4011 | 300.3452 | 299.8197 | 300.4796 | 300.4353 | 299.8415 | 300.4793 | 300.6103 | 299.7207 | 300.1425 | 300.1614 | 299.7864
4444.963 | -20.0816318 | 3.46296295 | 34.82233 | 1.51573161 | 296.5633446 | 298.7506558 | 298.7892092 | 298.7021 | 298.733 | 298.8089 | 298.9102 | 298.8628 | 298.8674 | 298.8408 | 298.8825 | 298.6112 | 298.6236 | 300.4108 | 300.3504 | 299.8249 | 300.4915 | 300.4454 | 299.851 | 300.4898 | 300.622 | 299.7327 | 300.1507 | 300.1716 | 299.7966
4449.952 | -20.0813293 | 3.46159692 | 34.65765 | 1.52185479 | 296.5672532 | 298.6572977 | 298.7332131 | 298.6633 | 298.6974 | 298.7667 | 298.8651 | 298.8232 | 298.8349 | 298.7915 | 298.8401 | 298.5716 | 298.5854 | 300.4175 | 300.356 | 299.8284 | 300.5056 | 300.4611 | 299.8616 | 300.5059 | 300.6395 | 299.7464 | 300.1674 | 300.1926 | 299.8137
4454.951 | -20.0817949 | 3.4602188 | 34.49264 | 1.51404989 | 296.5745763 | 298.5279567 | 298.6079054 | 298.5622 | 298.5979 | 298.6698 | 298.766 | 298.7286 | 298.7464 | 298.6965 | 298.7489 | 298.4753 | 298.494 | 300.4198 | 300.3622 | 299.8208 | 300.5167 | 300.4767 | 299.8604 | 300.5182 | 300.6556 | 299.7501 | 300.1849 | 300.2119 | 299.8196
4460.037 | -20.0824907 | 3.45881983 | 34.32475 | 1.51208738 | 296.580779 | 298.4047011 | 298.4914933 | 298.4595 | 298.4945 | 298.5709 | 298.6637 | 298.6296 | 298.6509 | 298.5942 | 298.6524 | 298.3726 | 298.3954 | 300.431 | 300.3767 | 299.8135 | 300.5294 | 300.4924 | 299.8514 | 300.5336 | 300.6722 | 299.7457 | 300.2024 | 300.2345 | 299.8179
4464.951 | -20.0841953 | 3.4574637 | 34.16252 | 1.51274606 | 296.5841353 | 298.2611967 | 298.3509747 | 298.3402 | 298.3759 | 298.4547 | 298.5472 | 298.516 | 298.5372 | 298.4839 | 298.5421 | 298.26 | 298.283 | 300.4437 | 300.3941 | 299.803 | 300.5435 | 300.5082 | 299.842 | 300.5489 | 300.6886 | 299.7342 | 300.2195 | 300.2492 | 299.8085
4469.986 | -20.0827423 | 3.45607771 | 33.99631 | 1.50023601 | 296.5868356 | 298.1407851 | 298.2262573 | 298.2265 | 298.264 | 298.3461 | 298.4373 | 298.4143 | 298.4337 | 298.3737 | 298.4357 | 298.1495 | 298.1739 | 300.4574 | 300.4065 | 299.7889 | 300.5574 | 300.5236 | 299.8244 | 300.563 | 300.7026 | 299.7175 | 300.237 | 300.2653 | 299.7966
4474.952 | -20.0829601 | 3.45469887 | 33.83238 | 1.51985123 | 296.5884215 | 298.0105427 | 298.100909 | 298.1142 | 298.1534 | 298.2379 | 298.3277 | 298.3065 | 298.3295 | 298.2705 | 298.3316 | 298.0415 | 298.0701 | 300.4656 | 300.4178 | 299.7663 | 300.5723 | 300.535 | 299.8028 | 300.5778 | 300.7162 | 299.6973 | 300.2535 | 300.277 | 299.7783
4479.964 | -20.082553 | 3.45330799 | 33.66693 | 1.5223312 | 296.5908847 | 297.8917582 | 297.9803539 | 298.0051 | 298.043 | 298.135 | 298.2209 | 298.2042 | 298.2276 | 298.1652 | 298.2267 | 297.9342 | 297.9622 | 300.4765 | 300.4255 | 299.7423 | 300.5817 | 300.5438 | 299.7788 | 300.5912 | 300.7227 | 299.6728 | 300.2673 | 300.2886 | 299.7585
4485.016 | -20.0822998 | 3.45190224 | 33.50017 | 1.51766257 | 296.5935495 | 297.7683464 | 297.8578799 | 297.8944 | 297.9336 | 298.0272 | 298.1147 | 298.0994 | 298.1227 | 298.0573 | 298.1228 | 297.8263 | 297.8578 | 300.4856 | 300.4288 | 299.7175 | 300.5947 | 300.5509 | 299.7492 | 300.6054 | 300.7299 | 299.6468 | 300.2817 | 300.2985 | 299.7359
4489.965 | -20.0832926 | 3.45051585 | 33.33679 | 1.51224491 | 296.5962246 | 297.7143192 | 297.7692903 | 297.809 | 297.8478 | 297.9507 | 298.0371 | 298.0207 | 298.0394 | 297.9861 | 298.0508 | 297.745 | 297.7778 | 300.492 | 300.4346 | 299.6904 | 300.6058 | 300.5532 | 299.7227 | 300.6178 | 300.7346 | 299.6209 | 300.2977 | 300.307 | 299.7125
4494.952 | -20.0833126 | 3.44912386 | 33.17216 | 1.50963545 | 296.5988102 | 297.7601125 | 297.7875118 | 297.8089 | 297.843 | 297.9548 | 298.0395 | 298.0216 | 298.0311 | 297.9935 | 298.0513 | 297.744 | 297.7726 | 300.5016 | 300.4322 | 299.6664 | 300.6134 | 300.5539 | 299.6984 | 300.6302 | 300.7367 | 299.5992 | 300.3085 | 300.315 | 299.6906
4499.958 | -20.0803512 | 3.44772291 | 33.00693 | 1.51244759 | 296.6027474 | 297.8138427 | 297.8398094 | 297.8468 | 297.8814 | 297.991 | 298.0789 | 298.0548 | 298.0635 | 298.0284 | 298.083 | 297.7774 | 297.8052 | 300.5107 | 300.4298 | 299.6484 | 300.6252 | 300.5554 | 299.6891 | 300.6417 | 300.7428 | 299.5859 | 300.3216 | 300.3213 | 299.6817
4504.99 | -20.0791998 | 3.44630922 | 32.84085 | 1.52632889 | 296.6070236 | 297.8490749 | 297.8803381 | 297.8819 | 297.9137 | 298.0232 | 298.111 | 298.0888 | 298.0954 | 298.0606 | 298.1112 | 297.8072 | 297.835 | 300.5184 | 300.4327 | 299.644 | 300.6349 | 300.5596 | 299.6827 | 300.6537 | 300.7497 | 299.5821 | 300.3343 | 300.3311 | 299.6784
4509.952 | -20.0772951 | 3.44492297 | 32.6771 | 1.51030408 | 296.6110605 | 297.8757396 | 297.9082647 | 297.9047 | 297.935 | 298.0462 | 298.1354 | 298.1089 | 298.1192 | 298.0825 | 298.1336 | 297.8318 | 297.8568 | 300.5285 | 300.4362 | 299.6423 | 300.647 | 300.5624 | 299.6832 | 300.6639 | 300.7527 | 299.5812 | 300.3443 | 300.3328 | 299.6773
4514.976 | -20.0774829 | 3.44350661 | 32.5113 | 1.5132862 | 296.6142407 | 297.8956839 | 297.9299478 | 297.9203 | 297.9535 | 298.0652 | 298.1516 | 298.1276 | 298.1365 | 298.0983 | 298.1526 | 297.8497 | 297.8732 | 300.5395 | 300.4406 | 299.6447 | 300.6583 | 300.5658 | 299.685 | 300.6734 | 300.7531 | 299.5772 | 300.3483 | 300.3263 | 299.6711
4520.01 | -20.0787442 | 3.44208482 | 32.34515 | 1.51390158 | 296.6156762 | 297.9117054 | 297.9467878 | 297.9363 | 297.9683 | 298.0783 | 298.1652 | 298.1426 | 298.1505 | 298.1128 | 298.1648 | 297.8641 | 297.889 | 300.5469 | 300.447 | 299.6473 | 300.6641 | 300.5681 | 299.688 | 300.6816 | 300.756 | 299.5776 | 300.3526 | 300.3255 | 299.6685
4524.964 | -20.0778076 | 3.44069246 | 32.18166 | 1.52292665 | 296.6176365 | 297.9260703 | 297.9616067 | 297.9482 | 297.9815 | 298.0929 | 298.1807 | 298.1556 | 298.1645 | 298.1246 | 298.1763 | 297.8763 | 297.9009 | 300.5576 | 300.4526 | 299.6507 | 300.6746 | 300.5725 | 299.691 | 300.689 | 300.7582 | 299.5807 | 300.3565 | 300.3259 | 299.6699
4529.952 | -20.0780454 | 3.43928763 | 32.01704 | 1.51108221 | 296.6207483 | 297.9387018 | 297.9747504 | 297.9605 | 297.9945 | 298.1036 | 298.1898 | 298.1681 | 298.176 | 298.1367 | 298.1888 | 297.8889 | 297.9121 | 300.5658 | 300.4564 | 299.6569 | 300.6824 | 300.5769 | 299.6943 | 300.6968 | 300.7655 | 299.5841 | 300.3633 | 300.3297 | 299.673
4534.953 | -20.077409 | 3.43787396 | 31.852 | 1.5290028 | 296.6233992 | 297.9502213 | 297.986476 | 297.9698 | 298.0033 | 298.1122 | 298.2014 | 298.1785 | 298.1856 | 298.1501 | 298.1982 | 297.8999 | 297.9223 | 300.5722 | 300.4601 | 299.661 | 300.6904 | 300.5817 | 299.7 | 300.7034 | 300.7703 | 299.5869 | 300.3678 | 300.3328 | 299.6749
4540.031 | -20.0783741 | 3.43643164 | 31.68441 | 1.5152681 | 296.6258649 | 297.9614669 | 297.9978914 | 297.9802 | 298.0144 | 298.1237 | 298.2121 | 298.1879 | 298.1962 | 298.1575 | 298.209 | 297.9096 | 297.9316 | 300.5792 | 300.4662 | 299.6663 | 300.6978 | 300.5848 | 299.7032 | 300.7104 | 300.7706 | 299.5892 | 300.3707 | 300.3313 | 299.6759
4544.952 | -20.0777199 | 3.43504133 | 31.522 | 1.50700782 | 296.6284371 | 297.9717778 | 298.0084737 | 297.9896 | 298.0246 | 298.1323 | 298.2219 | 298.1978 | 298.2064 | 298.1668 | 298.2174 | 297.9174 | 297.9418 | 300.5851 | 300.4722 | 299.6704 | 300.7034 | 300.5899 | 299.7089 | 300.7149 | 300.7734 | 299.5919 | 300.3729 | 300.3316 | 299.677
4549.952 | -20.0794361 | 3.43362362 | 31.35698 | 1.53008427 | 296.6309393 | 297.9821169 | 298.0187993 | 297.9989 | 298.0327 | 298.1446 | 298.2302 | 298.2048 | 298.2159 | 298.1761 | 298.2267 | 297.9265 | 297.951 | 300.5906 | 300.4764 | 299.6772 | 300.7114 | 300.5946 | 299.7153 | 300.7202 | 300.7779 | 299.5966 | 300.3753 | 300.3332 | 299.6809
4554.963 | -20.0793453 | 3.43219662 | 31.19159 | 1.50508557 | 296.6322643 | 297.9917075 | 298.0284562 | 298.0068 | 298.0414 | 298.1488 | 298.2389 | 298.215 | 298.2229 | 298.1853 | 298.2359 | 297.9359 | 297.9599 | 300.5971 | 300.482 | 299.6829 | 300.7193 | 300.6018 | 299.7196 | 300.7263 | 300.7854 | 299.6014 | 300.3816 | 300.3398 | 299.6856
4559.953 | -20.0787342 | 3.43076301 | 31.0269 | 1.52111401 | 296.6339133 | 298.0005302 | 298.0374032 | 298.0167 | 298.0515 | 298.1588 | 298.2484 | 298.2245 | 298.232 | 298.1934 | 298.2437 | 297.9434 | 297.9676 | 300.6048 | 300.4861 | 299.6878 | 300.7228 | 300.608 | 299.7275 | 300.7337 | 300.7932 | 299.6074 | 300.3896 | 300.3493 | 299.694
4564.952 | -20.0786042 | 3.42934016 | 30.86191 | 1.5269723 | 296.6362065 | 298.0096007 | 298.0468897 | 298.0259 | 298.0587 | 298.1665 | 298.2576 | 298.2306 | 298.2408 | 298.2013 | 298.2519 | 297.9528 | 297.9776 | 300.6097 | 300.4897 | 299.6948 | 300.7317 | 300.6139 | 299.7322 | 300.7423 | 300.8013 | 299.6163 | 300.4001 | 300.3603 | 299.6999
4570.012 | -20.0797178 | 3.42787976 | 30.69491 | 1.50790038 | 296.6392103 | 298.0187971 | 298.0557937 | 298.0353 | 298.0679 | 298.1764 | 298.2668 | 298.2396 | 298.2502 | 298.2109 | 298.2604 | 297.9609 | 297.9844 | 300.6165 | 300.4973 | 299.7 | 300.7391 | 300.6228 | 299.7389 | 300.7498 | 300.807 | 299.6203 | 300.4073 | 300.3671 | 299.7058
4574.952 | -20.078992 | 3.42645596 | 30.53186 | 1.51867353 | 296.6406099 | 298.0274482 | 298.0643217 | 298.0424 | 298.0773 | 298.1851 | 298.2759 | 298.2489 | 298.2574 | 298.218 | 298.2687 | 297.969 | 297.9934 | 300.6212 | 300.5028 | 299.7046 | 300.7452 | 300.6294 | 299.7459 | 300.7578 | 300.8151 | 299.6267 | 300.4144 | 300.373 | 299.7116
4579.963 | -20.0790875 | 3.42500489 | 30.36648 | 1.50582046 | 296.6424337 | 298.0367499 | 298.0734634 | 298.0506 | 298.0851 | 298.1928 | 298.2819 | 298.2585 | 298.2669 | 298.2268 | 298.2797 | 297.975 | 298.001 | 300.6271 | 300.5099 | 299.7127 | 300.7509 | 300.6363 | 299.7526 | 300.7641 | 300.8203 | 299.6343 | 300.4219 | 300.3792 | 299.7184
4584.989 | -20.079266 | 3.42355305 | 30.2006 | 1.51951822 | 296.6448814 | 298.045776 | 298.0827153 | 298.059 | 298.095 | 298.1999 | 298.2926 | 298.2665 | 298.2735 | 298.2369 | 298.2862 | 297.984 | 298.0074 | 300.6362 | 300.5159 | 299.7173 | 300.7598 | 300.6438 | 299.7605 | 300.7713 | 300.8292 | 299.6417 | 300.4301 | 300.3883 | 299.7262
4589.952 | -20.0781701 | 3.42211067 | 30.0368 | 1.50714891 | 296.6464635 | 298.0548237 | 298.0917849 | 298.069 | 298.1022 | 298.2098 | 298.3004 | 298.2766 | 298.2836 | 298.243 | 298.2938 | 297.9925 | 298.0178 | 300.6392 | 300.5237 | 299.7258 | 300.7648 | 300.651 | 299.7662 | 300.7799 | 300.8375 | 299.6476 | 300.438 | 300.3999 | 299.7345
4594.961 | -20.0790575 | 3.42063677 | 29.87148 | 1.50456117 | 296.6480252 | 298.0631841 | 298.099784 | 298.0761 | 298.1106 | 298.2187 | 298.3087 | 298.2831 | 298.29 | 298.2532 | 298.3025 | 298.0008 | 298.0239 | 300.6439 | 300.5275 | 299.7316 | 300.7725 | 300.659 | 299.7728 | 300.7852 | 300.8424 | 299.6547 | 300.4452 | 300.4074 | 299.7419
4599.99 | -20.0793691 | 3.41915682 | 29.7055 | 1.51125347 | 296.6498681 | 298.0720275 | 298.1087231 | 298.0847 | 298.1184 | 298.2261 | 298.3179 | 298.2928 | 298.299 | 298.2578 | 298.3108 | 298.0099 | 298.0344 | 300.6504 | 300.5344 | 299.7397 | 300.7787 | 300.6652 | 299.7807 | 300.794 | 300.8507 | 299.6623 | 300.4505 | 300.4142 | 299.7502
4604.977 | -20.0786303 | 3.41767408 | 29.54091 | 1.52851369 | 296.6522017 | 298.0808485 | 298.1177612 | 298.0925 | 298.1246 | 298.2356 | 298.3256 | 298.2996 | 298.3053 | 298.268 | 298.3186 | 298.0172 | 298.0408 | 300.6567 | 300.5401 | 299.7452 | 300.7877 | 300.6696 | 299.7882 | 300.8007 | 300.8584 | 299.6687 | 300.4579 | 300.4261 | 299.7566
4609.952 | -20.0778022 | 3.41619423 | 29.37672 | 1.52008869 | 296.6544317 | 298.089003 | 298.1255663 | 298.102 | 298.1342 | 298.2446 | 298.3325 | 298.3077 | 298.3155 | 298.2772 | 298.3294 | 298.0247 | 298.0499 | 300.6609 | 300.5461 | 299.7524 | 300.7935 | 300.6794 | 299.7935 | 300.8064 | 300.8644 | 299.6767 | 300.4676 | 300.4342 | 299.7667
4614.959 | -20.0775667 | 3.41469704 | 29.21148 | 1.51097584 | 296.6560585 | 298.0977872 | 298.1343071 | 298.1103 | 298.1432 | 298.25 | 298.3405 | 298.3141 | 298.3237 | 298.287 | 298.3377 | 298.0316 | 298.0544 | 300.6686 | 300.5532 | 299.7611 | 300.8007 | 300.6868 | 299.802 | 300.8139 | 300.8721 | 299.6852 | 300.4748 | 300.4439 | 299.7748
4619.951 | -20.0778653 | 3.41318875 | 29.04673 | 1.50859469 | 296.656157 | 298.1064886 | 298.143245 | 298.1187 | 298.1511 | 298.2595 | 298.3502 | 298.3245 | 298.3325 | 298.2931 | 298.3446 | 298.0373 | 298.0632 | 300.6758 | 300.5598 | 299.7651 | 300.8081 | 300.6948 | 299.8094 | 300.8204 | 300.8775 | 299.6915 | 300.4813 | 300.4507 | 299.78
4624.987 | -20.0773097 | 3.41166719 | 28.88053 | 1.50382124 | 296.6564224 | 298.1154954 | 298.1521641 | 298.1265 | 298.1594 | 298.2673 | 298.3577 | 298.331 | 298.3404 | 298.3024 | 298.3533 | 298.045 | 298.0724 | 300.6805 | 300.5627 | 299.7722 | 300.8149 | 300.7011 | 299.8172 | 300.8252 | 300.8855 | 299.6975 | 300.4876 | 300.4564 | 299.7876
4629.974 | -20.0788289 | 3.41015613 | 28.71594 | 1.5070876 | 296.6576574 | 298.1237764 | 298.1610834 | 298.1356 | 298.1661 | 298.2783 | 298.3667 | 298.3389 | 298.3496 | 298.3118 | 298.3606 | 298.0535 | 298.0786 | 300.685 | 300.5715 | 299.7791 | 300.8216 | 300.7091 | 299.8234 | 300.832 | 300.8917 | 299.7077 | 300.4957 | 300.4679 | 299.7967
4635.029 | -20.0787304 | 3.4086056 | 28.54911 | 1.5187689 | 296.6585045 | 298.1326908 | 298.1693938 | 298.1433 | 298.1766 | 298.2846 | 298.3758 | 298.3475 | 298.3564 | 298.3184 | 298.3664 | 298.0612 | 298.0859 | 300.6912 | 300.5765 | 299.7865 | 300.8265 | 300.7121 | 299.8304 | 300.8377 | 300.8999 | 299.7127 | 300.5021 | 300.4722 | 299.8031
4639.966 | -20.0791398 | 3.40708054 | 28.38616 | 1.52032823 | 296.6599414 | 298.1409607 | 298.1777022 | 298.1525 | 298.1829 | 298.2919 | 298.3833 | 298.3562 | 298.3648 | 298.3246 | 298.376 | 298.0698 | 298.0937 | 300.6957 | 300.5811 | 299.7918 | 300.8338 | 300.7201 | 299.8383 | 300.8462 | 300.9055 | 299.72 | 300.5085 | 300.4821 | 299.8122
4644.975 | -20.0782432 | 3.40552614 | 28.22085 | 1.51206821 | 296.6621033 | 298.1497626 | 298.1868106 | 298.1609 | 298.1934 | 298.302 | 298.3919 | 298.3646 | 298.3729 | 298.3335 | 298.384 | 298.0772 | 298.1017 | 300.7017 | 300.5906 | 299.801 | 300.8419 | 300.7289 | 299.8468 | 300.8521 | 300.9118 | 299.7285 | 300.5151 | 300.4911 | 299.8207
4650.017 | -20.0791152 | 3.40394295 | 28.05444 | 1.52909238 | 296.664568 | 298.1583497 | 298.1951904 | 298.1695 | 298.2021 | 298.3094 | 298.4009 | 298.3717 | 298.3809 | 298.3439 | 298.3935 | 298.0835 | 298.1129 | 300.7055 | 300.594 | 299.8065 | 300.8487 | 300.7376 | 299.8524 | 300.8581 | 300.9183 | 299.736 | 300.5223 | 300.4964 | 299.8272
4655.068 | -20.0774859 | 3.40234142 | 27.88775 | 1.52658619 | 296.6668613 | 298.167346 | 298.2040197 | 298.1777 | 298.2101 | 298.3174 | 298.4105 | 298.3823 | 298.391 | 298.3512 | 298.4025 | 298.0927 | 298.1188 | 300.7127 | 300.5986 | 299.8126 | 300.8564 | 300.7425 | 299.8599 | 300.8646 | 300.9245 | 299.7428 | 300.5304 | 300.5051 | 299.8344
4659.952 | -20.0780785 | 3.40078118 | 27.72656 | 1.51604625 | 296.6694517 | 298.1750639 | 298.2118368 | 298.1841 | 298.2181 | 298.3258 | 298.4178 | 298.3892 | 298.3998 | 298.3574 | 298.4092 | 298.1013 | 298.1254 | 300.7166 | 300.6027 | 299.8174 | 300.8613 | 300.7476 | 299.8682 | 300.8722 | 300.9305 | 299.7495 | 300.5363 | 300.5111 | 299.8408
4664.958 | -20.0775975 | 3.39916615 | 27.56135 | 1.5143757 | 296.6716114 | 298.184405 | 298.2212459 | 298.1933 | 298.2263 | 298.3351 | 298.4273 | 298.3984 | 298.4071 | 298.3688 | 298.4194 | 298.1093 | 298.1368 | 300.7232 | 300.6093 | 299.823 | 300.8679 | 300.7554 | 299.8748 | 300.8786 | 300.9383 | 299.7572 | 300.5431 | 300.5157 | 299.8458
4670.036 | -20.0784018 | 3.3975051 | 27.39376 | 1.53348062 | 296.6735422 | 298.1925216 | 298.2294016 | 298.1999 | 298.2344 | 298.3434 | 298.4363 | 298.4067 | 298.4148 | 298.3758 | 298.428 | 298.1172 | 298.1437 | 300.7299 | 300.6104 | 299.8279 | 300.8785 | 300.7633 | 299.8821 | 300.8869 | 300.9453 | 299.7644 | 300.5516 | 300.526 | 299.8529
4674.979 | -20.0790598 | 3.39587613 | 27.23062 | 1.50552178 | 296.6764701 | 298.2011348 | 298.2375363 | 298.2096 | 298.2427 | 298.3516 | 298.443 | 298.4153 | 298.4241 | 298.3838 | 298.4348 | 298.1254 | 298.1499 | 300.7354 | 300.6191 | 299.8344 | 300.8835 | 300.7706 | 299.8908 | 300.8924 | 300.953 | 299.7741 | 300.5588 | 300.5316 | 299.8599
4679.952 | -20.079296 | 3.39421321 | 27.06649 | 1.52332494 | 296.6789767 | 298.2098422 | 298.2464721 | 298.2159 | 298.2513 | 298.359 | 298.4529 | 298.4236 | 298.4306 | 298.3923 | 298.4434 | 298.1333 | 298.159 | 300.7422 | 300.6266 | 299.8435 | 300.8889 | 300.777 | 299.8987 | 300.8977 | 300.9601 | 299.7803 | 300.5622 | 300.5355 | 299.8669
4685.001 | -20.0802242 | 3.39251078 | 26.89984 | 1.51815936 | 296.6812312 | 298.2181487 | 298.2549101 | 298.2258 | 298.2589 | 298.3675 | 298.4609 | 298.4311 | 298.4416 | 298.4008 | 298.451 | 298.14 | 298.165 | 300.748 | 300.635 | 299.8508 | 300.8971 | 300.7856 | 299.9039 | 300.9038 | 300.9667 | 299.7875 | 300.5671 | 300.5428 | 299.8738
4689.952 | -20.0801888 | 3.39080997 | 26.73642 | 1.51973523 | 296.6826368 | 298.2266508 | 298.2629682 | 298.2322 | 298.2686 | 298.3748 | 298.4673 | 298.4395 | 298.4477 | 298.4097 | 298.4592 | 298.1497 | 298.1749 | 300.7544 | 300.6426 | 299.8607 | 300.9032 | 300.7919 | 299.9123 | 300.9109 | 300.9736 | 299.7956 | 300.5724 | 300.5464 | 299.8781
4694.952 | -20.0803542 | 3.38906405 | 26.57139 | 1.5118979 | 296.6838467 | 298.2353179 | 298.2715436 | 298.2414 | 298.2775 | 298.3845 | 298.4775 | 298.4498 | 298.4555 | 298.4177 | 298.4681 | 298.1572 | 298.1823 | 300.7621 | 300.6489 | 299.866 | 300.9121 | 300.7996 | 299.9218 | 300.9172 | 300.9808 | 299.8015 | 300.5796 | 300.5535 | 299.8863
4699.953 | -20.078715 | 3.38730051 | 26.40634 | 1.52657628 | 296.6851197 | 298.2437277 | 298.2804036 | 298.25 | 298.2839 | 298.3929 | 298.486 | 298.4586 | 298.4628 | 298.4255 | 298.4769 | 298.1653 | 298.1911 | 300.7679 | 300.658 | 299.8758 | 300.9188 | 300.8071 | 299.9295 | 300.924 | 300.987 | 299.8108 | 300.584 | 300.5599 | 299.894
4704.952 | -20.0784433 | 3.38550253 | 26.24135 | 1.51849888 | 296.6864003 | 298.2519447 | 298.2886721 | 298.2573 | 298.2925 | 298.3997 | 298.4923 | 298.4637 | 298.4724 | 298.4347 | 298.4863 | 298.1733 | 298.1985 | 300.7749 | 300.6639 | 299.8832 | 300.9251 | 300.8168 | 299.9375 | 300.931 | 300.9929 | 299.8171 | 300.5898 | 300.5655 | 299.8991
4710.008 | -20.0769003 | 3.38365819 | 26.0745 | 1.51600999 | 296.6875393 | 298.2604952 | 298.2971183 | 298.2646 | 298.2999 | 298.4089 | 298.5014 | 298.4736 | 298.4797 | 298.4423 | 298.4934 | 298.1816 | 298.2079 | 300.7818 | 300.6715 | 299.8941 | 300.9346 | 300.8225 | 299.9469 | 300.9376 | 301.0009 | 299.8244 | 300.6005 | 300.5734 | 299.9057
4714.952 | -20.0787673 | 3.38181844 | 25.91133 | 1.5117134 | 296.6892838 | 298.2683996 | 298.3049073 | 298.2723 | 298.3088 | 298.4173 | 298.5085 | 298.4806 | 298.4875 | 298.4507 | 298.5016 | 298.1903 | 298.2148 | 300.7896 | 300.6786 | 299.9013 | 300.9432 | 300.8322 | 299.954 | 300.9463 | 301.0086 | 299.833 | 300.6067 | 300.5779 | 299.9131
4719.953 | -20.0787612 | 3.37992985 | 25.74627 | 1.51274225 | 296.6906734 | 298.2769906 | 298.3136944 | 298.2809 | 298.3156 | 298.4263 | 298.5179 | 298.4897 | 298.498 | 298.4585 | 298.5086 | 298.1973 | 298.2233 | 300.7964 | 300.6875 | 299.9095 | 300.9515 | 300.8417 | 299.9631 | 300.9552 | 301.0166 | 299.8408 | 300.615 | 300.5884 | 299.919
4724.952 | -20.0776899 | 3.37800069 | 25.58129 | 1.52114452 | 296.6911005 | 298.2858605 | 298.3227072 | 298.2887 | 298.3238 | 298.4344 | 298.5268 | 298.4994 | 298.5042 | 298.468 | 298.5173 | 298.2082 | 298.2307 | 300.8023 | 300.6957 | 299.9197 | 300.9594 | 300.8489 | 299.9717 | 300.9621 | 301.0262 | 299.8476 | 300.6201 | 300.5925 | 299.9245
4729.952 | -20.0776614 | 3.3760448 | 25.41628 | 1.5124676 | 296.6911493 | 298.2940237 | 298.3307819 | 298.2982 | 298.3317 | 298.4422 | 298.5363 | 298.5063 | 298.5135 | 298.4768 | 298.5261 | 298.2159 | 298.2394 | 300.8103 | 300.7029 | 299.9276 | 300.9686 | 300.8566 | 299.9793 | 300.9711 | 301.0323 | 299.8557 | 300.6289 | 300.599 | 299.9336
4734.952 | -20.0796385 | 3.37405088 | 25.25126 | 1.50751867 | 296.6899634 | 298.3023192 | 298.3393312 | 298.3067 | 298.3404 | 298.4507 | 298.5446 | 298.5151 | 298.5218 | 298.4838 | 298.5352 | 298.2215 | 298.2477 | 300.8176 | 300.7137 | 299.9361 | 300.9784 | 300.8677 | 299.9883 | 300.9796 | 301.0425 | 299.8656 | 300.6354 | 300.6081 | 299.9408
4739.952 | -20.0776499 | 3.37202774 | 25.08624 | 1.51570428 | 296.6882518 | 298.3107833 | 298.3474483 | 298.3147 | 298.3487 | 298.4582 | 298.5518 | 298.5246 | 298.5309 | 298.4923 | 298.5439 | 298.2294 | 298.2557 | 300.8276 | 300.7219 | 299.946 | 300.9871 | 300.8744 | 299.9969 | 300.9872 | 301.0498 | 299.8722 | 300.6421 | 300.6173 | 299.9486
4744.96 | -20.0785757 | 3.36997753 | 24.92096 | 1.51767293 | 296.6864279 | 298.3189325 | 298.355742 | 298.322 | 298.3586 | 298.4661 | 298.5605 | 298.5309 | 298.5383 | 298.5017 | 298.5518 | 298.24 | 298.2642 | 300.834 | 300.7309 | 299.9568 | 300.9972 | 300.8867 | 300.0059 | 300.9974 | 301.0593 | 299.8818 | 300.6504 | 300.626 | 299.9581
4749.952 | -20.0784587 | 3.3679174 | 24.75621 | 1.5242408 | 296.6849442 | 298.3271266 | 298.3636192 | 298.33 | 298.3658 | 298.4749 | 298.5679 | 298.5408 | 298.5483 | 298.5091 | 298.56 | 298.2459 | 298.2726 | 300.845 | 300.7375 | 299.9655 | 301.0069 | 300.8958 | 300.014 | 301.0029 | 301.0691 | 299.8913 | 300.6579 | 300.6362 | 299.9691
4754.952 | -20.0778369 | 3.36583555 | 24.5912 | 1.5029889 | 296.6839151 | 298.3355313 | 298.3725139 | 298.3386 | 298.3727 | 298.4838 | 298.5776 | 298.5485 | 298.5544 | 298.518 | 298.568 | 298.254 | 298.2791 | 300.8505 | 300.748 | 299.9742 | 301.0162 | 300.9056 | 300.0249 | 301.0139 | 301.0781 | 299.8999 | 300.6684 | 300.6472 | 299.9772
4759.971 | -20.0787219 | 3.36374105 | 24.42555 | 1.51082588 | 296.6828617 | 298.3440367 | 298.3804988 | 298.347 | 298.3823 | 298.4929 | 298.5843 | 298.5573 | 298.5635 | 298.5256 | 298.577 | 298.2622 | 298.2874 | 300.8595 | 300.7567 | 299.9821 | 301.0257 | 300.9159 | 300.034 | 301.0237 | 301.088 | 299.9098 | 300.6764 | 300.6557 | 299.9851
4764.953 | -20.0779623 | 3.3616477 | 24.26113 | 1.51578385 | 296.6822082 | 298.3525219 | 298.3889772 | 298.3559 | 298.3915 | 298.5 | 298.5929 | 298.5657 | 298.5735 | 298.5357 | 298.5858 | 298.2702 | 298.2956 | 300.8666 | 300.7673 | 299.9934 | 301.0365 | 300.9287 | 300.0466 | 301.034 | 301.0989 | 299.9188 | 300.6864 | 300.6683 | 299.9965
4769.971 | -20.0803381 | 3.35953135 | 24.0955 | 1.5240892 | 296.6819743 | 298.3606626 | 298.3974842 | 298.3646 | 298.3982 | 298.5084 | 298.6023 | 298.5738 | 298.5814 | 298.5436 | 298.5927 | 298.2796 | 298.3052 | 300.8775 | 300.7779 | 300.0021 | 301.0468 | 300.9389 | 300.0564 | 301.0416 | 301.1083 | 299.9293 | 300.6981 | 300.6806 | 300.0074
4774.952 | -20.07947 | 3.35741707 | 23.9311 | 1.51470321 | 296.6824654 | 298.3691034 | 298.4060571 | 298.3712 | 298.4062 | 298.5173 | 298.6103 | 298.5833 | 298.5889 | 298.5521 | 298.6011 | 298.2884 | 298.3121 | 300.8864 | 300.7888 | 300.012 | 301.0588 | 300.9503 | 300.0648 | 301.0506 | 301.1183 | 299.9389 | 300.7078 | 300.691 | 300.0156
4779.952 | -20.0810646 | 3.35527927 | 23.76606 | 1.52609277 | 296.6825201 | 298.3772452 | 298.4139903 | 298.3788 | 298.4143 | 298.5259 | 298.6184 | 298.5916 | 298.5983 | 298.561 | 298.611 | 298.294 | 298.3211 | 300.8959 | 300.7967 | 300.0225 | 301.0677 | 300.9617 | 300.0767 | 301.0635 | 301.1302 | 299.9484 | 300.7187 | 300.6998 | 300.0233
4784.952 | -20.0787827 | 3.35313305 | 23.60104 | 1.51581486 | 296.6817457 | 298.3855413 | 298.4224072 | 298.3872 | 298.4234 | 298.5344 | 298.6275 | 298.5999 | 298.6076 | 298.5689 | 298.6187 | 298.3063 | 298.3294 | 300.9074 | 300.8079 | 300.0333 | 301.079 | 300.9739 | 300.0865 | 301.0746 | 301.1395 | 299.9573 | 300.7281 | 300.7107 | 300.0319
4789.982 | -20.0804127 | 3.35096039 | 23.43502 | 1.52022027 | 296.6808563 | 298.3945051 | 298.4310901 | 298.3951 | 298.432 | 298.5426 | 298.6378 | 298.6085 | 298.6141 | 298.5791 | 298.6286 | 298.3124 | 298.3372 | 300.9165 | 300.8203 | 300.0446 | 301.0903 | 300.9838 | 300.0972 | 301.0834 | 301.1503 | 299.9689 | 300.7351 | 300.7198 | 300.0417
4794.952 | -20.0789497 | 3.34880302 | 23.27099 | 1.51690701 | 296.6803583 | 298.4021574 | 298.4388843 | 298.4032 | 298.4396 | 298.5517 | 298.6465 | 298.618 | 298.6244 | 298.5837 | 298.6359 | 298.3193 | 298.3454 | 300.9256 | 300.8333 | 300.0562 | 301.1035 | 300.9992 | 300.1074 | 301.0928 | 301.1632 | 299.9784 | 300.746 | 300.7311 | 300.0524
4799.954 | -20.0783463 | 3.34660427 | 23.1059 | 1.51324401 | 296.680004 | 298.4103733 | 298.4475637 | 298.412 | 298.4484 | 298.5592 | 298.6532 | 298.6245 | 298.6326 | 298.5925 | 298.6448 | 298.3275 | 298.3529 | 300.9353 | 300.8456 | 300.0676 | 301.1147 | 301.0067 | 300.1194 | 301.1043 | 301.1746 | 299.9874 | 300.7538 | 300.7384 | 300.0607
4804.954 | -20.0783525 | 3.34439239 | 22.94089 | 1.52609793 | 296.6778753 | 298.4190058 | 298.4558417 | 298.4192 | 298.4554 | 298.5696 | 298.6628 | 298.6339 | 298.6414 | 298.6012 | 298.6507 | 298.3348 | 298.3626 | 300.9472 | 300.8573 | 300.0782 | 301.1258 | 301.0203 | 300.1286 | 301.1129 | 301.1852 | 300.0005 | 300.7629 | 300.7516 | 300.0712
4810.028 | -20.0809799 | 3.34212875 | 22.77341 | 1.52228021 | 296.6751227 | 298.4267428 | 298.4640152 | 298.4282 | 298.4641 | 298.5775 | 298.6696 | 298.6429 | 298.6507 | 298.6109 | 298.6619 | 298.3437 | 298.3674 | 300.9604 | 300.8683 | 300.0891 | 301.1401 | 301.0352 | 300.1422 | 301.1269 | 301.1983 | 300.0108 | 300.777 | 300.7654 | 300.0827
4814.951 | -20.0802303 | 3.33991013 | 22.61092 | 1.5178508 | 296.6717778 | 298.4351146 | 298.4719056 | 298.4368 | 298.4729 | 298.5855 | 298.6786 | 298.6512 | 298.6574 | 298.6193 | 298.6711 | 298.3501 | 298.3788 | 300.9672 | 300.8809 | 300.0984 | 301.1526 | 301.0459 | 300.1531 | 301.1383 | 301.2106 | 300.0207 | 300.788 | 300.7772 | 300.0955
4820.014 | -20.0809084 | 3.33760404 | 22.4438 | 1.52154572 | 296.6692105 | 298.4435764 | 298.4803838 | 298.445 | 298.4811 | 298.595 | 298.6892 | 298.6617 | 298.6683 | 298.6268 | 298.6803 | 298.3588 | 298.3852 | 300.9815 | 300.893 | 300.1099 | 301.1654 | 301.0617 | 300.1676 | 301.1481 | 301.2232 | 300.033 | 300.7975 | 300.7885 | 300.1032
4825.098 | -20.0797447 | 3.33526396 | 22.276 | 1.51754464 | 296.6665947 | 298.4520527 | 298.4890916 | 298.4551 | 298.4898 | 298.6035 | 298.6978 | 298.6668 | 298.6756 | 298.6363 | 298.6893 | 298.3676 | 298.3965 | 300.9928 | 300.9044 | 300.1201 | 301.1765 | 301.0748 | 300.1797 | 301.1618 | 301.2347 | 300.0449 | 300.809 | 300.7973 | 300.1139
4829.963 | -20.0816941 | 3.33299087 | 22.11541 | 1.50921271 | 296.6636814 | 298.4598846 | 298.4967872 | 298.4607 | 298.4972 | 298.6118 | 298.7059 | 298.679 | 298.6871 | 298.6452 | 298.6978 | 298.3758 | 298.4033 | 301.002 | 300.9142 | 300.1321 | 301.1883 | 301.0888 | 300.1896 | 301.1717 | 301.2486 | 300.0563 | 300.8195 | 300.8099 | 300.1252
4835.006 | -20.0814294 | 3.33060486 | 21.94895 | 1.51397841 | 296.6610552 | 298.4680382 | 298.5047851 | 298.4687 | 298.5071 | 298.6215 | 298.7139 | 298.6873 | 298.6945 | 298.655 | 298.7053 | 298.3816 | 298.4116 | 301.0161 | 300.9291 | 300.1437 | 301.2023 | 301.1004 | 300.2018 | 301.1836 | 301.259 | 300.0654 | 300.8284 | 300.8172 | 300.1331
4839.952 | -20.0812893 | 3.32823533 | 21.78569 | 1.52368594 | 296.658665 | 298.4762971 | 298.5137311 | 298.4766 | 298.5137 | 298.6295 | 298.7243 | 298.6969 | 298.7012 | 298.6606 | 298.7119 | 298.3922 | 298.4174 | 301.0278 | 300.9454 | 300.1578 | 301.214 | 301.1149 | 300.2129 | 301.1952 | 301.2725 | 300.0761 | 300.8371 | 300.8289 | 300.1426
4844.952 | -20.080846 | 3.32580874 | 21.62065 | 1.51159103 | 296.6560754 | 298.4847037 | 298.521533 | 298.4837 | 298.5231 | 298.6392 | 298.731 | 298.7033 | 298.7099 | 298.6708 | 298.7233 | 298.4011 | 298.4284 | 301.0418 | 300.9574 | 300.1685 | 301.2286 | 301.1274 | 300.2256 | 301.2059 | 301.2821 | 300.0874 | 300.8453 | 300.8377 | 300.1521
4849.952 | -20.0819281 | 3.32334115 | 21.4556 | 1.50958728 | 296.653698 | 298.4931261 | 298.5298217 | 298.4943 | 298.5311 | 298.6453 | 298.7386 | 298.7136 | 298.7198 | 298.6817 | 298.7307 | 298.4082 | 298.4359 | 301.0531 | 300.9694 | 300.1815 | 301.2425 | 301.1392 | 300.2385 | 301.2182 | 301.2927 | 300.0983 | 300.8523 | 300.847 | 300.1623
4854.983 | -20.0795515 | 3.32083563 | 21.28955 | 1.51944381 | 296.6511551 | 298.5006603 | 298.537486 | 298.5016 | 298.5379 | 298.6542 | 298.7487 | 298.7219 | 298.7288 | 298.6867 | 298.7396 | 298.4182 | 298.446 | 301.0674 | 300.984 | 300.1946 | 301.2567 | 301.1529 | 300.2506 | 301.2289 | 301.3055 | 300.108 | 300.8651 | 300.8591 | 300.1726
4859.952 | -20.0785541 | 3.3183282 | 21.12556 | 1.51661469 | 296.6489927 | 298.5089538 | 298.5457961 | 298.5091 | 298.5471 | 298.6641 | 298.7564 | 298.7307 | 298.7382 | 298.6984 | 298.7485 | 298.4261 | 298.4529 | 301.079 | 300.9979 | 300.2061 | 301.2679 | 301.1659 | 300.2627 | 301.2436 | 301.3183 | 300.1205 | 300.8766 | 300.8702 | 300.1809
4864.969 | -20.0764855 | 3.31576513 | 20.96 | 1.50907784 | 296.647861 | 298.517026 | 298.5543451 | 298.5179 | 298.5554 | 298.6707 | 298.7648 | 298.7375 | 298.7457 | 298.7059 | 298.76 | 298.4343 | 298.4619 | 301.0939 | 301.015 | 300.2191 | 301.2838 | 301.1806 | 300.2772 | 301.2561 | 301.3325 | 300.1318 | 300.8905 | 300.8848 | 300.193
4869.952 | -20.0775575 | 3.31317789 | 20.79555 | 1.52465266 | 296.6472049 | 298.5254971 | 298.5625276 | 298.5264 | 298.5632 | 298.6801 | 298.7751 | 298.7491 | 298.7568 | 298.7163 | 298.767 | 298.4449 | 298.47 | 301.1065 | 301.0274 | 300.2334 | 301.2972 | 301.1936 | 300.2886 | 301.2688 | 301.3447 | 300.1438 | 300.9042 | 300.8968 | 300.2038
4874.957 | -20.0760399 | 3.31054334 | 20.63038 | 1.52081437 | 296.6478594 | 298.5339788 | 298.5709309 | 298.5339 | 298.5738 | 298.6883 | 298.7825 | 298.7583 | 298.7641 | 298.7239 | 298.7769 | 298.4534 | 298.4808 | 301.1213 | 301.0394 | 300.2444 | 301.3128 | 301.2105 | 300.3021 | 301.2819 | 301.3602 | 300.1555 | 300.9186 | 300.914 | 300.2177
4879.954 | -20.0747131 | 3.30788333 | 20.4655 | 1.51963561 | 296.6492342 | 298.5410564 | 298.5784776 | 298.5439 | 298.5805 | 298.6966 | 298.7923 | 298.7657 | 298.7739 | 298.7338 | 298.7866 | 298.4604 | 298.4875 | 301.1349 | 301.0549 | 300.2554 | 301.3271 | 301.2273 | 300.316 | 301.2961 | 301.3744 | 300.1674 | 300.9332 | 300.9323 | 300.2298
4884.952 | -20.0780985 | 3.30518049 | 20.30055 | 1.51988425 | 296.6505836 | 298.5497396 | 298.587049 | 298.5518 | 298.5874 | 298.705 | 298.8 | 298.7746 | 298.7826 | 298.7418 | 298.795 | 298.4677 | 298.4966 | 301.1477 | 301.0677 | 300.2667 | 301.3413 | 301.2435 | 300.329 | 301.3089 | 301.3882 | 300.1791 | 300.9462 | 300.9455 | 300.2418
4889.969 | -20.0756081 | 3.30243719 | 20.13499 | 1.52503436 | 296.6517652 | 298.557196 | 298.5948942 | 298.5585 | 298.596 | 298.7149 | 298.8089 | 298.7836 | 298.7909 | 298.7493 | 298.803 | 298.4758 | 298.5047 | 301.163 | 301.0814 | 300.2794 | 301.357 | 301.2585 | 300.3426 | 301.3207 | 301.4017 | 300.191 | 300.9584 | 300.9589 | 300.2544
4894.966 | -20.0804458 | 3.29966488 | 19.97006 | 1.51875341 | 296.6540084 | 298.5659396 | 298.6032295 | 298.5675 | 298.6052 | 298.7233 | 298.818 | 298.794 | 298.8015 | 298.7593 | 298.8109 | 298.4829 | 298.513 | 301.1776 | 301.098 | 300.2932 | 301.3703 | 301.2753 | 300.3546 | 301.333 | 301.4165 | 300.2018 | 300.9735 | 300.9755 | 300.2657
4900.018 | -20.0787689 | 3.29683284 | 19.80332 | 1.52164959 | 296.655347 | 298.5743994 | 298.6117189 | 298.5762 | 298.6139 | 298.7343 | 298.8264 | 298.8011 | 298.8097 | 298.7686 | 298.819 | 298.4926 | 298.5214 | 301.1899 | 301.1124 | 300.3053 | 301.3841 | 301.2904 | 300.3702 | 301.3477 | 301.4314 | 300.2156 | 300.9856 | 300.9872 | 300.2782
4904.952 | -20.0770719 | 3.2940327 | 19.64049 | 1.52109833 | 296.656193 | 298.5820136 | 298.6197226 | 298.5857 | 298.6231 | 298.741 | 298.8348 | 298.8117 | 298.8187 | 298.7766 | 298.8314 | 298.4994 | 298.5293 | 301.2029 | 301.1258 | 300.3168 | 301.4011 | 301.3065 | 300.3799 | 301.3613 | 301.4423 | 300.2262 | 300.9996 | 300.9991 | 300.2889
4909.952 | -20.078528 | 3.29116517 | 19.47547 | 1.51285775 | 296.6573109 | 298.5895456 | 298.627083 | 298.5928 | 298.6298 | 298.7494 | 298.8431 | 298.8189 | 298.8259 | 298.7867 | 298.8394 | 298.5073 | 298.5381 | 301.2169 | 301.1421 | 300.3299 | 301.4157 | 301.3228 | 300.3963 | 301.375 | 301.4582 | 300.2384 | 301.0138 | 301.0156 | 300.3031
4914.952 | -20.0761445 | 3.28825646 | 19.31048 | 1.51141505 | 296.6592081 | 298.5979625 | 298.63538 | 298.6015 | 298.64 | 298.7567 | 298.8542 | 298.8285 | 298.8359 | 298.795 | 298.8491 | 298.5189 | 298.5472 | 301.2327 | 301.1563 | 300.3426 | 301.4314 | 301.3382 | 300.4094 | 301.3886 | 301.4725 | 300.2528 | 301.029 | 301.0356 | 300.3179
4919.995 | -20.0778646 | 3.28528952 | 19.14404 | 1.51176438 | 296.6617557 | 298.6058795 | 298.6433018 | 298.6095 | 298.648 | 298.7675 | 298.8617 | 298.8354 | 298.8452 | 298.8035 | 298.8571 | 298.5241 | 298.5551 | 301.2457 | 301.1692 | 300.3556 | 301.4466 | 301.3531 | 300.4229 | 301.4013 | 301.4865 | 300.2635 | 301.0438 | 301.0525 | 300.3314
4924.952 | -20.0774829 | 3.28233752 | 18.98045 | 1.51822598 | 296.6636995 | 298.6146845 | 298.6521897 | 298.6207 | 298.6563 | 298.7758 | 298.8713 | 298.8445 | 298.8521 | 298.8123 | 298.8663 | 298.532 | 298.5614 | 301.2583 | 301.1832 | 300.3683 | 301.4601 | 301.3689 | 300.4355 | 301.4142 | 301.4987 | 300.2768 | 301.0563 | 301.0653 | 300.3452
4929.993 | -20.0771435 | 3.27930072 | 18.81409 | 1.52028735 | 296.6656105 | 298.6224531 | 298.6600487 | 298.6289 | 298.6653 | 298.7852 | 298.8788 | 298.8563 | 298.8624 | 298.8204 | 298.8742 | 298.5421 | 298.5708 | 301.2731 | 301.1979 | 300.3792 | 301.4771 | 301.3841 | 300.4505 | 301.4281 | 301.5132 | 300.2891 | 301.0703 | 301.0798 | 300.3597
4934.952 | -20.0794476 | 3.27627754 | 18.65042 | 1.52835951 | 296.6667845 | 298.6305577 | 298.6678629 | 298.6356 | 298.6732 | 298.7932 | 298.8892 | 298.8645 | 298.872 | 298.8299 | 298.8837 | 298.5502 | 298.5809 | 301.2874 | 301.211 | 300.3915 | 301.4921 | 301.4005 | 300.463 | 301.4432 | 301.5287 | 300.2993 | 301.0835 | 301.0931 | 300.373
4940.006 | -20.0785772 | 3.2731623 | 18.48362 | 1.50485444 | 296.6667437 | 298.6385218 | 298.6761325 | 298.6443 | 298.6812 | 298.8028 | 298.8968 | 298.8719 | 298.8803 | 298.8399 | 298.8947 | 298.5579 | 298.5883 | 301.3019 | 301.2265 | 300.4068 | 301.5079 | 301.415 | 300.4771 | 301.4569 | 301.5418 | 300.3114 | 301.0973 | 301.1072 | 300.3834
4944.97 | -20.0773767 | 3.27005911 | 18.3198 | 1.52015277 | 296.6669965 | 298.6468398 | 298.6846306 | 298.6512 | 298.6896 | 298.812 | 298.9054 | 298.881 | 298.8904 | 298.8482 | 298.901 | 298.5672 | 298.5971 | 301.3174 | 301.2438 | 300.4174 | 301.5247 | 301.4325 | 300.4901 | 301.4724 | 301.5569 | 300.3236 | 301.1123 | 301.1239 | 300.3963
4949.951 | -20.0767294 | 3.26690885 | 18.15542 | 1.51168016 | 296.6687546 | 298.6551033 | 298.692797 | 298.6608 | 298.6978 | 298.8189 | 298.9145 | 298.8889 | 298.8988 | 298.8577 | 298.911 | 298.5764 | 298.6052 | 301.3316 | 301.2582 | 300.4313 | 301.5397 | 301.4465 | 300.5026 | 301.4864 | 301.5697 | 300.3359 | 301.1256 | 301.1351 | 300.4061
4954.952 | -20.079119 | 3.26371048 | 17.99037 | 1.51789325 | 296.6681392 | 298.6632151 | 298.7011355 | 298.6688 | 298.7056 | 298.8296 | 298.9253 | 298.8987 | 298.9075 | 298.866 | 298.9184 | 298.5827 | 298.6124 | 301.3463 | 301.2735 | 300.4468 | 301.5567 | 301.4626 | 300.5179 | 301.4992 | 301.5844 | 300.3482 | 301.1404 | 301.1512 | 300.4185
4959.954 | -20.0786265 | 3.26047352 | 17.82528 | 1.50616567 | 296.6676452 | 298.6710378 | 298.7088734 | 298.6774 | 298.7144 | 298.8368 | 298.9312 | 298.9073 | 298.9153 | 298.8761 | 298.9285 | 298.5914 | 298.6229 | 301.3616 | 301.2891 | 300.4598 | 301.5726 | 301.4782 | 300.5306 | 301.5142 | 301.5981 | 300.3602 | 301.1549 | 301.1664 | 300.4327
4964.952 | -20.0798047 | 3.25720392 | 17.66032 | 1.52110574 | 296.6685235 | 298.67906 | 298.7173316 | 298.6849 | 298.7217 | 298.8458 | 298.9409 | 298.9158 | 298.9251 | 298.8824 | 298.9364 | 298.6016 | 298.6307 | 301.3741 | 301.3067 | 300.4726 | 301.5884 | 301.4964 | 300.5433 | 301.529 | 301.6139 | 300.3741 | 301.1689 | 301.1809 | 300.445
4969.953 | -20.0784656 | 3.25390306 | 17.49527 | 1.51668457 | 296.6688098 | 298.6869622 | 298.725113 | 298.693 | 298.7299 | 298.8538 | 298.9497 | 298.9247 | 298.9343 | 298.8933 | 298.9461 | 298.6096 | 298.6381 | 301.3903 | 301.3212 | 300.4845 | 301.6043 | 301.5122 | 300.5574 | 301.5436 | 301.6287 | 300.3866 | 301.1837 | 301.1959 | 300.4573
4975.006 | -20.0770119 | 3.2505194 | 17.32851 | 1.51475383 | 296.6684398 | 298.6951735 | 298.7331663 | 298.7014 | 298.7394 | 298.864 | 298.9584 | 298.9332 | 298.943 | 298.9021 | 298.9556 | 298.6183 | 298.6461 | 301.4057 | 301.3371 | 300.4996 | 301.6217 | 301.5291 | 300.5738 | 301.5589 | 301.641 | 300.3994 | 301.1997 | 301.2088 | 300.4688
4979.952 | -20.0777599 | 3.24717192 | 17.16528 | 1.51531804 | 296.6696828 | 298.7033801 | 298.7411638 | 298.7099 | 298.7484 | 298.8736 | 298.9656 | 298.9426 | 298.9517 | 298.9103 | 298.9647 | 298.6261 | 298.6566 | 301.4167 | 301.3504 | 300.5117 | 301.6342 | 301.5435 | 300.5833 | 301.5722 | 301.656 | 300.4106 | 301.2122 | 301.224 | 300.4829
4984.971 | -20.0778038 | 3.24373061 | 16.99964 | 1.51832783 | 296.672062 | 298.7115085 | 298.7499898 | 298.7175 | 298.7556 | 298.8823 | 298.9749 | 298.9544 | 298.9611 | 298.918 | 298.972 | 298.6322 | 298.6648 | 301.4333 | 301.3651 | 300.5244 | 301.6497 | 301.56 | 300.5984 | 301.5874 | 301.6712 | 300.4227 | 301.2281 | 301.2391 | 300.4957
4989.965 | -20.0784048 | 3.24027154 | 16.83482 | 1.52327861 | 296.673793 | 298.7191908 | 298.7572045 | 298.7269 | 298.764 | 298.8903 | 298.9838 | 298.9627 | 298.9689 | 298.9273 | 298.9833 | 298.6421 | 298.6725 | 301.4469 | 301.3832 | 300.5386 | 301.6664 | 301.5773 | 300.6137 | 301.6014 | 301.6888 | 300.4391 | 301.2442 | 301.2563 | 300.5103
4994.962 | -20.0794846 | 3.23676083 | 16.6699 | 1.51857619 | 296.6741726 | 298.7276918 | 298.7658651 | 298.7371 | 298.7726 | 298.8988 | 298.9925 | 298.969 | 298.9778 | 298.9379 | 298.992 | 298.6499 | 298.6805 | 301.4618 | 301.3965 | 300.5519 | 301.6823 | 301.5943 | 300.628 | 301.6159 | 301.7021 | 300.4499 | 301.2615 | 301.274 | 300.5244
4999.989 | -20.0791837 | 3.23319317 | 16.50398 | 1.51700599 | 296.6749605 | 298.7354047 | 298.7734744 | 298.7445 | 298.7806 | 298.9086 | 299.0006 | 298.9795 | 298.9864 | 298.9467 | 299.0018 | 298.6593 | 298.6901 | 301.4761 | 301.4124 | 300.5653 | 301.6996 | 301.6105 | 300.6419 | 301.6314 | 301.7191 | 300.4642 | 301.2789 | 301.2923 | 300.5402
5004.952 | -20.0788012 | 3.22963278 | 16.34018 | 1.51246041 | 296.6745114 | 298.743728 | 298.7819891 | 298.7529 | 298.79 | 298.9171 | 299.0112 | 298.9878 | 298.9959 | 298.9561 | 299.0084 | 298.6682 | 298.6976 | 301.4891 | 301.426 | 300.5785 | 301.7136 | 301.6283 | 300.6556 | 301.6478 | 301.7347 | 300.4772 | 301.2942 | 301.3077 | 300.553
5009.952 | -20.0781763 | 3.22600059 | 16.17517 | 1.52634267 | 296.674522 | 298.7523803 | 298.7905634 | 298.7793 | 298.797 | 298.9239 | 299.02 | 298.9967 | 299.0066 | 298.9648 | 299.0177 | 298.6756 | 298.7054 | 301.5046 | 301.4397 | 300.5902 | 301.7298 | 301.6424 | 300.6701 | 301.662 | 301.749 | 300.4895 | 301.3042 | 301.3203 | 300.5608
5014.998 | -20.0806721 | 3.22229025 | 16.00861 | 1.51691353 | 296.6750103 | 298.758906 | 298.7987379 | 298.7679 | 298.8045 | 298.9338 | 299.0289 | 299.0052 | 299.0133 | 298.9718 | 299.026 | 298.6837 | 298.7142 | 301.5151 | 301.4525 | 300.6014 | 301.746 | 301.6558 | 300.6839 | 301.6743 | 301.7626 | 300.5012 | 301.3156 | 301.3292 | 300.5718
5019.952 | -20.0777976 | 3.21861645 | 15.84512 | 1.51572113 | 296.6765608 | 298.6992916 | 298.7693562 | 298.7471 | 298.7865 | 298.9108 | 299.0041 | 298.9853 | 298.9977 | 298.9447 | 299.0069 | 298.6606 | 298.694 | 301.5241 | 301.4663 | 300.6091 | 301.7616 | 301.6705 | 300.6942 | 301.6902 | 301.7761 | 300.5145 | 301.3358 | 301.3495 | 300.5867
5024.983 | -20.0786981 | 3.21483941 | 15.67907 | 1.5190949 | 296.6790992 | 298.5800057 | 298.666806 | 298.6708 | 298.7088 | 298.8328 | 298.9249 | 298.9121 | 298.9284 | 298.8639 | 298.9279 | 298.5813 | 298.6192 | 301.5325 | 301.4747 | 300.6066 | 301.7814 | 301.6866 | 300.6996 | 301.7064 | 301.7921 | 300.5228 | 301.3527 | 301.3737 | 300.5986
5029.952 | -20.0777022 | 3.21106646 | 15.51509 | 1.52948954 | 296.6798428 | 298.4501459 | 298.5376579 | 298.5649 | 298.6001 | 298.7282 | 298.8173 | 298.8101 | 298.8269 | 298.7602 | 298.8289 | 298.4753 | 298.5181 | 301.5463 | 301.4915 | 300.6004 | 301.7979 | 301.7049 | 300.6967 | 301.723 | 301.8071 | 300.5197 | 301.3721 | 301.3936 | 300.6012
5034.952 | -20.0801457 | 3.20722575 | 15.35005 | 1.52041198 | 296.6797802 | 298.3307273 | 298.4226589 | 298.4554 | 298.4971 | 298.6298 | 298.7157 | 298.71 | 298.7312 | 298.6629 | 298.732 | 298.3751 | 298.4187 | 301.565 | 301.5141 | 300.5952 | 301.8134 | 301.7271 | 300.6876 | 301.7419 | 301.8225 | 300.5083 | 301.3914 | 301.4117 | 300.5934
5039.98 | -20.0807367 | 3.20332065 | 15.18409 | 1.51886841 | 296.6792997 | 298.195543 | 298.2931253 | 298.3435 | 298.3851 | 298.519 | 298.606 | 298.6041 | 298.627 | 298.5513 | 298.6284 | 298.2659 | 298.3116 | 301.5776 | 301.5302 | 300.5844 | 301.8327 | 301.745 | 300.6733 | 301.7577 | 301.8363 | 300.4938 | 301.4086 | 301.4282 | 300.5819
5044.952 | -20.0802072 | 3.19941532 | 15.01999 | 1.51029157 | 296.6793729 | 298.0732722 | 298.1667215 | 298.2316 | 298.2755 | 298.412 | 298.4957 | 298.4999 | 298.5221 | 298.4461 | 298.5245 | 298.156 | 298.201 | 301.5958 | 301.5438 | 300.5658 | 301.8504 | 301.7598 | 300.654 | 301.7732 | 301.8516 | 300.4761 | 301.4274 | 301.4418 | 300.5657
5049.952 | -20.0808375 | 3.1954464 | 14.85495 | 1.52040885 | 296.680607 | 297.9475328 | 298.0440099 | 298.1206 | 298.1637 | 298.3079 | 298.3885 | 298.3926 | 298.4175 | 298.3409 | 298.4193 | 298.0471 | 298.0952 | 301.6081 | 301.5501 | 300.5408 | 301.8642 | 301.7701 | 300.6319 | 301.7869 | 301.859 | 300.4533 | 301.4444 | 301.457 | 300.5503
5054.964 | -20.0796616 | 3.19142987 | 14.68952 | 1.51314284 | 296.6824204 | 297.8166893 | 297.9149614 | 298.0064 | 298.0484 | 298.1963 | 298.2783 | 298.2824 | 298.3106 | 298.2297 | 298.3115 | 297.937 | 297.9893 | 301.6195 | 301.5581 | 300.5163 | 301.879 | 301.7758 | 300.608 | 301.8029 | 301.8671 | 300.4295 | 301.4631 | 301.4722 | 300.5297
5059.972 | -20.0767387 | 3.18738921 | 14.52426 | 1.50713813 | 296.6846551 | 297.7080304 | 297.7966728 | 297.8969 | 297.9391 | 298.0903 | 298.1707 | 298.1834 | 298.2067 | 298.1324 | 298.212 | 297.8319 | 297.8866 | 301.6343 | 301.5702 | 300.4921 | 301.8945 | 301.7864 | 300.5826 | 301.8177 | 301.8781 | 300.4022 | 301.4808 | 301.4849 | 300.5069
5064.963 | -20.0776299 | 3.18331477 | 14.35954 | 1.51630647 | 296.6878921 | 297.7232763 | 297.7641248 | 297.852 | 297.8942 | 298.0599 | 298.138 | 298.1456 | 298.1638 | 298.1034 | 298.179 | 297.7944 | 297.8458 | 301.6455 | 301.5717 | 300.4649 | 301.9092 | 301.7955 | 300.5592 | 301.8321 | 301.8864 | 300.3778 | 301.4966 | 301.4959 | 300.485
5069.951 | -20.0758759 | 3.17920667 | 14.19494 | 1.52137241 | 296.6918885 | 297.7807261 | 297.8125435 | 297.8822 | 297.9216 | 298.0892 | 298.168 | 298.173 | 298.1863 | 298.1358 | 298.2042 | 297.8223 | 297.8725 | 301.6588 | 301.5735 | 300.4482 | 301.9234 | 301.8028 | 300.548 | 301.8477 | 301.8969 | 300.3634 | 301.5129 | 301.5061 | 300.4725
5074.952 | -20.0757412 | 3.17505462 | 14.02991 | 1.51128035 | 296.6947085 | 297.8214233 | 297.8576087 | 297.9173 | 297.9554 | 298.1217 | 298.2029 | 298.2057 | 298.2177 | 298.1676 | 298.2384 | 297.8553 | 297.9031 | 301.6732 | 301.5784 | 300.4392 | 301.9398 | 301.8104 | 300.5447 | 301.864 | 301.9061 | 300.3597 | 301.5291 | 301.5164 | 300.471
5080.021 | -20.0762492 | 3.17081286 | 13.86264 | 1.51878312 | 296.6976063 | 297.8505432 | 297.8892413 | 297.9465 | 297.9818 | 298.1495 | 298.2315 | 298.2338 | 298.245 | 298.1927 | 298.2617 | 297.8825 | 297.9276 | 301.6889 | 301.5867 | 300.44 | 301.9541 | 301.8189 | 300.5455 | 301.8774 | 301.9125 | 300.3595 | 301.5398 | 301.5197 | 300.4683
5084.993 | -20.0775614 | 3.16662991 | 13.69855 | 1.52057881 | 296.7005294 | 297.8721535 | 297.9134599 | 297.9631 | 298.0005 | 298.1702 | 298.2498 | 298.2541 | 298.2667 | 298.2125 | 298.2817 | 297.9024 | 297.9468 | 301.702 | 301.5952 | 300.4441 | 301.9691 | 301.8256 | 300.5501 | 301.8908 | 301.917 | 300.3613 | 301.5473 | 301.515 | 300.4629
5089.952 | -20.077048 | 3.16243544 | 13.5349 | 1.51657897 | 296.7035464 | 297.889178 | 297.9310048 | 297.9789 | 298.0171 | 298.1862 | 298.2656 | 298.2696 | 298.2832 | 298.2275 | 298.2964 | 297.9185 | 297.9609 | 301.719 | 301.6086 | 300.4528 | 301.9829 | 301.833 | 300.5574 | 301.9026 | 301.9255 | 300.3616 | 301.5562 | 301.5177 | 300.4618
5094.997 | -20.0769426 | 3.15814635 | 13.36841 | 1.51696075 | 296.7054929 | 297.9043509 | 297.9468087 | 297.9923 | 298.0317 | 298.1978 | 298.2803 | 298.2842 | 298.2967 | 298.241 | 298.3084 | 297.9325 | 297.9769 | 301.7299 | 301.6177 | 300.4603 | 301.9983 | 301.8385 | 300.5622 | 301.9155 | 301.9314 | 300.364 | 301.5647 | 301.5191 | 300.4639
5099.974 | -20.077262 | 3.15389031 | 13.20416 | 1.52538513 | 296.7057844 | 297.9166322 | 297.9593988 | 298.0049 | 298.0418 | 298.2101 | 298.2928 | 298.2936 | 298.3099 | 298.2532 | 298.3194 | 297.9439 | 297.9858 | 301.7451 | 301.6241 | 300.4689 | 302.0104 | 301.8478 | 300.5692 | 301.9269 | 301.9386 | 300.3688 | 301.572 | 301.5229 | 300.4665
5104.952 | -20.0764493 | 3.14962533 | 13.03988 | 1.51539134 | 296.7054223 | 297.9290169 | 297.9717295 | 298.0146 | 298.0533 | 298.2206 | 298.3035 | 298.3088 | 298.3219 | 298.2647 | 298.3316 | 297.954 | 297.9968 | 301.7578 | 301.6364 | 300.4749 | 302.021 | 301.8547 | 300.5765 | 301.9394 | 301.9469 | 300.3748 | 301.5821 | 301.5276 | 300.4711
5110 | -20.0767271 | 3.14527677 | 12.8733 | 1.50838127 | 296.7046083 | 297.9397632 | 297.9838115 | 298.0246 | 298.0627 | 298.2307 | 298.3143 | 298.3176 | 298.3315 | 298.2737 | 298.3433 | 297.9645 | 298.0084 | 301.7705 | 301.6459 | 300.4845 | 302.0368 | 301.8647 | 300.5837 | 301.9497 | 301.9568 | 300.38 | 301.5902 | 301.5349 | 300.4777
5114.955 | -20.0770349 | 3.14099125 | 12.70977 | 1.51078875 | 296.7028642 | 297.9498726 | 297.9933178 | 298.04 | 298.0731 | 298.2383 | 298.3262 | 298.3272 | 298.3429 | 298.2828 | 298.3513 | 297.9736 | 298.0172 | 301.7835 | 301.6558 | 300.4939 | 302.0472 | 301.8771 | 300.5927 | 301.9621 | 301.9667 | 300.3859 | 301.6027 | 301.5416 | 300.4807
5119.954 | -20.0784456 | 3.13665136 | 12.54479 | 1.53410765 | 296.6995925 | 297.9595583 | 298.0034239 | 298.0426 | 298.0841 | 298.2499 | 298.3349 | 298.3373 | 298.3515 | 298.2951 | 298.363 | 297.982 | 298.028 | 301.7949 | 301.6687 | 300.5048 | 302.0592 | 301.8873 | 300.6033 | 301.9725 | 301.9786 | 300.3951 | 301.6129 | 301.5519 | 300.4894
5124.992 | -20.0771758 | 3.13226735 | 12.37853 | 1.50078133 | 296.6965214 | 297.9695973 | 298.0130229 | 298.051 | 298.0926 | 298.2602 | 298.3444 | 298.3477 | 298.3624 | 298.3034 | 298.3708 | 297.991 | 298.0357 | 301.8096 | 301.6794 | 300.5149 | 302.0708 | 301.9002 | 300.6122 | 301.9866 | 301.989 | 300.4033 | 301.6269 | 301.5626 | 300.4993
5129.952 | -20.0786704 | 3.12794237 | 12.21483 | 1.53248289 | 296.694372 | 297.9792137 | 298.0230529 | 298.0619 | 298.0997 | 298.2687 | 298.353 | 298.3566 | 298.3703 | 298.3123 | 298.3808 | 297.9998 | 298.0468 | 301.8213 | 301.6889 | 300.5236 | 302.0835 | 301.91 | 300.6223 | 301.9976 | 302.0017 | 300.4116 | 301.6381 | 301.5744 | 300.5071
5135.012 | -20.0780916 | 3.12352715 | 12.04783 | 1.51949702 | 296.692703 | 297.9884619 | 298.0323113 | 298.0695 | 298.1101 | 298.2779 | 298.3618 | 298.3665 | 298.3814 | 298.3232 | 298.3937 | 298.0099 | 298.0532 | 301.8337 | 301.7032 | 300.5353 | 302.0973 | 301.9242 | 300.6312 | 302.0101 | 302.014 | 300.4213 | 301.6509 | 301.5868 | 300.5178
5139.952 | -20.0795084 | 3.11919453 | 11.88479 | 1.52050643 | 296.6917877 | 297.9975922 | 298.0413869 | 298.0797 | 298.119 | 298.2868 | 298.3715 | 298.377 | 298.389 | 298.3316 | 298.4004 | 298.0198 | 298.0626 | 301.8459 | 301.7161 | 300.5456 | 302.111 | 301.9355 | 300.6444 | 302.0242 | 302.0256 | 300.4301 | 301.6622 | 301.5983 | 300.5264
5145.003 | -20.077526 | 3.11476724 | 11.71809 | 1.50045745 | 296.6906293 | 298.0067725 | 298.0505631 | 298.0883 | 298.1267 | 298.2975 | 298.3824 | 298.3851 | 298.3996 | 298.3415 | 298.4096 | 298.0278 | 298.0737 | 301.8615 | 301.7293 | 300.5576 | 302.1258 | 301.9493 | 300.657 | 302.0365 | 302.0391 | 300.4415 | 301.6752 | 301.6086 | 300.5363
5149.964 | -20.0782848 | 3.11040884 | 11.55437 | 1.51451223 | 296.6909058 | 298.0162173 | 298.0601009 | 298.0973 | 298.1384 | 298.3056 | 298.3902 | 298.3945 | 298.4074 | 298.3502 | 298.4186 | 298.0365 | 298.0825 | 301.875 | 301.7435 | 300.5718 | 302.1388 | 301.9632 | 300.6677 | 302.0496 | 302.0551 | 300.4551 | 301.6908 | 301.6237 | 300.548
5154.952 | -20.079787 | 3.10601453 | 11.38973 | 1.51126712 | 296.6905137 | 298.0248031 | 298.068776 | 298.1047 | 298.1462 | 298.3157 | 298.3999 | 298.4035 | 298.417 | 298.3598 | 298.4277 | 298.0468 | 298.0927 | 301.8864 | 301.7542 | 300.5805 | 302.1503 | 301.9789 | 300.6794 | 302.065 | 302.0687 | 300.4675 | 301.7059 | 301.6406 | 300.5615
5159.952 | -20.079597 | 3.10160466 | 11.22471 | 1.51010985 | 296.6911647 | 298.0343493 | 298.0788272 | 298.1158 | 298.1573 | 298.3244 | 298.4101 | 298.4156 | 298.4279 | 298.3715 | 298.4395 | 298.0551 | 298.0999 | 301.9001 | 301.7689 | 300.5912 | 302.1643 | 301.9922 | 300.6935 | 302.0783 | 302.0834 | 300.4792 | 301.7218 | 301.6586 | 300.5757
5164.961 | -20.0811285 | 3.09718153 | 11.05937 | 1.51088707 | 296.6917256 | 298.0427863 | 298.0863255 | 298.1243 | 298.1654 | 298.334 | 298.4204 | 298.4231 | 298.4365 | 298.3776 | 298.4483 | 298.0624 | 298.1053 | 301.914 | 301.7829 | 300.6041 | 302.1805 | 302.0084 | 300.7049 | 302.0941 | 302.0993 | 300.4914 | 301.7342 | 301.6723 | 300.5875
5169.963 | -20.078264 | 3.09275318 | 10.89429 | 1.50959992 | 296.6924786 | 298.0518284 | 298.0960756 | 298.1326 | 298.1741 | 298.3418 | 298.4262 | 298.4332 | 298.4457 | 298.3886 | 298.4576 | 298.0705 | 298.1163 | 301.9289 | 301.8 | 300.6179 | 302.1937 | 302.0235 | 300.7189 | 302.108 | 302.1153 | 300.5034 | 301.7457 | 301.6882 | 300.6011
5174.978 | -20.0796016 | 3.08829653 | 10.72876 | 1.5043871 | 296.6934799 | 298.061267 | 298.1055516 | 298.1439 | 298.1819 | 298.3521 | 298.4386 | 298.444 | 298.4557 | 298.3985 | 298.468 | 298.0812 | 298.1272 | 301.942 | 301.8134 | 300.6301 | 302.2086 | 302.0381 | 300.7307 | 302.1211 | 302.128 | 300.5169 | 301.7629 | 301.7004 | 300.613
5179.98 | -20.0795038 | 3.08384882 | 10.56367 | 1.52051883 | 296.6945975 | 298.0695797 | 298.1141676 | 298.1518 | 298.1903 | 298.3622 | 298.4496 | 298.4516 | 298.4651 | 298.4084 | 298.478 | 298.0887 | 298.1346 | 301.9569 | 301.8285 | 300.6442 | 302.2226 | 302.0537 | 300.7458 | 302.1391 | 302.1429 | 300.5306 | 301.7764 | 301.7174 | 300.6259
5184.952 | -20.0795338 | 3.07939981 | 10.39957 | 1.51422168 | 296.6942621 | 298.0787704 | 298.1232951 | 298.161 | 298.2007 | 298.372 | 298.4566 | 298.4617 | 298.4747 | 298.4167 | 298.4853 | 298.0976 | 298.1429 | 301.9717 | 301.8447 | 300.6587 | 302.24 | 302.0706 | 300.7584 | 302.1539 | 302.1637 | 300.5449 | 301.795 | 301.7378 | 300.6412
5189.96 | -20.0798124 | 3.07490372 | 10.23428 | 1.51964016 | 296.6927142 | 298.0863257 | 298.1309596 | 298.1691 | 298.2098 | 298.3809 | 298.4684 | 298.4717 | 298.4849 | 298.4262 | 298.4962 | 298.1076 | 298.1513 | 301.9876 | 301.8622 | 300.6718 | 302.258 | 302.0885 | 300.7744 | 302.1719 | 302.1812 | 300.558 | 301.813 | 301.7571 | 300.6583
5194.964 | -20.0808737 | 3.07039 | 10.06911 | 1.52635056 | 296.6927518 | 298.0960103 | 298.140272 | 298.1796 | 298.2176 | 298.3897 | 298.4738 | 298.4815 | 298.4931 | 298.4353 | 298.5091 | 298.1165 | 298.1607 | 302.0022 | 301.8762 | 300.6868 | 302.2727 | 302.1059 | 300.7895 | 302.1884 | 302.1983 | 300.5722 | 301.8296 | 301.7756 | 300.6744
5199.955 | -20.0809422 | 3.06586312 | 9.904366 | 1.52683984 | 296.6921071 | 298.1044884 | 298.1492611 | 298.1886 | 298.2255 | 298.3984 | 298.4872 | 298.4913 | 298.5042 | 298.4474 | 298.516 | 298.1242 | 298.169 | 302.0165 | 301.8934 | 300.6995 | 302.2882 | 302.1232 | 300.8029 | 302.2042 | 302.2144 | 300.5867 | 301.844 | 301.7927 | 300.6875
5204.952 | -20.0801326 | 3.06130784 | 9.739433 | 1.51635875 | 296.6910045 | 298.1134982 | 298.1580354 | 298.1955 | 298.2353 | 298.4093 | 298.4963 | 298.5024 | 298.5159 | 298.455 | 298.5254 | 298.1316 | 298.1778 | 302.0343 | 301.9098 | 300.7168 | 302.3066 | 302.1432 | 300.8187 | 302.2225 | 302.2332 | 300.603 | 301.8611 | 301.8121 | 300.7054
5209.98 | -20.0775213 | 3.05671073 | 9.573499 | 1.51853554 | 296.6900781 | 298.1223841 | 298.1665177 | 298.2067 | 298.2437 | 298.4192 | 298.5034 | 298.5104 | 298.5247 | 298.465 | 298.5349 | 298.1429 | 298.1881 | 302.0529 | 301.9292 | 300.7305 | 302.3259 | 302.1617 | 300.8358 | 302.24 | 302.2537 | 300.6176 | 301.8797 | 301.832 | 300.7219
5214.955 | -20.076664 | 3.05211762 | 9.409321 | 1.51538455 | 296.6876974 | 298.130501 | 298.1758445 | 298.2156 | 298.2521 | 298.4299 | 298.5138 | 298.5209 | 298.5341 | 298.4763 | 298.5462 | 298.1512 | 298.1977 | 302.0714 | 301.9496 | 300.7479 | 302.3423 | 302.1806 | 300.8511 | 302.2603 | 302.2732 | 300.6336 | 301.8981 | 301.8564 | 300.7412
5219.952 | -20.0770157 | 3.04746441 | 9.244414 | 1.52925116 | 296.685386 | 298.1392738 | 298.1846204 | 298.2221 | 298.2598 | 298.4399 | 298.5234 | 298.5319 | 298.5448 | 298.4846 | 298.5544 | 298.1627 | 298.2079 | 302.0898 | 301.9694 | 300.7636 | 302.3632 | 302.2004 | 300.8676 | 302.2777 | 302.293 | 300.6479 | 301.9174 | 301.873 | 300.7573
5224.957 | -20.075809 | 3.04276227 | 9.079253 | 1.50236943 | 296.6834918 | 298.1489456 | 298.1939099 | 298.2364 | 298.2695 | 298.4486 | 298.5347 | 298.5432 | 298.554 | 298.4955 | 298.5679 | 298.1714 | 298.2172 | 302.108 | 301.9874 | 300.7812 | 302.3824 | 302.218 | 300.8858 | 302.2964 | 302.3116 | 300.6664 | 301.9359 | 301.8946 | 300.7753
5230.003 | -20.0808606 | 3.03796758 | 8.912697 | 1.52873226 | 296.6822506 | 298.1570764 | 298.2020818 | 298.2455 | 298.2824 | 298.4594 | 298.5442 | 298.5519 | 298.5651 | 298.5052 | 298.5766 | 298.1794 | 298.2276 | 302.1288 | 302.009 | 300.7978 | 302.4012 | 302.238 | 300.9037 | 302.3178 | 302.3317 | 300.682 | 301.9539 | 301.9138 | 300.7918
5234.952 | -20.07788 | 3.03323556 | 8.749367 | 1.51623351 | 296.6820374 | 298.165567 | 298.2105096 | 298.2547 | 298.2916 | 298.471 | 298.5537 | 298.5618 | 298.5757 | 298.5146 | 298.5864 | 298.1876 | 298.2363 | 302.148 | 302.0301 | 300.816 | 302.4214 | 302.2581 | 300.9199 | 302.3375 | 302.3511 | 300.697 | 301.9745 | 301.9322 | 300.8083
5239.979 | -20.0782478 | 3.02836912 | 8.58346 | 1.51371249 | 296.6821456 | 298.1745475 | 298.2197324 | 298.2619 | 298.3002 | 298.4778 | 298.5646 | 298.5715 | 298.584 | 298.5254 | 298.5969 | 298.1995 | 298.2445 | 302.169 | 302.0507 | 300.8338 | 302.4438 | 302.2804 | 300.9374 | 302.3587 | 302.3755 | 300.7149 | 301.9942 | 301.9542 | 300.8261
5244.986 | -20.0783887 | 3.02347381 | 8.418212 | 1.52846561 | 296.6826765 | 298.183792 | 298.2291499 | 298.2713 | 298.3108 | 298.4898 | 298.575 | 298.5818 | 298.5966 | 298.5363 | 298.6084 | 298.2081 | 298.2558 | 302.1874 | 302.0733 | 300.8505 | 302.4641 | 302.3013 | 300.9564 | 302.3813 | 302.3971 | 300.7326 | 302.0175 | 301.9795 | 300.8462
5249.965 | -20.0780539 | 3.01854291 | 8.253891 | 1.51462319 | 296.6835645 | 298.191406 | 298.2376636 | 298.2802 | 298.3203 | 298.5005 | 298.5858 | 298.591 | 298.6076 | 298.545 | 298.6197 | 298.217 | 298.2634 | 302.2097 | 302.0965 | 300.8727 | 302.4826 | 302.3235 | 300.9742 | 302.4027 | 302.4213 | 300.7531 | 302.0391 | 302.0046 | 300.8668
5254.992 | -20.0784125 | 3.01349322 | 8.087982 | 1.5133586 | 296.6852821 | 298.2007466 | 298.2458579 | 298.2898 | 298.3288 | 298.5099 | 298.5943 | 298.6028 | 298.617 | 298.5575 | 298.6292 | 298.2284 | 298.2749 | 302.2308 | 302.1173 | 300.886 | 302.5087 | 302.3454 | 300.9921 | 302.4256 | 302.4438 | 300.7724 | 302.0653 | 302.0315 | 300.8877
5259.952 | -20.0794053 | 3.00843966 | 7.924277 | 1.51832001 | 296.6874964 | 298.2093116 | 298.2550478 | 298.2984 | 298.3374 | 298.5199 | 298.6042 | 298.6136 | 298.6286 | 298.5655 | 298.6407 | 298.2385 | 298.2857 | 302.2505 | 302.1357 | 300.9007 | 302.5299 | 302.3694 | 301.012 | 302.4489 | 302.4678 | 300.7931 | 302.0881 | 302.0552 | 300.9064
5264.962 | -20.0807129 | 3.00326248 | 7.75891 | 1.5131039 | 296.6901449 | 298.2176391 | 298.2637522 | 298.309 | 298.349 | 298.5313 | 298.6163 | 298.6258 | 298.6377 | 298.5773 | 298.6499 | 298.2449 | 298.2916 | 302.2734 | 302.16 | 300.9184 | 302.5553 | 302.3939 | 301.0312 | 302.4745 | 302.4932 | 300.8115 | 302.1124 | 302.0845 | 300.9313
5270.016 | -20.0786927 | 2.99796525 | 7.592108 | 1.5087031 | 296.6927381 | 298.2264168 | 298.2723109 | 298.3176 | 298.3568 | 298.543 | 298.6286 | 298.6349 | 298.6486 | 298.5853 | 298.6604 | 298.2541 | 298.3033 | 302.2973 | 302.1857 | 300.9399 | 302.576 | 302.4186 | 301.053 | 302.4965 | 302.5187 | 300.8319 | 302.1355 | 302.1066 | 300.9518
5274.952 | -20.078508 | 2.99270933 | 7.429202 | 1.51774192 | 296.6931483 | 298.2353638 | 298.2809665 | 298.326 | 298.3682 | 298.5514 | 298.6386 | 298.6454 | 298.6607 | 298.5974 | 298.6728 | 298.2638 | 298.3122 | 302.3211 | 302.2119 | 300.96 | 302.6007 | 302.4429 | 301.0732 | 302.5208 | 302.5417 | 300.8503 | 302.1575 | 302.1274 | 300.9679
5279.956 | -20.077352 | 2.98729448 | 7.264062 | 1.51163623 | 296.6923045 | 298.2440038 | 298.2901139 | 298.3372 | 298.3771 | 298.5623 | 298.6498 | 298.6572 | 298.6709 | 298.6071 | 298.6822 | 298.2735 | 298.3206 | 302.3447 | 302.2393 | 300.9816 | 302.6268 | 302.4681 | 301.0932 | 302.5469 | 302.5656 | 300.8699 | 302.1834 | 302.1525 | 300.9881
5284.952 | -20.0761438 | 2.98178404 | 7.099195 | 1.5135459 | 296.6904293 | 298.2521608 | 298.2982808 | 298.3423 | 298.3844 | 298.5743 | 298.6574 | 298.6671 | 298.6801 | 298.6193 | 298.6935 | 298.2835 | 298.3314 | 302.3714 | 302.2673 | 301.0062 | 302.6507 | 302.4905 | 301.1146 | 302.5724 | 302.5905 | 300.8887 | 302.2058 | 302.1729 | 301.0077
5289.951 | -20.0791252 | 2.97616437 | 6.934205 | 1.517102 | 296.6900775 | 298.2606617 | 298.3070687 | 298.351 | 298.3966 | 298.5828454 | 298.6682 | 298.6787 | 298.6912 | 298.629 | 298.704 | 298.2937 | 298.3409 | 302.3971 | 302.2915 | 301.0304 | 302.679 | 302.5163 | 301.1346 | 302.5964 | 302.6161 | 300.9087 | 302.2266 | 302.1927 | 301.0235
5294.952 | -20.079039 | 2.97044301 | 6.769149 | 1.52667781 | 296.6899698 | 298.2691769 | 298.3154276 | 298.379 | 298.403 | 298.5926 | 298.6769 | 298.6878 | 298.7038 | 298.6403 | 298.7164 | 298.3029 | 298.3514 | 302.426 | 302.3211 | 301.0536 | 302.7038 | 302.5406 | 301.1572 | 302.6228 | 302.6412 | 300.9284 | 302.2523 | 302.219 | 301.0447
5300.012 | -20.0794538 | 2.96453587 | 6.602143 | 1.5213493 | 296.6887983 | 298.2779862 | 298.324498 | 298.3786 | 298.4127 | 298.6052 | 298.6893 | 298.7008 | 298.7139 | 298.6513 | 298.726 | 298.3122 | 298.361 | 302.4522 | 302.3508 | 301.0753 | 302.7297 | 302.5674 | 301.179 | 302.65 | 302.6684 | 300.9497 | 302.2767 | 302.242 | 301.067
5304.952 | -20.078421 | 2.95865637 | 6.439106 | 1.52022753 | 296.6874205 | 298.2865755 | 298.3336117 | 298.3934 | 298.4217 | 298.6148 | 298.7003 | 298.7123 | 298.7247 | 298.662 | 298.7384 | 298.3233 | 298.3718 | 302.4803 | 302.3796 | 301.0952 | 302.7568 | 302.597 | 301.2025 | 302.6776 | 302.6985 | 300.9736 | 302.3043 | 302.2696 | 301.0884
5309.968 | -20.0764616 | 2.95256805 | 6.273576 | 1.52716429 | 296.6856396 | 298.2950202 | 298.3421972 | 298.3905 | 298.4327 | 298.6277 | 298.7117 | 298.7216 | 298.7358 | 298.671 | 298.7503 | 298.3322 | 298.3819 | 302.5053 | 302.4051 | 301.1176 | 302.7843 | 302.6234 | 301.2257 | 302.7044 | 302.7261 | 300.9953 | 302.3309 | 302.2936 | 301.1096
5314.957 | -20.0790398 | 2.94636803 | 6.108917 | 1.5202761 | 296.6822522 | 298.3034851 | 298.3507049 | 298.4116 | 298.4439 | 298.6378 | 298.7244 | 298.7338 | 298.7454 | 298.6855 | 298.7626 | 298.3422 | 298.3908 | 302.5342 | 302.4325 | 301.1442 | 302.813 | 302.6511 | 301.2498 | 302.7347 | 302.7537 | 301.0159 | 302.3596 | 302.3213 | 301.1329
5319.953 | -20.0796762 | 2.94003016 | 5.944021 | 1.5307915 | 296.6787837 | 298.3115099 | 298.359059 | 298.4208 | 298.4513 | 298.6492 | 298.7324 | 298.7466 | 298.7577 | 298.6958 | 298.772 | 298.3514 | 298.401 | 302.5635 | 302.4676 | 301.1712 | 302.8438 | 302.6826 | 301.2766 | 302.7652 | 302.7867 | 301.0393 | 302.3871 | 302.352 | 301.1583
5324.952 | -20.0809999 | 2.93354719 | 5.779015 | 1.51500964 | 296.6754181 | 298.3199183 | 298.3677426 | 298.432 | 298.4621 | 298.659 | 298.7431 | 298.7568 | 298.7695 | 298.705 | 298.781 | 298.3605 | 298.4122 | 302.594 | 302.4998 | 301.1969 | 302.8743 | 302.7131 | 301.2994 | 302.7925 | 302.8187 | 301.0639 | 302.415 | 302.3822 | 301.186
5329.971 | -20.0754773 | 2.92691273 | 5.613395 | 1.51531408 | 296.6731933 | 298.3287999 | 298.3768491 | 298.4362 | 298.4714 | 298.6715 | 298.755 | 298.7684 | 298.7818 | 298.7158 | 298.7935 | 298.3716 | 298.4217 | 302.6263 | 302.5345 | 301.2226 | 302.904 | 302.7461 | 301.3247 | 302.8257 | 302.8504 | 301.0883 | 302.4472 | 302.4163 | 301.2122
5334.986 | -20.0759267 | 2.92010954 | 5.447903 | 1.51992326 | 296.6719766 | 298.3371328 | 298.3846169 | 298.4425 | 298.4809 | 298.6837 | 298.7655 | 298.7784 | 298.7926 | 298.7296 | 298.8079 | 298.3809 | 298.4329 | 302.6586 | 302.5694 | 301.2474 | 302.9348 | 302.7791 | 301.3525 | 302.8576 | 302.8826 | 301.1131 | 302.4785 | 302.4499 | 301.2384
5340.003 | -20.0754172 | 2.91313757 | 5.282349 | 1.5010586 | 296.6715647 | 298.3457555 | 298.3935603 | 298.45 | 298.4914 | 298.6956 | 298.7769 | 298.7907 | 298.8041 | 298.7416 | 298.8158 | 298.3926 | 298.4441 | 302.6921 | 302.6025 | 301.278 | 302.9671 | 302.8132 | 301.3778 | 302.8889 | 302.9169 | 301.138 | 302.5091 | 302.4831 | 301.2637
5345.039 | -20.0765362 | 2.90596156 | 5.116159 | 1.52923316 | 296.671359 | 298.3539512 | 298.4031208 | 298.4594 | 298.502 | 298.7053 | 298.7874 | 298.8044 | 298.8171 | 298.7521 | 298.8305 | 298.4023 | 298.4528 | 302.7236 | 302.6354 | 301.304 | 302.9997 | 302.8464 | 301.4045 | 302.9202 | 302.9474 | 301.1643 | 302.5419 | 302.5174 | 301.2913
5349.952 | -20.0755589 | 2.89879506 | 4.954036 | 1.51287101 | 296.6708066 | 298.3623775 | 298.4103285 | 298.4717 | 298.5108 | 298.7187 | 298.8003 | 298.8138 | 298.8281 | 298.7628 | 298.8416 | 298.4126 | 298.4641 | 302.7592 | 302.6693 | 301.3296 | 303.0307 | 302.8785 | 301.431 | 302.9514 | 302.9804 | 301.1892 | 302.5797 | 302.5532 | 301.3164
5354.951 | -20.0765539 | 2.8913213 | 4.789067 | 1.5253751 | 296.6711804 | 298.3709801 | 298.4196578 | 298.4781 | 298.5205 | 298.7273 | 298.8099 | 298.8245 | 298.8386 | 298.7752 | 298.8538 | 298.4225 | 298.4758 | 302.7908 | 302.7054 | 301.3545 | 303.0648 | 302.9135 | 301.4592 | 302.9852 | 303.0152 | 301.2163 | 302.6131 | 302.5888 | 301.3437
5359.959 | -20.0755527 | 2.88364796 | 4.623809 | 1.5264805 | 296.6702325 | 298.3789925 | 298.4272835 | 298.4876 | 298.5307 | 298.7398 | 298.821 | 298.8373 | 298.8524 | 298.7855 | 298.8672 | 298.4318 | 298.486 | 302.8258 | 302.7415 | 301.3842 | 303.0991 | 302.9512 | 301.4882 | 303.0179 | 303.051 | 301.2414 | 302.6501 | 302.6234 | 301.3713
5364.952 | -20.077793 | 2.875784 | 4.459028 | 1.52188248 | 296.6686545 | 298.3880955 | 298.436822 | 298.4961 | 298.5396 | 298.7501 | 298.8334 | 298.851 | 298.8645 | 298.7976 | 298.8785 | 298.443 | 298.4983 | 302.8611 | 302.78 | 301.4135 | 303.1367 | 302.9871 | 301.5164 | 303.0567 | 303.088 | 301.2688 | 302.6827 | 302.6608 | 301.4007
5369.955 | -20.0784464 | 2.86769701 | 4.293911 | 1.50874757 | 296.6658851 | 298.3960001 | 298.4451551 | 298.5101 | 298.5508 | 298.7626 | 298.8442 | 298.8622 | 298.877 | 298.8086 | 298.8919 | 298.452 | 298.5072 | 302.8998 | 302.8203 | 301.444 | 303.174 | 303.0238 | 301.5463 | 303.0911 | 303.1242 | 301.2936 | 302.7175 | 302.6975 | 301.4279
5374.952 | -20.0765686 | 2.85941861 | 4.129008 | 1.51108333 | 296.6630853 | 298.4049223 | 298.4540405 | 298.5162 | 298.5606 | 298.7725 | 298.856 | 298.8748 | 298.8875 | 298.825 | 298.9044 | 298.4646 | 298.5181 | 302.9379 | 302.8585 | 301.476 | 303.211 | 303.0619 | 301.575 | 303.1281 | 303.1596 | 301.3223 | 302.7543 | 302.7352 | 301.4582
5379.952 | -20.0774567 | 2.85090091 | 3.963998 | 1.51709803 | 296.6617674 | 298.4132012 | 298.46277 | 298.5261 | 298.5704 | 298.7866 | 298.8681 | 298.8875 | 298.9021 | 298.8333 | 298.9158 | 298.4756 | 298.5288 | 302.9755 | 302.8994 | 301.5078 | 303.2482 | 303.1022 | 301.6067 | 303.1664 | 303.1978 | 301.349 | 302.794 | 302.7788 | 301.489
5384.973 | -20.0795331 | 2.84210103 | 3.798279 | 1.5143138 | 296.6601269 | 298.4212532 | 298.470786 | 298.5362 | 298.5782 | 298.7974 | 298.8779 | 298.8974 | 298.9125 | 298.8483 | 298.9316 | 298.4858 | 298.541 | 303.0151 | 302.9412 | 301.5416 | 303.2883 | 303.1394 | 301.6377 | 303.2041 | 303.2354 | 301.3765 | 302.8325 | 302.8129 | 301.5159
5389.952 | -20.0800841 | 2.83313549 | 3.633941 | 1.50727041 | 296.6584637 | 298.4299511 | 298.4794741 | 298.5459 | 298.5909 | 298.8098 | 298.8898 | 298.9111 | 298.9261 | 298.858 | 298.9434 | 298.4959 | 298.5515 | 303.0558 | 302.9835 | 301.5721 | 303.329 | 303.1812 | 301.6719 | 303.2447 | 303.2753 | 301.4076 | 302.868 | 302.85 | 301.5458
5394.988 | -20.0785595 | 2.82381437 | 3.467734 | 1.5187915 | 296.6565692 | 298.4382475 | 298.4874714 | 298.5559 | 298.5994 | 298.8225 | 298.9008 | 298.9248 | 298.9388 | 298.8724 | 298.9561 | 298.5079 | 298.5639 | 303.0984 | 303.0275 | 301.6063 | 303.3709 | 303.2224 | 301.7048 | 303.2819 | 303.3156 | 301.4364 | 302.9065 | 302.8922 | 301.5806
5399.988 | -20.0794723 | 2.81426723 | 3.302708 | 1.52512709 | 296.6546849 | 298.4470603 | 298.4969231 | 298.5673 | 298.6106 | 298.8342 | 298.9167 | 298.938 | 298.9537 | 298.883 | 298.9681 | 298.5186 | 298.5757 | 303.1393 | 303.0688 | 301.6406 | 303.4129 | 303.2635 | 301.7359 | 303.3225 | 303.3584 | 301.4669 | 302.9482 | 302.9349 | 301.6153
5404.96 | -20.0781601 | 2.80450345 | 3.138617 | 1.51938647 | 296.6524628 | 298.4550097 | 298.5053443 | 298.5753 | 298.6219 | 298.8454 | 298.9251 | 298.95 | 298.9645 | 298.8975 | 298.9826 | 298.5295 | 298.5849 | 303.1805 | 303.1149 | 301.6724 | 303.4546 | 303.3059 | 301.7707 | 303.3639 | 303.3978 | 301.4987 | 302.9905 | 302.9745 | 301.646
5409.952 | -20.0758929 | 2.79440888 | 2.973884 | 1.51775441 | 296.6507144 | 298.4631954 | 298.5145089 | 298.5874 | 298.6258 | 298.8593 | 298.9413 | 298.9628 | 298.9784 | 298.9098 | 298.994 | 298.5394 | 298.5971 | 303.224 | 303.162 | 301.7109 | 303.498 | 303.3526 | 301.8055 | 303.4056 | 303.4431 | 301.5285 | 303.0295 | 303.0186 | 301.6813
5414.951 | -20.0755381 | 2.78397017 | 2.808923 | 1.52304872 | 296.6495048 | 298.4719976 | 298.5232084 | 298.6035 | 298.6408 | 298.8716 | 298.9528 | 298.9758 | 298.9919 | 298.9213 | 299.0077 | 298.5512 | 298.6077 | 303.2693 | 303.2079 | 301.746 | 303.5411 | 303.399 | 301.8398 | 303.4499 | 303.4861 | 301.564 | 303.0757 | 303.0675 | 301.7184
5420.01 | -20.0768418 | 2.77305052 | 2.641971 | 1.50644362 | 296.646525 | 298.480642 | 298.5319018 | 298.6144 | 298.6556 | 298.8868 | 298.964 | 298.9905 | 299.0047 | 298.9342 | 299.0208 | 298.5607 | 298.619 | 303.3136 | 303.255 | 301.7799 | 303.5859 | 303.4471 | 301.8793 | 303.4941 | 303.5347 | 301.5992 | 303.1228 | 303.1191 | 301.7585
5424.984 | -20.0761922 | 2.76196576 | 2.47783 | 1.51618577 | 296.6441084 | 298.4880972 | 298.5402291 | 298.6229 | 298.6639 | 298.8987 | 298.9763 | 299.0027 | 299.0166 | 298.9467 | 299.0347 | 298.5706 | 298.6296 | 303.359 | 303.3049 | 301.8185 | 303.6321 | 303.4979 | 301.9144 | 303.5387 | 303.5833 | 301.6342 | 303.1704 | 303.1745 | 301.7995
5429.978 | -20.0767625 | 2.75043996 | 2.313024 | 1.51449357 | 296.6416248 | 298.4972067 | 298.5484584 | 298.6306 | 298.6742 | 298.9103 | 298.9896 | 299.0165 | 299.031 | 298.9597 | 299.05 | 298.5839 | 298.6421 | 303.4059 | 303.3572 | 301.854 | 303.681 | 303.5472 | 301.9535 | 303.5859 | 303.6308 | 301.6711 | 303.2205 | 303.2285 | 301.8442
5434.954 | -20.0779392 | 2.73854427 | 2.148803 | 1.50162391 | 296.6403754 | 298.5052799 | 298.5572305 | 298.6411 | 298.6847 | 298.9233 | 299.0011 | 299.0293 | 299.0463 | 298.9725 | 299.0629 | 298.5969 | 298.6568 | 303.4545 | 303.4053 | 301.893 | 303.7292 | 303.5977 | 301.9915 | 303.6328 | 303.6782 | 301.7063 | 303.2665 | 303.2749 | 301.8796
5439.997 | -20.0755158 | 2.72605448 | 1.98239 | 1.5294469 | 296.6400012 | 298.5137458 | 298.5663491 | 298.6524 | 298.6969 | 298.9382 | 299.014 | 299.0437 | 299.0611 | 298.988 | 299.0773 | 298.6077 | 298.6659 | 303.5018 | 303.4554 | 301.9327 | 303.778 | 303.6473 | 302.0313 | 303.6817 | 303.7279 | 301.7419 | 303.3144 | 303.3253 | 301.918
5444.97 | -20.0778892 | 2.71325577 | 1.818268 | 1.51894518 | 296.640674 | 298.5218348 | 298.5745409 | 298.6682 | 298.7044 | 298.9503 | 299.0273 | 299.0579 | 299.0745 | 299.0007 | 299.094 | 298.6191 | 298.6786 | 303.5501 | 303.5051 | 301.9696 | 303.8277 | 303.6999 | 302.0734 | 303.7286 | 303.7781 | 301.7797 | 303.3664 | 303.3782 | 301.9575
5449.968 | -20.0768656 | 2.69991221 | 1.65333 | 1.49237467 | 296.6401721 | 298.5302312 | 298.58338 | 298.6713 | 298.7184 | 298.9661 | 299.0422 | 299.071 | 299.0882 | 299.0136 | 299.1056 | 298.6314 | 298.69 | 303.6015 | 303.5591 | 302.0118 | 303.8797 | 303.7545 | 302.1158 | 303.7814 | 303.8334 | 301.8196 | 303.4145 | 303.434 | 302.002
5454.963 | -20.0798409 | 2.68605401 | 1.488466 | 1.51800883 | 296.6391272 | 298.5386916 | 298.5921365 | 298.7075 | 298.7302 | 298.9805 | 299.0528 | 299.087 | 299.1005 | 299.0283 | 299.1208 | 298.6422 | 298.7024 | 303.6531 | 303.6177 | 302.0574 | 303.9348 | 303.8131 | 302.1592 | 303.8339 | 303.8909 | 301.8607 | 303.4725 | 303.4941 | 302.0464
5459.959 | -20.0762015 | 2.67165002 | 1.323598 | 1.5032636 | 296.6386937 | 298.5466205 | 298.5998034 | 298.7021 | 298.7424 | 298.9926 | 299.0688 | 299.1004 | 299.1165 | 299.0436 | 299.1356 | 298.6513 | 298.7157 | 303.7106 | 303.6807 | 302.1008 | 303.9919 | 303.8722 | 302.2072 | 303.8869 | 303.9451 | 301.9021 | 303.5308 | 303.558 | 302.0972
5464.952 | -20.0741651 | 2.65668294 | 1.158847 | 1.5097582 | 296.6397672 | 298.5550398 | 298.6086757 | 298.7114 | 298.7523 | 299.0078 | 299.0828 | 299.1178 | 299.1333 | 299.0584 | 299.1528 | 298.6644 | 298.7258 | 303.7664 | 303.7425 | 302.1492 | 304.0493 | 303.9332 | 302.2535 | 303.9425 | 304.0057 | 301.9473 | 303.5881 | 303.6204 | 302.1462
5469.952 | -20.0746992 | 2.64102374 | 0.99386 | 1.50842529 | 296.6416655 | 298.5636321 | 298.6179914 | 298.7336 | 298.7647 | 299.0233 | 299.0974 | 299.132 | 299.1477 | 299.072 | 299.1666 | 298.6773 | 298.74 | 303.8248 | 303.8031 | 302.1938 | 304.1088 | 303.995 | 302.3027 | 304.0017 | 304.0657 | 301.9909 | 303.6464 | 303.6834 | 302.1956
5474.982 | -20.0754034 | 2.62455107 | 0.8278773 | 1.52951914 | 296.6434571 | 298.5723051 | 298.626936 | 298.7364 | 298.7764 | 299.0364 | 299.1115 | 299.1483 | 299.1655 | 299.0897 | 299.1842 | 298.6911 | 298.7557 | 303.888 | 303.8677 | 302.2393 | 304.1715 | 304.06 | 302.3525 | 304.0641 | 304.1309 | 302.0375 | 303.7068 | 303.7504 | 302.2493
5479.975 | -20.0763977 | 2.60737816 | 0.6631075 | 1.50289954 | 296.6452684 | 298.5808433 | 298.6357095 | 298.756 | 298.788 | 299.0535 | 299.1264 | 299.1641 | 299.181 | 299.1053 | 299.2015 | 298.7054 | 298.7686 | 303.9539 | 303.938 | 302.2926 | 304.2368 | 304.127 | 302.4036 | 304.1271 | 304.1958 | 302.0849 | 303.7683 | 303.816 | 302.2987
5484.952 | -20.078695 | 2.5893449 | 0.4988468 | 1.51166876 | 296.6459774 | 298.5889268 | 298.6441833 | 298.7683 | 298.7999 | 299.0684 | 299.1407 | 299.1824 | 299.1979 | 299.1197 | 299.2171 | 298.7166 | 298.7827 | 304.0194 | 304.0115 | 302.3496 | 304.3033 | 304.1962 | 302.4596 | 304.191 | 304.262 | 302.1326 | 303.8324 | 303.8805 | 302.3515
5489.993 | -20.078157 | 2.57004416 | 0.3324784 | 1.51022355 | 296.647359 | 298.5969704 | 298.6532061 | 298.7671 | 298.8114 | 299.0822 | 299.1566 | 299.1978 | 299.2125 | 299.1357 | 299.2358 | 298.729 | 298.7966 | 304.0899 | 304.0899 | 302.4076 | 304.3723 | 304.2683 | 302.5155 | 304.2567 | 304.3317 | 302.1852 | 303.8946 | 303.9468 | 302.4022
5494.952 | -20.0789243 | 2.54988373 | 0.16881 | 1.53085035 | 296.6478366 | 298.6051107 | 298.6611198 | 298.7802 | 298.8227 | 299.0994 | 299.1716 | 299.2144 | 299.2329 | 299.1502 | 299.2526 | 298.7439 | 298.8105 | 304.1599 | 304.1632 | 302.4669 | 304.4453 | 304.3428 | 302.5737 | 304.3263 | 304.404 | 302.236 | 303.9628 | 304.0153 | 302.4592
5500.007 | -20.0753095 | 2.52804461 | 0.002003147 | 1.51600178 | 296.6475851 | 298.6140376 | 298.6708748 | 298.8057 | 298.8371 | 299.1182 | 299.1905 | 299.2323 | 299.2516 | 299.1677 | 299.2711 | 298.7565 | 298.8226 | 304.2333 | 304.241 | 302.5259 | 304.5178 | 304.4207 | 302.6335 | 304.3993 | 304.4795 | 302.293 | 304.036 | 304.096 | 302.5215
5504.952 | -0.00362713078 | 2.69122985 | 0.002003147 | 1.51427198 | 296.6479357 | 298.621967 | 298.6793463 | 298.8138 | 298.8444 | 299.1258 | 299.1958 | 299.2399 | 299.262 | 299.1747 | 299.2792 | 298.7648 | 298.832 | 304.3062 | 304.313 | 302.5742 | 304.5907 | 304.4948 | 302.6839 | 304.4716 | 304.5542 | 302.3473 | 304.1156 | 304.1765 | 302.5776
5509.952 | -0.00266128119 | 2.73881833 | 0.002003147 | 1.50642559 | 296.6475279 | 298.6303056 | 298.6876884 | 298.8211 | 298.8499 | 299.1311 | 299.2016 | 299.242 | 299.2624 | 299.18 | 299.2817 | 298.7692 | 298.8365 | 304.3362 | 304.3172 | 302.5624 | 304.6191 | 304.5078 | 302.6763 | 304.5082 | 304.5815 | 302.3529 | 304.1675 | 304.2003 | 302.5775
5514.971 | -0.0036994733 | 2.76322528 | 0.002003147 | 1.52636147 | 296.6465779 | 298.6388443 | 298.6951429 | 298.8124 | 298.8551 | 299.1317 | 299.2033 | 299.2454 | 299.2637 | 299.1822 | 299.2806 | 298.7744 | 298.84 | 304.3321 | 304.2922 | 302.5286 | 304.6101 | 304.4832 | 302.6423 | 304.5101 | 304.5678 | 302.3299 | 304.1774 | 304.1855 | 302.5484
5519.986 | -0.00380567828 | 2.77888808 | 0.002003147 | 1.52018196 | 296.6465091 | 298.647118 | 298.7033165 | 298.8301 | 298.8573 | 299.1314 | 299.2026 | 299.2414 | 299.26 | 299.1814 | 299.2804 | 298.7773 | 298.8421 | 304.3112 | 304.2483 | 302.4872 | 304.5839 | 304.4444 | 302.5992 | 304.4936 | 304.5355 | 302.2972 | 304.1634 | 304.1517 | 302.5083
5524.952 | -0.00326695739 | 2.79000097 | 0.002003147 | 1.52298997 | 296.6457508 | 298.6554734 | 298.7106233 | 298.8344 | 298.8606 | 299.1304 | 299.1998 | 299.2387 | 299.2541 | 299.1787 | 299.2764 | 298.7771 | 298.8413 | 304.281 | 304.198 | 302.4411 | 304.545 | 304.3915 | 302.5503 | 304.464 | 304.4898 | 302.2588 | 304.1379 | 304.1045 | 302.4621
5529.952 | -0.00386647678 | 2.79856482 | 0.002003147 | 1.50663398 | 296.6446812 | 298.6634425 | 298.7181413 | 298.8394 | 298.8645 | 299.127 | 299.1993 | 299.2362 | 299.2517 | 299.1756 | 299.2715 | 298.7784 | 298.8425 | 304.2393 | 304.1353 | 302.3932 | 304.4992 | 304.3297 | 302.499 | 304.4257 | 304.435 | 302.2188 | 304.0993 | 304.0471 | 302.4118
5534.952 | -0.00189860633 | 2.80541847 | 0.002003147 | 1.51026079 | 296.6439649 | 298.6720817 | 298.7261474 | 298.8345 | 298.8665 | 299.1271 | 299.2001 | 299.2334 | 299.249 | 299.1758 | 299.2695 | 298.7824 | 298.8425 | 304.1891 | 304.0693 | 302.3424 | 304.4462 | 304.2655 | 302.4453 | 304.3812 | 304.3754 | 302.1749 | 304.0512 | 303.9861 | 302.3589
5539.972 | -0.00273593251 | 2.81109803 | 0.002003147 | 1.49620087 | 296.6434709 | 298.6800993 | 298.7333578 | 298.8366 | 298.87 | 299.1247 | 299.1983 | 299.2311 | 299.2486 | 299.1731 | 299.2644 | 298.7837 | 298.8449 | 304.1357 | 303.9975 | 302.2869 | 304.3875 | 304.1971 | 302.3915 | 304.3307 | 304.3161 | 302.1304 | 304.001 | 303.9209 | 302.3059
5544.952 | -0.00377720303 | 2.81587538 | 0.002003147 | 1.5233727 | 296.6445409 | 298.6881974 | 298.7415205 | 298.8302 | 298.8722 | 299.1226 | 299.1978 | 299.2266 | 299.2423 | 299.1705 | 299.2603 | 298.7851 | 298.8441 | 304.0757 | 303.9279 | 302.2355 | 304.3272 | 304.1255 | 302.3368 | 304.2773 | 304.2507 | 302.0843 | 303.9449 | 303.8505 | 302.2525
5550.01 | -0.00328157981 | 2.82006302 | 0.002003147 | 1.52271702 | 296.6455586 | 298.6972146 | 298.7498098 | 298.8384 | 298.8742 | 299.119 | 299.1971 | 299.226 | 299.2399 | 299.1708 | 299.2577 | 298.7868 | 298.8448 | 304.0153 | 303.8573 | 302.1852 | 304.2619 | 304.0513 | 302.2809 | 304.2181 | 304.1814 | 302.035 | 303.8821 | 303.7751 | 302.191
5554.979 | -0.00359557713 | 2.8236674 | 0.002003147 | 1.52524406 | 296.6437536 | 298.705201 | 298.7572283 | 298.8394 | 298.8767 | 299.1199 | 299.1946 | 299.2198 | 299.2371 | 299.1685 | 299.2549 | 298.7867 | 298.8455 | 303.954 | 303.7853 | 302.1332 | 304.1968 | 303.9751 | 302.2286 | 304.1592 | 304.1107 | 301.9863 | 303.8176 | 303.6959 | 302.1348
5560.03 | -0.00413968523 | 2.82692328 | 0.002003147 | 1.51889414 | 296.6424734 | 298.7134755 | 298.7648903 | 298.852 | 298.8822 | 299.1187 | 299.1962 | 299.2194 | 299.2335 | 299.1676 | 299.252 | 298.7919 | 298.847 | 303.89 | 303.7095 | 302.0813 | 304.1281 | 303.8976 | 302.1702 | 304.0949 | 304.0404 | 301.938 | 303.749 | 303.619 | 302.0778
5564.968 | -0.00316537002 | 2.82978034 | 0.002003147 | 1.50826084 | 296.6420907 | 298.7213224 | 298.7720917 | 298.8423 | 298.8864 | 299.1158 | 299.1904 | 299.2156 | 299.2303 | 299.1625 | 299.2481 | 298.7916 | 298.8446 | 303.8242 | 303.6371 | 302.0303 | 304.0571 | 303.8254 | 302.1173 | 304.0334 | 303.9716 | 301.8944 | 303.6843 | 303.548 | 302.0262
5569.952 | -0.00315767401 | 2.83239426 | 0.002003147 | 1.51116579 | 296.6409329 | 298.7292277 | 298.780197 | 298.8507 | 298.8902 | 299.1133 | 299.1934 | 299.2146 | 299.2288 | 299.163 | 299.245 | 298.7924 | 298.8472 | 303.7576 | 303.5638 | 301.978 | 303.9885 | 303.7535 | 302.0678 | 303.9699 | 303.9049 | 301.8493 | 303.6194 | 303.4796 | 301.9775
5574.987 | -0.00282212785 | 2.83480238 | 0.002003147 | 1.52381671 | 296.6387964 | 298.7378468 | 298.7879853 | 298.8547 | 298.891 | 299.1105 | 299.192 | 299.2127 | 299.2242 | 299.1625 | 299.2424 | 298.7956 | 298.8488 | 303.6891 | 303.4895 | 301.9277 | 303.9157 | 303.6786 | 302.0143 | 303.9042 | 303.8371 | 301.8036 | 303.554 | 303.4084 | 301.9278
5579.998 | -0.00428437026 | 2.83700297 | 0.002003147 | 1.50922212 | 296.636768 | 298.7460326 | 298.7945119 | 298.8625 | 298.8956 | 299.1125 | 299.1907 | 299.2079 | 299.2201 | 299.1584 | 299.2387 | 298.7976 | 298.8496 | 303.6179 | 303.4137 | 301.8747 | 303.8446 | 303.6036 | 301.9628 | 303.837 | 303.766 | 301.7606 | 303.487 | 303.3383 | 301.8774
5584.966 | -0.00344088727 | 2.83901854 | 0.002003147 | 1.51618336 | 296.6355423 | 298.7537737 | 298.80188 | 298.856 | 298.8998 | 299.1091 | 299.1937 | 299.2062 | 299.2175 | 299.1585 | 299.2356 | 298.7984 | 298.8485 | 303.549 | 303.3359 | 301.823 | 303.7732 | 303.5301 | 301.9117 | 303.7716 | 303.6979 | 301.7148 | 303.419 | 303.2639 | 301.8258
5589.997 | -0.0032769622 | 2.84091587 | 0.002003147 | 1.50258518 | 296.6358535 | 298.7426983 | 298.8039181 | 298.8549 | 298.8976 | 299.1013 | 299.1845 | 299.1995 | 299.2124 | 299.1461 | 299.2263 | 298.7918 | 298.8432 | 303.4768 | 303.255 | 301.7699 | 303.6994 | 303.454 | 301.8612 | 303.7033 | 303.6245 | 301.6726 | 303.3493 | 303.1968 | 301.7783
5594.995 | -0.00374257097 | 2.84267379 | 0.002003147 | 1.52402264 | 296.6360403 | 298.6498652 | 298.7372739 | 298.8024 | 298.8466 | 299.0423 | 299.1247 | 299.14 | 299.1581 | 299.0832 | 299.1638 | 298.7349 | 298.7892 | 303.4039 | 303.1837 | 301.7134 | 303.6276 | 303.384 | 301.8061 | 303.6362 | 303.5558 | 301.626 | 303.2849 | 303.1336 | 301.7309
5600.013 | -0.00405733789 | 2.84432567 | 0.002003147 | 1.51856283 | 296.6359445 | 298.5225042 | 298.6191183 | 298.7013 | 298.7479 | 298.9411 | 299.0208 | 299.0389 | 299.0616 | 298.979 | 299.0683 | 298.6376 | 298.6929 | 303.3273 | 303.112 | 301.6515 | 303.5546 | 303.3121 | 301.7454 | 303.5687 | 303.4866 | 301.5722 | 303.2196 | 303.0671 | 301.6766
5604.965 | -0.00413045001 | 2.84586279 | 0.002003147 | 1.51855388 | 296.6357137 | 298.399435 | 298.5002073 | 298.5937 | 298.6395 | 298.8319 | 298.9113 | 298.9314 | 298.9544 | 298.8706 | 298.96 | 298.5288 | 298.5861 | 303.2605 | 303.0489 | 301.5883 | 303.4874 | 303.2446 | 301.679 | 303.5029 | 303.4168 | 301.5124 | 303.1569 | 303.0022 | 301.6159
5609.955 | -0.0041212148 | 2.84732677 | 0.002003147 | 1.51264425 | 296.6363912 | 298.2668513 | 298.3715097 | 298.477 | 298.5241 | 298.7145 | 298.793 | 298.8161 | 298.8413 | 298.753 | 298.8414 | 298.415 | 298.4734 | 303.1925 | 302.9818 | 301.5208 | 303.4179 | 303.1762 | 301.605 | 303.4391 | 303.3491 | 301.4435 | 303.0922 | 302.9352 | 301.5488
5614.952 | -0.00368331167 | 2.8487123 | 0.002003147 | 1.51572325 | 296.6374027 | 298.1351239 | 298.2387039 | 298.3593 | 298.4024 | 298.5927 | 298.671 | 298.6984 | 298.7221 | 298.6315 | 298.7232 | 298.2928 | 298.3542 | 303.1233 | 302.9142 | 301.4479 | 303.3492 | 303.1039 | 301.5289 | 303.3744 | 303.2781 | 301.3706 | 303.0295 | 302.8669 | 301.4754
5619.983 | -0.00384184953 | 2.85003385 | 0.002003147 | 1.51023465 | 296.6391897 | 298.0078925 | 298.1103705 | 298.2386 | 298.2831 | 298.4756 | 298.5511 | 298.5775 | 298.6007 | 298.5126 | 298.6037 | 298.1764 | 298.2365 | 303.0536 | 302.8405 | 301.369 | 303.28 | 303.0358 | 301.4497 | 303.309 | 303.2117 | 301.2956 | 302.9654 | 302.8006 | 301.404
5624.986 | -0.00520558298 | 2.8512864 | 0.002003147 | 1.51504755 | 296.6413299 | 297.8861289 | 297.9869446 | 298.1219 | 298.1672 | 298.3603 | 298.4336 | 298.4616 | 298.4871 | 298.3953 | 298.4876 | 298.0633 | 298.1225 | 302.9832 | 302.7642 | 301.289 | 303.2078 | 302.9626 | 301.3643 | 303.2425 | 303.1437 | 301.2168 | 302.9026 | 302.736 | 301.3258
5629.952 | -0.00387802079 | 2.8524726 | 0.002003147 | 1.50241254 | 296.6439776 | 297.7558117 | 297.8619574 | 298.0078 | 298.0513 | 298.2405 | 298.3149 | 298.343 | 298.37 | 298.2799 | 298.3727 | 297.9449 | 298.0105 | 302.9107 | 302.6838 | 301.2025 | 303.1392 | 302.8844 | 301.281 | 303.1776 | 303.0726 | 301.1408 | 302.8391 | 302.6698 | 301.247
5634.991 | -0.00490312968 | 2.85361869 | 0.002003147 | 1.50407338 | 296.6471652 | 297.6986045 | 297.7679366 | 297.9098 | 297.9541 | 298.1504 | 298.2282 | 298.2527 | 298.2749 | 298.1979 | 298.2846 | 297.8581 | 297.9214 | 302.8426 | 302.6107 | 301.123 | 303.0668 | 302.81 | 301.1986 | 303.1107 | 303.0033 | 301.057 | 302.7738 | 302.5987 | 301.1669
5639.952 | -0.00431438471 | 2.85470075 | 0.002003147 | 1.52137826 | 296.6499783 | 297.7504047 | 297.7876276 | 297.9044 | 297.9478 | 298.1493 | 298.2236 | 298.2466 | 298.2612 | 298.1993 | 298.278 | 297.8566 | 297.9136 | 302.7753 | 302.5349 | 301.0483 | 302.996 | 302.736 | 301.1237 | 303.0454 | 302.9351 | 300.9857 | 302.7099 | 302.5302 | 301.0939
5644.962 | -0.00367561566 | 2.8557472 | 0.002003147 | 1.51557745 | 296.6528887 | 297.8024369 | 297.8391988 | 297.94 | 297.9804 | 298.1777 | 298.2548 | 298.2709 | 298.282 | 298.2251 | 298.3017 | 297.8862 | 297.9415 | 302.7087 | 302.4623 | 300.983 | 302.9277 | 302.6608 | 301.0593 | 302.9794 | 302.8645 | 300.9248 | 302.6423 | 302.4624 | 301.0296
5649.952 | -0.003153826 | 2.85675048 | 0.002003147 | 1.51814402 | 296.6561734 | 297.8369694 | 297.8784633 | 297.9677 | 298.0046 | 298.2015 | 298.2766 | 298.2905 | 298.3036 | 298.2458 | 298.3215 | 297.9106 | 297.9628 | 302.6423 | 302.3864 | 300.9257 | 302.8604 | 302.5871 | 301.0039 | 302.9146 | 302.7961 | 300.872 | 302.5794 | 302.3912 | 300.9742
5654.952 | -0.00383338392 | 2.8577159 | 0.002003147 | 1.51551503 | 296.6582396 | 297.8609716 | 297.9032498 | 297.9848 | 298.0234 | 298.2157 | 298.2934 | 298.3037 | 298.3171 | 298.2595 | 298.333 | 297.9262 | 297.979 | 302.5756 | 302.314 | 300.8776 | 302.7902 | 302.5147 | 300.952 | 302.8481 | 302.7202 | 300.8213 | 302.506 | 302.3064 | 300.9109
5659.985 | -0.00258586026 | 2.85865379 | 0.002003147 | 1.51643881 | 296.6586979 | 297.8795829 | 297.923532 | 297.9942 | 298.0356 | 298.2209 | 298.3026 | 298.3138 | 298.3268 | 298.2673 | 298.3382 | 297.9389 | 297.9866 | 302.5095 | 302.24 | 300.8268 | 302.7201 | 302.4322 | 300.9014 | 302.7774 | 302.6399 | 300.767 | 302.427 | 302.2179 | 300.8479
5664.952 | -0.0038179919 | 2.85954693 | 0.002003147 | 1.50363884 | 296.6558413 | 297.8949483 | 297.9391752 | 298.0032 | 298.0445 | 298.2263 | 298.3082 | 298.3194 | 298.3314 | 298.2731 | 298.3421 | 297.9471 | 297.9955 | 302.4434 | 302.1681 | 300.7778 | 302.6509 | 302.357 | 300.8511 | 302.7066 | 302.5653 | 300.7165 | 302.352 | 302.1376 | 300.7914
5669.952 | -0.00310149311 | 2.86041553 | 0.002003147 | 1.51654056 | 296.6560098 | 297.9077544 | 297.9521212 | 298.0113 | 298.0526 | 298.2296 | 298.3135 | 298.3209 | 298.334 | 298.2795 | 298.3457 | 297.9539 | 298.0001 | 302.3804 | 302.1011 | 300.7325 | 302.5805 | 302.2858 | 300.8025 | 302.6405 | 302.4965 | 300.6677 | 302.2789 | 302.0598 | 300.7371
5674.952 | -0.00451832905 | 2.86125395 | 0.002003147 | 1.51556145 | 296.656272 | 297.9196958 | 297.9641898 | 298.0168 | 298.0588 | 298.231 | 298.3168 | 298.3234 | 298.3355 | 298.2784 | 298.3447 | 297.9602 | 298.0053 | 302.314 | 302.0344 | 300.6885 | 302.5144 | 302.2138 | 300.7543 | 302.572 | 302.4275 | 300.6229 | 302.2084 | 301.9858 | 300.6883
5679.956 | -0.00386878558 | 2.86206947 | 0.002003147 | 1.51703109 | 296.6558016 | 297.9314497 | 297.9753115 | 298.0235 | 298.0648 | 298.2333 | 298.3206 | 298.3254 | 298.338 | 298.281 | 298.3476 | 297.9663 | 298.0104 | 302.2496 | 301.9681 | 300.6447 | 302.4456 | 302.1474 | 300.7085 | 302.5064 | 302.3643 | 300.5812 | 302.1406 | 301.9182 | 300.6406
5684.954 | -0.00333083429 | 2.86285945 | 0.002003147 | 1.52006007 | 296.6537796 | 297.9416583 | 297.9856908 | 298.0292 | 298.0721 | 298.2363 | 298.323 | 298.3261 | 298.3379 | 298.2831 | 298.3481 | 297.9681 | 298.0132 | 302.19 | 301.9059 | 300.6042 | 302.3806 | 302.084 | 300.6657 | 302.4432 | 302.303 | 300.5399 | 302.0776 | 301.8542 | 300.5982
5689.952 | -0.00350322498 | 2.8636275 | 0.002003147 | 1.50489757 | 296.6496372 | 297.9518794 | 297.9946027 | 298.0345 | 298.0755 | 298.2358 | 298.3256 | 298.3262 | 298.3396 | 298.2828 | 298.3497 | 297.9744 | 298.017 | 302.1266 | 301.8438 | 300.5609 | 302.3138 | 302.0205 | 300.6211 | 302.3809 | 302.2456 | 300.4994 | 302.0142 | 301.7918 | 300.5533
5694.968 | -0.00372640934 | 2.86437358 | 0.002003147 | 1.50789212 | 296.6454691 | 297.9612937 | 298.0036212 | 298.0399 | 298.0808 | 298.241 | 298.326 | 298.3266 | 298.3389 | 298.2845 | 298.3473 | 297.9791 | 298.0217 | 302.065 | 301.7819 | 300.5224 | 302.249 | 301.9587 | 300.5778 | 302.3174 | 302.1831 | 300.4594 | 301.9471 | 301.7286 | 300.5128
5699.952 | -0.00178701415 | 2.86509533 | 0.002003147 | 1.51503496 | 296.6409657 | 297.9707274 | 298.0132224 | 298.0454 | 298.0843 | 298.2402 | 298.3315 | 298.3263 | 298.3384 | 298.2859 | 298.3488 | 297.9824 | 298.0237 | 302.0048 | 301.722 | 300.4821 | 302.1848 | 301.8989 | 300.5385 | 302.2548 | 302.1272 | 300.4232 | 301.8854 | 301.67 | 300.4726
5704.952 | -0.00225031411 | 2.86580347 | 0.002003147 | 1.51046265 | 296.63796 | 297.9799992 | 298.0219535 | 298.0488 | 298.0891 | 298.2411 | 298.3304 | 298.326 | 298.3394 | 298.2871 | 298.3487 | 297.9868 | 298.0257 | 301.9436 | 301.6632 | 300.4448 | 302.121 | 301.8372 | 300.4981 | 302.1922 | 302.0678 | 300.3854 | 301.8226 | 301.6094 | 300.4321
5709.958 | -0.00404733307 | 2.86649111 | 0.002003147 | 1.525612 | 296.6370803 | 297.9893658 | 298.0313311 | 298.0511 | 298.0944 | 298.2421 | 298.3347 | 298.3287 | 298.3402 | 298.2884 | 298.3479 | 297.9908 | 298.0298 | 301.883 | 301.6054 | 300.4077 | 302.0591 | 301.7774 | 300.4589 | 302.1323 | 302.0108 | 300.3501 | 301.7618 | 301.5486 | 300.3917
5714.958 | -0.00404348507 | 2.86716266 | 0.002003147 | 1.53114216 | 296.6368956 | 297.9987069 | 298.039625 | 298.0588 | 298.0998 | 298.2438 | 298.3379 | 298.3299 | 298.3402 | 298.2908 | 298.3488 | 297.9937 | 298.0316 | 301.8235 | 301.5498 | 300.3733 | 301.9952 | 301.7223 | 300.4213 | 302.0713 | 301.9557 | 300.3154 | 301.704 | 301.4956 | 300.3573
5719.968 | -0.00212794751 | 2.86781846 | 0.002003147 | 1.51029509 | 296.6371677 | 298.0072458 | 298.0483507 | 298.0656 | 298.103 | 298.2477 | 298.3389 | 298.3304 | 298.3423 | 298.2907 | 298.3498 | 297.9983 | 298.0343 | 301.7643 | 301.4937 | 300.3375 | 301.9349 | 301.6625 | 300.3859 | 302.0127 | 301.9005 | 300.2831 | 301.6471 | 301.4437 | 300.3236
5724.952 | -0.0035201562 | 2.86845549 | 0.002003147 | 1.5182791 | 296.6381564 | 298.0165251 | 298.0572984 | 298.0715 | 298.1103 | 298.2491 | 298.3396 | 298.3318 | 298.3425 | 298.2935 | 298.3509 | 298.001 | 298.0385 | 301.7062 | 301.437 | 300.3026 | 301.8735 | 301.6089 | 300.3498 | 301.9539 | 301.8477 | 300.2501 | 301.5898 | 301.3922 | 300.2879
5729.952 | -0.00370409091 | 2.86908195 | 0.002003147 | 1.51531903 | 296.6405072 | 298.0252608 | 298.0654036 | 298.1002 | 298.1185 | 298.2474 | 298.3446 | 298.332 | 298.3427 | 298.2947 | 298.352 | 298.0054 | 298.0417 | 301.6493 | 301.3817 | 300.2671 | 301.8153 | 301.5547 | 300.3134 | 301.897 | 301.7961 | 300.218 | 301.5324 | 301.3386 | 300.2546
5734.952 | -0.00286522552 | 2.86969087 | 0.002003147 | 1.52133932 | 296.6431887 | 298.0341805 | 298.0736919 | 298.0817 | 298.1186 | 298.253 | 298.3461 | 298.3321 | 298.3432 | 298.2971 | 298.3537 | 298.0104 | 298.0443 | 301.5912 | 301.3279 | 300.2332 | 301.7548 | 301.4994 | 300.2776 | 301.8416 | 301.7416 | 300.1856 | 301.4747 | 301.2812 | 300.219
5739.98 | -0.00224954451 | 2.87029318 | 0.002003147 | 1.51252441 | 296.6447766 | 298.0424336 | 298.0822133 | 298.0858 | 298.1269 | 298.2523 | 298.3505 | 298.3345 | 298.3458 | 298.2963 | 298.3522 | 298.013 | 298.0474 | 301.5345 | 301.2758 | 300.199 | 301.6977 | 301.4468 | 300.2453 | 301.7838 | 301.6894 | 300.1549 | 301.4175 | 301.2289 | 300.1844
5744.952 | -0.00166002994 | 2.87087787 | 0.002003147 | 1.51361154 | 296.6450625 | 298.0515923 | 298.0905758 | 298.0925 | 298.1316 | 298.2542 | 298.3512 | 298.3347 | 298.3459 | 298.2995 | 298.355 | 298.0173 | 298.0505 | 301.4793 | 301.2236 | 300.1657 | 301.6409 | 301.3928 | 300.2104 | 301.7296 | 301.6382 | 300.1242 | 301.3595 | 301.1756 | 300.1531
5749.952 | -0.00304916023 | 2.87144827 | 0.002003147 | 1.51280261 | 296.644542 | 298.0596661 | 298.0993086 | 298.0974 | 298.1364 | 298.2549 | 298.3534 | 298.3358 | 298.3467 | 298.3008 | 298.3555 | 298.0221 | 298.0525 | 301.4239 | 301.1714 | 300.1353 | 301.5835 | 301.3422 | 300.1774 | 301.6715 | 301.5872 | 300.0929 | 301.3065 | 301.1263 | 300.1215
5754.952 | -0.00317383563 | 2.87201147 | 0.002003147 | 1.51961682 | 296.642205 | 298.0684284 | 298.1070182 | 298.1044 | 298.141 | 298.2585 | 298.3563 | 298.3397 | 298.3479 | 298.3022 | 298.3554 | 298.025 | 298.0546 | 301.3709 | 301.1227 | 300.104 | 301.5267 | 301.2883 | 300.145 | 301.6176 | 301.5354 | 300.0642 | 301.2533 | 301.0772 | 300.0903
5759.961 | -0.00221029484 | 2.87256458 | 0.002003147 | 1.51135804 | 296.6394003 | 298.0768711 | 298.115345 | 298.1083 | 298.1473 | 298.2597 | 298.3581 | 298.3385 | 298.3464 | 298.3052 | 298.3545 | 298.0291 | 298.0571 | 301.3178 | 301.072 | 300.0723 | 301.4706 | 301.2385 | 300.1126 | 301.5633 | 301.485 | 300.0342 | 301.2018 | 301.0305 | 300.0622
5764.964 | -0.00259817388 | 2.8731044 | 0.002003147 | 1.52094821 | 296.6374709 | 298.0856917 | 298.1233452 | 298.1137 | 298.1516 | 298.2629 | 298.3615 | 298.3402 | 298.3492 | 298.305 | 298.3556 | 298.0328 | 298.0625 | 301.265 | 301.0207 | 300.0429 | 301.4145 | 301.1883 | 300.0806 | 301.5106 | 301.4385 | 300.0064 | 301.1505 | 300.9863 | 300.0323
5769.952 | -0.00263434514 | 2.87363682 | 0.002003147 | 1.51562458 | 296.6372915 | 298.0947801 | 298.1323186 | 298.1201 | 298.1562 | 298.2651 | 298.3655 | 298.3441 | 298.35 | 298.3097 | 298.3572 | 298.0381 | 298.0655 | 301.2132 | 300.972 | 300.0134 | 301.3615 | 301.1398 | 300.0508 | 301.4564 | 301.3907 | 299.9801 | 301.1004 | 300.9413 | 300.0046
5774.951 | -0.00371255652 | 2.87415739 | 0.002003147 | 1.52481898 | 296.6370708 | 298.1037187 | 298.1409116 | 298.1253 | 298.162 | 298.2683 | 298.3681 | 298.3452 | 298.353 | 298.3116 | 298.3604 | 298.0415 | 298.0709 | 301.1601 | 300.9246 | 299.9842 | 301.3072 | 301.0914 | 300.0178 | 301.405 | 301.3441 | 299.9532 | 301.0511 | 300.8976 | 299.9765
5779.952 | -0.00276902537 | 2.87466633 | 0.002003147 | 1.51974149 | 296.6366394 | 298.1115755 | 298.1484624 | 298.1285 | 298.1678 | 298.2706 | 298.3734 | 298.3461 | 298.3558 | 298.3127 | 298.3619 | 298.0455 | 298.0724 | 301.1088 | 300.8766 | 299.9541 | 301.2548 | 301.0419 | 299.9895 | 301.3574 | 301.2972 | 299.9245 | 301.001 | 300.8513 | 299.9466
5784.952 | -0.00340317681 | 2.87517296 | 0.002003147 | 1.51871006 | 296.6364441 | 298.1207544 | 298.1569207 | 298.1352 | 298.1733 | 298.2744 | 298.3762 | 298.3469 | 298.355 | 298.3153 | 298.3618 | 298.0501 | 298.0769 | 301.0589 | 300.8283 | 299.9246 | 301.2041 | 300.9939 | 299.9591 | 301.3072 | 301.2501 | 299.8985 | 300.9536 | 300.8062 | 299.9187
5789.952 | -0.00296681289 | 2.87566582 | 0.002003147 | 1.51242193 | 296.6345425 | 298.1296579 | 298.1655387 | 298.142 | 298.1769 | 298.2764 | 298.3772 | 298.3499 | 298.3574 | 298.3178 | 298.3648 | 298.0575 | 298.0823 | 301.0112 | 300.7853 | 299.8977 | 301.1539 | 300.9478 | 299.931 | 301.2597 | 301.2076 | 299.8732 | 300.9046 | 300.7649 | 299.8929
5794.975 | -0.00332621668 | 2.87615558 | 0.002003147 | 1.51485761 | 296.6321299 | 298.1376493 | 298.1739103 | 298.1452 | 298.1827 | 298.2782 | 298.3811 | 298.3528 | 298.3603 | 298.3204 | 298.3671 | 298.0604 | 298.0854 | 300.9652 | 300.7413 | 299.8725 | 301.1039 | 300.9031 | 299.9016 | 301.2095 | 301.1628 | 299.8467 | 300.8573 | 300.7186 | 299.8653
5799.952 | -0.00297758731 | 2.87663359 | 0.002003147 | 1.50405052 | 296.6305699 | 298.1457122 | 298.1812935 | 298.1525 | 298.1894 | 298.281 | 298.3849 | 298.3551 | 298.3606 | 298.3235 | 298.3675 | 298.065 | 298.0905 | 300.9185 | 300.6989 | 299.8453 | 301.0561 | 300.8593 | 299.8751 | 301.1602 | 301.12 | 299.8218 | 300.8089 | 300.6762 | 299.8389
5804.987 | -0.00317614444 | 2.87710981 | 0.002003147 | 1.51319194 | 296.6304064 | 298.1549224 | 298.1902359 | 298.1565 | 298.1947 | 298.2853 | 298.3882 | 298.3586 | 298.3638 | 298.3255 | 298.3723 | 298.0684 | 298.0952 | 300.8731 | 300.6561 | 299.8197 | 301.0082 | 300.8162 | 299.8487 | 301.1137 | 301.0767 | 299.7983 | 300.7646 | 300.6347 | 299.8143
5809.967 | -0.00431746312 | 2.87756938 | 0.002003147 | 1.51476005 | 296.6304678 | 298.1634766 | 298.1986759 | 298.1646 | 298.1975 | 298.2887 | 298.3911 | 298.3596 | 298.3667 | 298.3293 | 298.373 | 298.0742 | 298.0968 | 300.8264 | 300.6137 | 299.7933 | 300.9613 | 300.7725 | 299.8223 | 301.0671 | 301.0364 | 299.775 | 300.72 | 300.5925 | 299.7889
5815.004 | -0.00415199885 | 2.87803006 | 0.002003147 | 1.51743949 | 296.630035 | 298.1715621 | 298.2064365 | 298.1695 | 298.2039 | 298.2912 | 298.3939 | 298.3616 | 298.3674 | 298.3313 | 298.3746 | 298.0792 | 298.102 | 300.7801 | 300.5709 | 299.7687 | 300.9123 | 300.7294 | 299.7959 | 301.02 | 300.9928 | 299.7483 | 300.6738 | 300.5507 | 299.7625
5819.974 | -0.00258739947 | 2.87848119 | 0.002003147 | 1.52067114 | 296.62899 | 298.1805076 | 298.2149977 | 298.1736 | 298.2112 | 298.2938 | 298.3982 | 298.3638 | 298.3718 | 298.3348 | 298.3771 | 298.0833 | 298.1061 | 300.7369 | 300.5297 | 299.7424 | 300.8675 | 300.6855 | 299.7697 | 300.9767 | 300.951 | 299.7247 | 300.6304 | 300.5074 | 299.7367
5825.008 | -0.00365714523 | 2.87892519 | 0.002003147 | 1.51844361 | 296.6274472 | 298.1885144 | 298.2231043 | 298.1798 | 298.2156 | 298.2978 | 298.4026 | 298.3672 | 298.3736 | 298.337 | 298.3795 | 298.088 | 298.1106 | 300.6939 | 300.489 | 299.7182 | 300.8216 | 300.645 | 299.7437 | 300.9321 | 300.9121 | 299.7016 | 300.584 | 300.4676 | 299.7124
5829.959 | -0.0035163082 | 2.8793564 | 0.002003147 | 1.5144359 | 296.6258971 | 298.19704 | 298.230856 | 298.1869 | 298.221 | 298.2995 | 298.4056 | 298.3684 | 298.3762 | 298.3394 | 298.3802 | 298.0935 | 298.1136 | 300.6484 | 300.4493 | 299.6949 | 300.7779 | 300.6053 | 299.7197 | 300.8882 | 300.8713 | 299.6787 | 300.5417 | 300.4307 | 299.6881
5834.974 | -0.00296758249 | 2.87979342 | 0.002003147 | 1.51614823 | 296.6252597 | 298.2048636 | 298.238859 | 298.1897 | 298.2255 | 298.303 | 298.4094 | 298.371 | 298.378 | 298.3427 | 298.3842 | 298.097 | 298.1155 | 300.6067 | 300.4107 | 299.6723 | 300.7319 | 300.5638 | 299.6955 | 300.8443 | 300.83 | 299.6556 | 300.4987 | 300.3874 | 299.6657
5839.998 | -0.00308456189 | 2.88022133 | 0.002003147 | 1.52481497 | 296.6247804 | 298.2132648 | 298.2465931 | 298.1975 | 298.2317 | 298.3054 | 298.4134 | 298.375 | 298.3787 | 298.3441 | 298.3858 | 298.1022 | 298.1218 | 300.5656 | 300.3717 | 299.6487 | 300.6885 | 300.5254 | 299.6709 | 300.8012 | 300.7931 | 299.6338 | 300.4566 | 300.347 | 299.6397
5845.017 | -0.00380259987 | 2.88064153 | 0.002003147 | 1.53261537 | 296.6257183 | 298.221676 | 298.255203 | 298.2006 | 298.2344 | 298.3105 | 298.416 | 298.3772 | 298.3822 | 298.3493 | 298.3882 | 298.1057 | 298.1263 | 300.5244 | 300.3349 | 299.6264 | 300.6457 | 300.4868 | 299.6476 | 300.7595 | 300.7533 | 299.6118 | 300.4146 | 300.3084 | 299.6176
5849.952 | -0.00398884338 | 2.8810489 | 0.002003147 | 1.51137887 | 296.6267266 | 298.229891 | 298.2630012 | 298.2074 | 298.2421 | 298.3144 | 298.421 | 298.3792 | 298.3861 | 298.3529 | 298.3913 | 298.1111 | 298.1301 | 300.4836 | 300.2953 | 299.6039 | 300.6051 | 300.45 | 299.6255 | 300.7191 | 300.7181 | 299.5901 | 300.3752 | 300.2707 | 299.5941
5854.952 | -0.00350168577 | 2.8814577 | 0.002003147 | 1.50722758 | 296.6281535 | 298.2384653 | 298.2711128 | 298.2118 | 298.2488 | 298.3167 | 298.4238 | 298.3829 | 298.3883 | 298.3564 | 298.3953 | 298.1168 | 298.1347 | 300.4438 | 300.2593 | 299.582 | 300.564 | 300.4138 | 299.6025 | 300.6792 | 300.6825 | 299.5701 | 300.3359 | 300.2337 | 299.5722
5859.973 | -0.00240038636 | 2.88186295 | 0.002003147 | 1.5112529 | 296.6295112 | 298.2472436 | 298.2792968 | 298.2186 | 298.2539 | 298.3204 | 298.4275 | 298.3869 | 298.3919 | 298.3585 | 298.3975 | 298.1217 | 298.1393 | 300.4045 | 300.2247 | 299.5614 | 300.5238 | 300.376 | 299.579 | 300.6372 | 300.6464 | 299.5502 | 300.2949 | 300.1971 | 299.5502
5865.001 | -0.00379490386 | 2.88226393 | 0.002003147 | 1.50807386 | 296.6301752 | 298.2549334 | 298.2875909 | 298.2255 | 298.2599 | 298.3234 | 298.4324 | 298.3883 | 298.3932 | 298.3641 | 298.4 | 298.1269 | 298.1423 | 300.368 | 300.1904 | 299.5399 | 300.4824 | 300.3391 | 299.5587 | 300.5992 | 300.6112 | 299.5291 | 300.2547 | 300.1635 | 299.5292
5869.979 | -0.00528177351 | 2.88265602 | 0.002003147 | 1.50081145 | 296.6295704 | 298.2629796 | 298.2948643 | 298.2302 | 298.266 | 298.3295 | 298.436 | 298.3916 | 298.3954 | 298.3659 | 298.4028 | 298.1299 | 298.1484 | 300.3298 | 300.1545 | 299.5209 | 300.4442 | 300.3061 | 299.538 | 300.5617 | 300.5768 | 299.5102 | 300.2188 | 300.1282 | 299.5097
5874.952 | -0.0039411281 | 2.88304112 | 0.002003147 | 1.50338281 | 296.6280075 | 298.2711627 | 298.3030129 | 298.2369 | 298.2713 | 298.3319 | 298.4401 | 298.3945 | 298.4002 | 298.3696 | 298.4052 | 298.1361 | 298.1513 | 300.2933 | 300.1222 | 299.4995 | 300.4061 | 300.2712 | 299.5178 | 300.5219 | 300.5425 | 299.4914 | 300.1798 | 300.0933 | 299.4888
5879.988 | -0.00236036709 | 2.88343224 | 0.002003147 | 1.50730625 | 296.6264642 | 298.2791973 | 298.3106073 | 298.2411 | 298.2762 | 298.3326 | 298.4452 | 298.3961 | 298.402 | 298.3725 | 298.4099 | 298.1408 | 298.1578 | 300.2572 | 300.091 | 299.4803 | 300.3667 | 300.235 | 299.4947 | 300.4846 | 300.5072 | 299.4694 | 300.1429 | 300.0566 | 299.4648
5884.952 | -0.0024842729 | 2.88381064 | 0.002003147 | 1.50983433 | 296.6258776 | 298.2881745 | 298.3187823 | 298.2459 | 298.2814 | 298.338 | 298.449 | 298.4007 | 298.4064 | 298.3765 | 298.4128 | 298.1469 | 298.1609 | 300.2219 | 300.0572 | 299.4629 | 300.329 | 300.1995 | 299.4747 | 300.4473 | 300.4725 | 299.4516 | 300.1054 | 300.02 | 299.4441
5890.013 | -0.0032746534 | 2.88418886 | 0.002003147 | 1.50961354 | 296.6256665 | 298.296475 | 298.3272266 | 298.2542 | 298.2885 | 298.3429 | 298.4531 | 298.4053 | 298.4093 | 298.3805 | 298.4155 | 298.1531 | 298.1667 | 300.1875 | 300.0271 | 299.4436 | 300.2913 | 300.164 | 299.4562 | 300.4091 | 300.4394 | 299.4323 | 300.0673 | 299.9852 | 299.424
5894.958 | -0.00317922284 | 2.88455393 | 0.002003147 | 1.50698487 | 296.624947 | 298.3043448 | 298.3349116 | 298.258 | 298.2932 | 298.3456 | 298.4564 | 298.4075 | 298.4127 | 298.3858 | 298.4173 | 298.1566 | 298.1722 | 300.1536 | 299.9975 | 299.4294 | 300.2555 | 300.1341 | 299.4351 | 300.3723 | 300.4068 | 299.4126 | 300.0305 | 299.9528 | 299.4043
5899.952 | -0.00342549525 | 2.88492082 | 0.002003147 | 1.5172237 | 296.6241266 | 298.3123561 | 298.3426928 | 298.2629 | 298.2988 | 298.3478 | 298.4615 | 298.4112 | 298.4153 | 298.388 | 298.4222 | 298.1626 | 298.1778 | 300.1215 | 299.9669 | 299.4092 | 300.2195 | 300.1008 | 299.4162 | 300.3375 | 300.376 | 299.3957 | 299.9954 | 299.925 | 299.386
5905.01 | -0.00384569754 | 2.88528787 | 0.002003147 | 1.53472337 | 296.6230993 | 298.3203583 | 298.3504221 | 298.269 | 298.3058 | 298.3525 | 298.4659 | 298.4129 | 298.4184 | 298.3923 | 298.4237 | 298.1698 | 298.1833 | 300.088 | 299.9356 | 299.3918 | 300.1847 | 300.0702 | 299.3976 | 300.3006 | 300.3415 | 299.3779 | 299.962 | 299.8926 | 299.3668
5910.021 | -0.00184627344 | 2.88564908 | 0.002003147 | 1.53121282 | 296.6217881 | 298.3289253 | 298.3590773 | 298.2765 | 298.31 | 298.3576 | 298.4695 | 298.4169 | 298.4215 | 298.3958 | 298.4279 | 298.1749 | 298.1883 | 300.0554 | 299.906 | 299.3746 | 300.1507 | 300.0378 | 299.3796 | 300.2665 | 300.3093 | 299.3583 | 299.9259 | 299.8586 | 299.3463
5914.952 | -0.00373179655 | 2.88599905 | 0.002003147 | 1.50564289 | 296.6205446 | 298.3369799 | 298.3667555 | 298.2796 | 298.3166 | 298.3592 | 298.4755 | 298.4213 | 298.4248 | 298.4 | 298.4331 | 298.1799 | 298.1906 | 300.0248 | 299.8754 | 299.359 | 300.1167 | 300.0053 | 299.3608 | 300.2336 | 300.2801 | 299.3418 | 299.8939 | 299.8275 | 299.3272
5919.998 | -0.00276748616 | 2.88635285 | 0.002003147 | 1.51533248 | 296.6202257 | 298.3452191 | 298.3749827 | 298.2862 | 298.3222 | 298.3655 | 298.4794 | 298.4244 | 298.4289 | 298.4043 | 298.4353 | 298.1838 | 298.1977 | 299.9929 | 299.8472 | 299.3435 | 300.0816 | 299.9776 | 299.3433 | 300.2003 | 300.2489 | 299.3234 | 299.8615 | 299.7982 | 299.3087
5924.952 | -0.00314920839 | 2.88670049 | 0.002003147 | 1.5156948 | 296.6204891 | 298.3531513 | 298.3821587 | 298.2916 | 298.3291 | 298.3676 | 298.4834 | 298.4286 | 298.4328 | 298.4078 | 298.4389 | 298.1879 | 298.2012 | 299.9624 | 299.8184 | 299.3262 | 300.0496 | 299.9494 | 299.3272 | 300.1673 | 300.2215 | 299.3102 | 299.831 | 299.7707 | 299.292
5929.977 | -0.00407657792 | 2.88704597 | 0.002003147 | 1.51722739 | 296.621302 | 298.3615995 | 298.3904312 | 298.2986 | 298.3356 | 298.3714 | 298.4888 | 298.4315 | 298.4363 | 298.4118 | 298.4417 | 298.1951 | 298.2059 | 299.9316 | 299.7918 | 299.3107 | 300.0175 | 299.9217 | 299.3103 | 300.1331 | 300.191 | 299.2924 | 299.7999 | 299.7447 | 299.2745
5934.955 | -0.0021202515 | 2.8873862 | 0.002003147 | 1.50941626 | 296.6237383 | 298.3692163 | 298.3980377 | 298.3042 | 298.3409 | 298.377 | 298.4934 | 298.4363 | 298.44 | 298.4166 | 298.4451 | 298.199 | 298.2093 | 299.9022 | 299.7668 | 299.2963 | 299.9867 | 299.8934 | 299.2936 | 300.1023 | 300.1654 | 299.2784 | 299.7683 | 299.7194 | 299.2599
5939.974 | -0.00295526887 | 2.8877235 | 0.002003147 | 1.51378987 | 296.6259569 | 298.3772494 | 298.4058561 | 298.3126 | 298.3454 | 298.3809 | 298.4953 | 298.4393 | 298.4437 | 298.4198 | 298.4477 | 298.2049 | 298.2155 | 299.8705 | 299.7401 | 299.2806 | 299.9555 | 299.8672 | 299.2779 | 300.0705 | 300.1374 | 299.2632 | 299.7397 | 299.6932 | 299.2432
5944.952 | -0.0046106812 | 2.88805868 | 0.002003147 | 1.5154287 | 296.6266944 | 298.385631 | 298.4138942 | 298.3173 | 298.3519 | 298.3847 | 298.4999 | 298.4425 | 298.4477 | 298.4254 | 298.4542 | 298.2093 | 298.2203 | 299.8429 | 299.7137 | 299.2653 | 299.9249 | 299.8388 | 299.2624 | 300.0397 | 300.1103 | 299.2476 | 299.7107 | 299.6664 | 299.2297
5950 | -0.00368100287 | 2.8883876 | 0.002003147 | 1.51259237 | 296.6262764 | 298.3933453 | 298.4214901 | 298.3229 | 298.3599 | 298.3897 | 298.5058 | 298.4456 | 298.451 | 298.4294 | 298.4571 | 298.2165 | 298.2257 | 299.8145 | 299.6882 | 299.2522 | 299.8962 | 299.8121 | 299.2458 | 300.0106 | 300.0836 | 299.2337 | 299.6797 | 299.6403 | 299.2144
5954.952 | -0.00365175802 | 2.88871851 | 0.002003147 | 1.50880115 | 296.6260664 | 298.4016855 | 298.4293755 | 298.3291 | 298.3639 | 298.3916 | 298.5111 | 298.4513 | 298.4538 | 298.4319 | 298.462 | 298.2196 | 298.2316 | 299.7874 | 299.6618 | 299.2397 | 299.8674 | 299.7851 | 299.2301 | 299.9804 | 300.0553 | 299.2173 | 299.6505 | 299.6111 | 299.1973
5959.952 | -0.00346551451 | 2.88904259 | 0.002003147 | 1.515626 | 296.6248555 | 298.4093841 | 298.4371983 | 298.3347 | 298.3701 | 298.3973 | 298.5161 | 298.454 | 298.4582 | 298.4362 | 298.4671 | 298.2269 | 298.2352 | 299.759 | 299.6386 | 299.2248 | 299.8353 | 299.7577 | 299.2168 | 299.9516 | 300.0272 | 299.202 | 299.618 | 299.5799 | 299.1798
5964.981 | -0.00305762584 | 2.88936489 | 0.002003147 | 1.53189382 | 296.6223107 | 298.4177377 | 298.4450105 | 298.3411 | 298.3746 | 298.4026 | 298.5195 | 298.4587 | 298.4607 | 298.4419 | 298.4688 | 298.2326 | 298.2401 | 299.7322 | 299.615 | 299.2121 | 299.8093 | 299.7326 | 299.2017 | 299.9228 | 300.0016 | 299.1863 | 299.5904 | 299.5532 | 299.1629
5969.975 | -0.00357402829 | 2.88968552 | 0.002003147 | 1.51430617 | 296.6200776 | 298.4263466 | 298.4532732 | 298.3468 | 298.3804 | 298.4065 | 298.5261 | 298.4615 | 298.4656 | 298.4461 | 298.4721 | 298.2392 | 298.2485 | 299.7044 | 299.5885 | 299.1984 | 299.7797 | 299.7072 | 299.1867 | 299.8927 | 299.977 | 299.1721 | 299.5605 | 299.527 | 299.1474
5974.952 | -0.00329851104 | 2.88999767 | 0.002003147 | 1.50660013 | 296.6181706 | 298.4342987 | 298.4616894 | 298.3582 | 298.3886 | 298.411 | 298.5304 | 298.4658 | 298.4692 | 298.4522 | 298.4769 | 298.2447 | 298.2507 | 299.6791 | 299.5664 | 299.1861 | 299.7518 | 299.6826 | 299.173 | 299.8643 | 299.9516 | 299.1586 | 299.5346 | 299.5021 | 299.1335
5979.998 | -0.00435594318 | 2.89031551 | 0.002003147 | 1.50996161 | 296.6166122 | 298.4421698 | 298.4689943 | 298.361 | 298.3928 | 298.4151 | 298.5366 | 298.4718 | 298.473 | 298.456 | 298.4799 | 298.2506 | 298.256 | 299.6564 | 299.5436 | 299.1749 | 299.7241 | 299.6584 | 299.1595 | 299.8356 | 299.9269 | 299.1468 | 299.5076 | 299.4802 | 299.1214
5984.961 | -0.00427744385 | 2.8906221 | 0.002003147 | 1.52346952 | 296.6145114 | 298.4501559 | 298.4767016 | 298.3702 | 298.4009 | 298.4185 | 298.5402 | 298.4754 | 298.478 | 298.4603 | 298.4849 | 298.2565 | 298.263 | 299.6282 | 299.5236 | 299.1624 | 299.6975 | 299.6344 | 299.1431 | 299.8108 | 299.9046 | 299.1351 | 299.4832 | 299.4584 | 299.1099
5989.952 | -0.00280827503 | 2.89092838 | 0.002003147 | 1.5104694 | 296.6125271 | 298.4580332 | 298.4844451 | 298.3766 | 298.406 | 298.4249 | 298.5443 | 298.4797 | 298.4818 | 298.4645 | 298.4894 | 298.2613 | 298.2678 | 299.6057 | 299.5005 | 299.1502 | 299.6703 | 299.6112 | 299.1322 | 299.7821 | 299.8811 | 299.1219 | 299.4562 | 299.4359 | 299.0984
5994.952 | -0.0030945667 | 2.89123614 | 0.002003147 | 1.51717916 | 296.6116241 | 298.4661967 | 298.4923458 | 298.3766 | 298.4132 | 298.4293 | 298.55 | 298.4834 | 298.4852 | 298.4687 | 298.493 | 298.2663 | 298.2737 | 299.5814 | 299.4806 | 299.1387 | 299.6466 | 299.5889 | 299.1199 | 299.7577 | 299.8595 | 299.1101 | 299.4297 | 299.4149 | 299.0863
5999.957 | -0.00332236868 | 2.89153686 | 0.002003147 | 1.51787934 | 296.6116252 | 298.4745333 | 298.5009044 | 298.3854 | 298.4193 | 298.4356 | 298.5553 | 298.4888 | 298.4917 | 298.4749 | 298.4985 | 298.2724 | 298.2796 | 299.556 | 299.462 | 299.1276 | 299.6206 | 299.5687 | 299.1064 | 299.7311 | 299.8377 | 299.1003 | 299.4062 | 299.3937 | 299.0761
6004.961 | -0.00243963602 | 2.89183814 | 0.002003147 | 1.50848895 | 296.6115596 | 298.4819253 | 298.5081641 | 298.3905 | 298.4239 | 298.4406 | 298.5596 | 298.491 | 298.4954 | 298.4793 | 298.5036 | 298.2785 | 298.2833 | 299.533 | 299.4392 | 299.1156 | 299.596 | 299.5462 | 299.0948 | 299.7057 | 299.8145 | 299.0881 | 299.3814 | 299.3737 | 299.0658
6009.952 | -0.00367253726 | 2.89213503 | 0.002003147 | 1.5069156 | 296.6117119 | 298.4901187 | 298.5158437 | 298.3989 | 298.4316 | 298.4448 | 298.5659 | 298.495 | 298.4999 | 298.4833 | 298.5065 | 298.2836 | 298.29 | 299.5108 | 299.4193 | 299.1048 | 299.5701 | 299.5245 | 299.0833 | 299.6816 | 299.7931 | 299.0782 | 299.3575 | 299.3507 | 299.0523
6014.981 | -0.00228648537 | 2.89243448 | 0.002003147 | 1.51478677 | 296.6104859 | 298.497809 | 298.523646 | 298.4019 | 298.4363 | 298.4477 | 298.569 | 298.5015 | 298.5048 | 298.4885 | 298.5123 | 298.2899 | 298.296 | 299.4892 | 299.3989 | 299.0939 | 299.5478 | 299.5021 | 299.0729 | 299.6567 | 299.7705 | 299.0639 | 299.3311 | 299.3265 | 299.0392
6020.003 | -0.0042458902 | 2.89272597 | 0.002003147 | 1.50054416 | 296.608261 | 298.5063896 | 298.5313301 | 298.4089 | 298.4428 | 298.4541 | 298.5748 | 298.5049 | 298.5084 | 298.4923 | 298.5157 | 298.2958 | 298.3003 | 299.4659 | 299.3801 | 299.0839 | 299.5218 | 299.4809 | 299.0591 | 299.6323 | 299.7456 | 299.0521 | 299.3053 | 299.3003 | 299.0216
6024.952 | -0.00221106445 | 2.89301466 | 0.002003147 | 1.51173382 | 296.605412 | 298.5143372 | 298.5396445 | 298.418 | 298.4503 | 298.4586 | 298.5789 | 298.5111 | 298.5146 | 298.4994 | 298.5204 | 298.3022 | 298.3058 | 299.4445 | 299.3597 | 299.0734 | 299.4994 | 299.4604 | 299.0471 | 299.607 | 299.7249 | 299.0412 | 299.2809 | 299.278 | 299.0091
6029.966 | -0.00338316718 | 2.89330421 | 0.002003147 | 1.50907994 | 296.6019341 | 298.5221494 | 298.5472928 | 298.4197 | 298.456 | 298.4637 | 298.586 | 298.5151 | 298.518 | 298.503 | 298.5257 | 298.3086 | 298.3108 | 299.4229 | 299.3406 | 299.0635 | 299.4764 | 299.4411 | 299.0371 | 299.5841 | 299.7076 | 299.0325 | 299.2598 | 299.2633 | 299.0009
6034.985 | -0.00270437886 | 2.89359067 | 0.002003147 | 1.51969196 | 296.5991975 | 298.5299807 | 298.5548636 | 298.4255 | 298.4619 | 298.4689 | 298.5917 | 298.5186 | 298.5218 | 298.5085 | 298.5286 | 298.3144 | 298.3178 | 299.4026 | 299.3208 | 299.0517 | 299.4533 | 299.4235 | 299.0267 | 299.56 | 299.6869 | 299.0208 | 299.2371 | 299.2417 | 298.9904
6039.952 | -0.00251505695 | 2.89387438 | 0.002003147 | 1.5238977 | 296.5978756 | 298.5377652 | 298.5623321 | 298.441 | 298.4665 | 298.4719 | 298.5955 | 298.5236 | 298.5257 | 298.5122 | 298.5344 | 298.3194 | 298.3235 | 299.3798 | 299.306 | 299.044 | 299.433 | 299.4047 | 299.0173 | 299.5384 | 299.6686 | 299.0121 | 299.2181 | 299.2231 | 298.9798
6044.952 | -0.00360019474 | 2.89415433 | 0.002003147 | 1.5195387 | 296.5981007 | 298.5456192 | 298.5702803 | 298.4421 | 298.4741 | 298.4789 | 298.6015 | 298.5279 | 298.5308 | 298.5186 | 298.5399 | 298.3238 | 298.3272 | 299.3625 | 299.2861 | 299.0364 | 299.4115 | 299.3849 | 299.0063 | 299.5174 | 299.6475 | 299.002 | 299.1945 | 299.2044 | 298.9698
6049.956 | -0.00128523412 | 2.89443301 | 0.002003147 | 1.50288576 | 296.5985228 | 298.5534266 | 298.5778032 | 298.4535 | 298.48 | 298.4822 | 298.6079 | 298.5338 | 298.5354 | 298.5225 | 298.5443 | 298.3323 | 298.334 | 299.3428 | 299.2699 | 299.0264 | 299.389 | 299.3664 | 298.9948 | 299.4948 | 299.6297 | 298.9927 | 299.173 | 299.1834 | 298.9575
6054.952 | -0.00465454847 | 2.89471308 | 0.002003147 | 1.51351033 | 296.59888 | 298.56115 | 298.5854086 | 298.454 | 298.4862 | 298.4869 | 298.6119 | 298.5383 | 298.5406 | 298.5272 | 298.5482 | 298.3365 | 298.3383 | 299.3217 | 299.2534 | 299.0179 | 299.3688 | 299.348 | 298.9875 | 299.474 | 299.6103 | 298.9847 | 299.1513 | 299.1644 | 298.9494
6059.952 | -0.00254353219 | 2.89498652 | 0.002003147 | 1.51504331 | 296.5973996 | 298.5694346 | 298.5935821 | 298.4602 | 298.4934 | 298.4921 | 298.6194 | 298.5435 | 298.5448 | 298.5327 | 298.5525 | 298.3446 | 298.3447 | 299.3037 | 299.2364 | 299.0093 | 299.3491 | 299.3289 | 298.9781 | 299.4526 | 299.5923 | 298.9754 | 299.1319 | 299.1449 | 298.9363
6064.975 | -0.00376796781 | 2.89526222 | 0.002003147 | 1.49841566 | 296.5969563 | 298.5772313 | 298.6009419 | 298.4683 | 298.4954 | 298.497 | 298.6219 | 298.5484 | 298.5506 | 298.5395 | 298.5577 | 298.3488 | 298.3515 | 299.2841 | 299.2192 | 299.003 | 299.3283 | 299.3116 | 298.9675 | 299.4318 | 299.5736 | 298.9644 | 299.1098 | 299.1252 | 298.9254
6069.988 | -0.00259201707 | 2.89553546 | 0.002003147 | 1.50841772 | 296.5956931 | 298.5854461 | 298.6091804 | 298.4795 | 298.5047 | 298.5032 | 298.6288 | 298.5516 | 298.5551 | 298.5447 | 298.5633 | 298.3565 | 298.3574 | 299.2684 | 299.2048 | 298.994 | 299.3094 | 299.295 | 298.9592 | 299.4116 | 299.5561 | 298.9541 | 299.0894 | 299.1071 | 298.9177
6074.971 | -0.00150610968 | 2.89580304 | 0.002003147 | 1.51571023 | 296.5930809 | 298.5930828 | 298.6168625 | 298.4833 | 298.5099 | 298.5091 | 298.6338 | 298.5576 | 298.5607 | 298.5489 | 298.5681 | 298.3618 | 298.3625 | 299.248 | 299.1887 | 298.9871 | 299.2889 | 299.2791 | 298.9503 | 299.3923 | 299.5393 | 298.9477 | 299.0707 | 299.0922 | 298.9089
6079.957 | -0.00238037672 | 2.89607156 | 0.002003147 | 1.51236414 | 296.5910722 | 298.6008988 | 298.6241093 | 298.4863 | 298.5175 | 298.5125 | 298.6388 | 298.5624 | 298.5644 | 298.5541 | 298.5721 | 298.3676 | 298.367 | 299.2295 | 299.1715 | 298.9783 | 299.2711 | 299.2639 | 298.9425 | 299.374 | 299.524 | 298.9406 | 299.0526 | 299.0783 | 298.9025
6084.956 | -0.00211640349 | 2.89633533 | 0.002003147 | 1.52165087 | 296.5889026 | 298.6084495 | 298.6318971 | 298.4894 | 298.5239 | 298.5193 | 298.6435 | 298.5679 | 298.5699 | 298.5598 | 298.5765 | 298.3738 | 298.3741 | 299.2131 | 299.1568 | 298.9709 | 299.2523 | 299.2477 | 298.9324 | 299.3537 | 299.5082 | 298.9318 | 299.0354 | 299.0638 | 298.8955
6089.951 | -0.00261356591 | 2.89659885 | 0.002003147 | 1.50541927 | 296.5863741 | 298.6160642 | 298.6394624 | 298.4998 | 298.5288 | 298.5247 | 298.6491 | 298.5722 | 298.5732 | 298.5629 | 298.583 | 298.3796 | 298.3782 | 299.1951 | 299.1436 | 298.9633 | 299.2348 | 299.2326 | 298.9247 | 299.336 | 299.4928 | 298.9254 | 299.0179 | 299.0495 | 298.8892
6094.952 | -0.00334699592 | 2.89686163 | 0.002003147 | 1.52017983 | 296.5836205 | 298.6242142 | 298.647184 | 298.5063 | 298.5363 | 298.5286 | 298.6544 | 298.5776 | 298.5787 | 298.5697 | 298.5873 | 298.3864 | 298.3855 | 299.1783 | 299.1292 | 298.9571 | 299.2163 | 299.2204 | 298.9186 | 299.3167 | 299.4786 | 298.9176 | 299.0014 | 299.0389 | 298.8833
6099.983 | -0.00296527369 | 2.89712404 | 0.002003147 | 1.51444325 | 296.5812811 | 298.632294 | 298.6548432 | 298.5149 | 298.5424 | 298.5355 | 298.6617 | 298.5812 | 298.5836 | 298.5744 | 298.593 | 298.3932 | 298.3907 | 299.1599 | 299.1136 | 298.9471 | 299.1994 | 299.2049 | 298.9109 | 299.2974 | 299.463 | 298.9122 | 298.9841 | 299.0235 | 298.8765
6104.97 | -0.00298066571 | 2.89738255 | 0.002003147 | 1.52752539 | 296.5795881 | 298.6398156 | 298.6622679 | 298.5292 | 298.55 | 298.5405 | 298.666 | 298.5859 | 298.587 | 298.5805 | 298.5978 | 298.3983 | 298.3978 | 299.1446 | 299.1002 | 298.9419 | 299.18 | 299.19 | 298.9037 | 299.2794 | 299.449 | 298.9049 | 298.966 | 299.0073 | 298.8672
6109.96 | -0.00314766919 | 2.89763736 | 0.002003147 | 1.52386565 | 296.5761254 | 298.6478714 | 298.6701433 | 298.5261 | 298.5534 | 298.546 | 298.6722 | 298.5906 | 298.5943 | 298.5869 | 298.6027 | 298.4041 | 298.4025 | 299.1279 | 299.0842 | 298.9351 | 299.164 | 299.1755 | 298.8974 | 299.263 | 299.4316 | 298.8949 | 298.9457 | 298.9899 | 298.8581
6114.956 | -0.00451294184 | 2.89789202 | 0.002003147 | 1.51005659 | 296.5702907 | 298.6555741 | 298.6778636 | 298.5302 | 298.5611 | 298.5501 | 298.6756 | 298.5981 | 298.598 | 298.5927 | 298.608 | 298.4092 | 298.4092 | 299.1123 | 299.0716 | 298.9275 | 299.1472 | 299.1592 | 298.8895 | 299.245 | 299.4145 | 298.8891 | 298.9303 | 298.9723 | 298.846
6119.952 | -0.00309918431 | 2.8981478 | 0.002003147 | 1.51509267 | 296.5654679 | 298.6628811 | 298.6853928 | 298.5466 | 298.5671 | 298.5565 | 298.6831 | 298.6016 | 298.6049 | 298.5959 | 298.6146 | 298.4145 | 298.4148 | 299.0974 | 299.0584 | 298.9215 | 299.1304 | 299.144 | 298.8822 | 299.2265 | 299.3995 | 298.8803 | 298.9131 | 298.9601 | 298.8395
6124.952 | -0.0034570489 | 2.89839674 | 0.002003147 | 1.51027667 | 296.5636068 | 298.6708665 | 298.692824 | 298.5549 | 298.5748 | 298.5623 | 298.6893 | 298.6074 | 298.6088 | 298.6019 | 298.6173 | 298.4214 | 298.4194 | 299.0811 | 299.0476 | 298.9171 | 299.1143 | 299.1314 | 298.8749 | 299.2096 | 299.388 | 298.8742 | 298.8976 | 298.9429 | 298.8339
6129.958 | -0.00310688032 | 2.8986498 | 0.002003147 | 1.5065832 | 296.5634216 | 298.6787841 | 298.7008709 | 298.5531 | 298.5803 | 298.5658 | 298.6953 | 298.612 | 298.6137 | 298.6075 | 298.623 | 298.4288 | 298.4259 | 299.0678 | 299.0333 | 298.9098 | 299.0965 | 299.1158 | 298.869 | 299.1932 | 299.3721 | 298.8687 | 298.8817 | 298.9314 | 298.8252
6134.952 | -0.00300221455 | 2.89889741 | 0.002003147 | 1.51216304 | 296.5623714 | 298.68644 | 298.708499 | 298.5677 | 298.5864 | 298.5725 | 298.7004 | 298.6171 | 298.6181 | 298.6115 | 298.6281 | 298.4337 | 298.4324 | 299.0529 | 299.0213 | 298.9053 | 299.0811 | 299.1027 | 298.8631 | 299.1777 | 299.3582 | 298.8623 | 298.8639 | 298.9195 | 298.8206
6139.961 | -0.00322770772 | 2.8991454 | 0.002003147 | 1.51590874 | 296.5606435 | 298.6942333 | 298.7158886 | 298.5631 | 298.5932 | 298.578 | 298.7048 | 298.6226 | 298.6246 | 298.6176 | 298.6339 | 298.4395 | 298.4391 | 299.038 | 299.01 | 298.898 | 299.0659 | 299.0906 | 298.8551 | 299.1609 | 299.3458 | 298.8579 | 298.8507 | 298.9036 | 298.8155
6144.979 | -0.00209947226 | 2.89939114 | 0.002003147 | 1.51453004 | 296.5597031 | 298.7024423 | 298.7239328 | 298.5742 | 298.6012 | 298.5814 | 298.712 | 298.6282 | 298.6293 | 298.6255 | 298.639 | 298.4466 | 298.4441 | 299.0251 | 298.9966 | 298.894 | 299.0501 | 299.0793 | 298.85 | 299.147 | 299.3348 | 298.851 | 298.8362 | 298.8953 | 298.8111
6149.993 | -0.00299374894 | 2.89963532 | 0.002003147 | 1.51617996 | 296.5590375 | 298.7098099 | 298.7313627 | 298.5857 | 298.6055 | 298.5893 | 298.7187 | 298.633 | 298.6345 | 298.629 | 298.6436 | 298.4521 | 298.4513 | 299.0111 | 298.9837 | 298.8859 | 299.0364 | 299.0666 | 298.8421 | 299.131 | 299.3189 | 298.8469 | 298.8232 | 298.8832 | 298.8038
6154.989 | -0.0039411281 | 2.89987904 | 0.002003147 | 1.51651364 | 296.5584189 | 298.717897 | 298.7392524 | 298.5836 | 298.6129 | 298.5938 | 298.7244 | 298.6396 | 298.6392 | 298.6346 | 298.6493 | 298.4586 | 298.4555 | 298.9961 | 298.9736 | 298.8829 | 299.0205 | 299.0563 | 298.8375 | 299.1146 | 299.3081 | 298.8425 | 298.8091 | 298.8722 | 298.7993
6159.999 | -0.00294988166 | 2.90012141 | 0.002003147 | 1.51211217 | 296.5572197 | 298.7249737 | 298.7465932 | 298.59 | 298.618 | 298.6007 | 298.7295 | 298.6433 | 298.644 | 298.6389 | 298.6524 | 298.4643 | 298.4604 | 298.9838 | 298.9619 | 298.8765 | 299.0069 | 299.0449 | 298.8328 | 299.101 | 299.2947 | 298.837 | 298.7976 | 298.8628 | 298.7948
6165.002 | -0.00390803524 | 2.90036162 | 0.002003147 | 1.51870935 | 296.5578688 | 298.733146 | 298.7541928 | 298.6053 | 298.6264 | 298.606 | 298.7331 | 298.6495 | 298.6503 | 298.6463 | 298.6579 | 298.469 | 298.4675 | 298.9698 | 298.9515 | 298.873 | 298.9946 | 299.0328 | 298.8276 | 299.0861 | 299.2839 | 298.8288 | 298.7822 | 298.8479 | 298.785
6169.952 | -0.0035193866 | 2.90059613 | 0.002003147 | 1.51465853 | 296.5578409 | 298.7405023 | 298.7615983 | 298.6036 | 298.6328 | 298.6123 | 298.7404 | 298.6543 | 298.6546 | 298.6505 | 298.6642 | 298.477 | 298.473 | 298.957 | 298.9409 | 298.8686 | 298.9811 | 299.0218 | 298.823 | 299.0723 | 299.272 | 298.8252 | 298.769 | 298.8335 | 298.7799
6174.952 | -0.00312073315 | 2.90083377 | 0.002003147 | 1.5051523 | 296.5574485 | 298.7479935 | 298.7687243 | 298.604 | 298.6399 | 298.6138 | 298.7454 | 298.6605 | 298.6597 | 298.6561 | 298.6683 | 298.4823 | 298.48 | 298.9465 | 298.9308 | 298.8659 | 298.9672 | 299.0089 | 298.8169 | 299.0587 | 299.2587 | 298.8208 | 298.7529 | 298.8211 | 298.7765
6180.022 | -0.00314536039 | 2.90107135 | 0.002003147 | 1.51056529 | 296.5563163 | 298.755391 | 298.7768881 | 298.6111 | 298.6457 | 298.6209 | 298.7531 | 298.6667 | 298.667 | 298.6629 | 298.6762 | 298.4898 | 298.4851 | 298.9341 | 298.9207 | 298.8588 | 298.9546 | 298.995 | 298.8127 | 299.045 | 299.2471 | 298.8136 | 298.7401 | 298.8104 | 298.7687
6184.979 | -0.00391342245 | 2.90130092 | 0.002003147 | 1.50614735 | 296.5565273 | 298.7010151 | 298.7539842 | 298.5956 | 298.6317 | 298.601 | 298.7302 | 298.6462 | 298.6495 | 298.6358 | 298.6534 | 298.4699 | 298.4679 | 298.9198 | 298.9074 | 298.8523 | 298.9408 | 298.9884 | 298.8052 | 299.0304 | 299.237 | 298.8114 | 298.729 | 298.8041 | 298.7691
6190.003 | -0.00304992983 | 2.90153898 | 0.002003147 | 1.523624 | 296.556522 | 298.5793313 | 298.6489403 | 298.5118 | 298.55 | 298.5176 | 298.6466 | 298.5667 | 298.577 | 298.55 | 298.5742 | 298.3872 | 298.3889 | 298.9046 | 298.8941 | 298.8385 | 298.928 | 298.9788 | 298.7947 | 299.0178 | 299.2265 | 298.8011 | 298.717 | 298.8008 | 298.7611
6194.952 | -0.00337547117 | 2.90177171 | 0.002003147 | 1.50798025 | 296.556223 | 298.4640604 | 298.5307916 | 298.4127 | 298.449 | 298.4189 | 298.5453 | 298.4706 | 298.4831 | 298.4543 | 298.4806 | 298.2871 | 298.2944 | 298.8911 | 298.8783 | 298.8148 | 298.9185 | 298.9675 | 298.7726 | 299.007 | 299.2163 | 298.7798 | 298.707 | 298.794 | 298.7461
6199.979 | -0.00381414389 | 2.90200342 | 0.002003147 | 1.50436549 | 296.5558523 | 298.3366291 | 298.4092463 | 298.3049 | 298.343 | 298.314 | 298.4378 | 298.3675 | 298.3805 | 298.3463 | 298.3783 | 298.1832 | 298.1905 | 298.8781 | 298.8687 | 298.7868 | 298.9024 | 298.9571 | 298.7457 | 298.9941 | 299.2065 | 298.756 | 298.6986 | 298.7871 | 298.7236
6204.974 | -0.00403117145 | 2.9022365 | 0.002003147 | 1.49290716 | 296.5547692 | 298.2120882 | 298.286995 | 298.1954 | 298.2341 | 298.2093 | 298.3299 | 298.2614 | 298.2754 | 298.2412 | 298.2723 | 298.0742 | 298.0847 | 298.8674 | 298.8598 | 298.7573 | 298.8895 | 298.9467 | 298.7139 | 298.9824 | 299.1957 | 298.7237 | 298.6901 | 298.7784 | 298.6953
6209.959 | -0.00483463517 | 2.90246778 | 0.002003147 | 1.51234906 | 296.5538808 | 298.0892472 | 298.1633403 | 298.0841 | 298.1217 | 298.0981 | 298.2207 | 298.1541 | 298.1681 | 298.1339 | 298.167 | 297.9654 | 297.9735 | 298.8556 | 298.8485 | 298.7224 | 298.8789 | 298.9346 | 298.6791 | 298.9691 | 299.1824 | 298.6924 | 298.6796 | 298.7686 | 298.6637
6214.952 | -0.00313304677 | 2.90269485 | 0.002003147 | 1.51396316 | 296.553489 | 297.9616376 | 298.0405733 | 297.9731 | 298.0113 | 297.9908 | 298.1095 | 298.0455 | 298.0599 | 298.0249 | 298.0596 | 297.8552 | 297.8687 | 298.842 | 298.834 | 298.6832 | 298.8664 | 298.9195 | 298.6414 | 298.9573 | 299.1688 | 298.6552 | 298.6705 | 298.7569 | 298.6298
6220.027 | -0.00553574193 | 2.90292963 | 0.002003147 | 1.51870167 | 296.5537083 | 297.8277853 | 297.9060187 | 297.8508 | 297.8905 | 297.8721 | 297.9887 | 297.9296 | 297.9451 | 297.9065 | 297.9455 | 297.7366 | 297.7512 | 298.829 | 298.8194 | 298.643 | 298.8534 | 298.905 | 298.5982 | 298.9455 | 299.1535 | 298.6107 | 298.659 | 298.7451 | 298.5921
6224.99 | -0.0042458902 | 2.90315694 | 0.002003147 | 1.5149716 | 296.5526612 | 297.7138995 | 297.7853519 | 297.74 | 297.7778 | 297.7673 | 297.8825 | 297.8218 | 297.8388 | 297.8031 | 297.8419 | 297.6287 | 297.6455 | 298.8159 | 298.8052 | 298.6007 | 298.8401 | 298.8871 | 298.5545 | 298.9319 | 299.1367 | 298.5687 | 298.651 | 298.7326 | 298.5521
6229.952 | -0.00401116181 | 2.90337829 | 0.002003147 | 1.50356514 | 296.5519205 | 297.7190487 | 297.7440512 | 297.6883 | 297.7253 | 297.7213 | 297.8373 | 297.7755 | 297.7859 | 297.7671 | 297.7977 | 297.5833 | 297.5979 | 298.8053 | 298.7884 | 298.5593 | 298.8296 | 298.8694 | 298.512 | 298.9207 | 299.1177 | 298.5267 | 298.6401 | 298.7178 | 298.5121
6234.986 | -0.00225724052 | 2.90360668 | 0.002003147 | 1.51362312 | 296.5513384 | 297.7782285 | 297.7897036 | 297.7129 | 297.7467 | 297.7467 | 297.8642 | 297.7987 | 297.8021 | 297.7941 | 297.8176 | 297.6073 | 297.6195 | 298.7928 | 298.7696 | 298.5281 | 298.8155 | 298.851 | 298.4791 | 298.9059 | 299.102 | 298.4964 | 298.6286 | 298.7014 | 298.481
6239.958 | -0.00552342831 | 2.9038309 | 0.002003147 | 1.51083643 | 296.5511086 | 297.8185042 | 297.8344966 | 297.7453 | 297.7784 | 297.7784 | 297.896 | 297.829 | 297.8314 | 297.8233 | 297.8461 | 297.6402 | 297.6471 | 298.7777 | 298.7527 | 298.5074 | 298.8024 | 298.8329 | 298.4581 | 298.8933 | 299.0837 | 298.4736 | 298.6169 | 298.6841 | 298.4596
6244.954 | -0.00499163383 | 2.9040546 | 0.002003147 | 1.51298991 | 296.5513458 | 297.8457943 | 297.8653974 | 297.7715 | 297.8017 | 297.8011 | 297.9192 | 297.8507 | 297.852 | 297.8447 | 297.865 | 297.6623 | 297.6702 | 298.7658 | 298.7338 | 298.491 | 298.7857 | 298.8121 | 298.4406 | 298.8794 | 299.0638 | 298.4539 | 298.601 | 298.6621 | 298.4402
6250.018 | -0.00435363438 | 2.90427505 | 0.002003147 | 1.50587607 | 296.5533366 | 297.8669125 | 297.8881201 | 297.7893 | 297.8212 | 297.818 | 297.9361 | 297.8671 | 297.8705 | 297.86 | 297.8816 | 297.6806 | 297.687 | 298.7517 | 298.7152 | 298.4762 | 298.7727 | 298.7909 | 298.4259 | 298.8626 | 299.0425 | 298.4359 | 298.5828 | 298.6397 | 298.4215
6254.994 | -0.00463838685 | 2.90449262 | 0.002003147 | 1.52722853 | 296.554842 | 297.8836295 | 297.9055535 | 297.8018 | 297.8346 | 297.8302 | 297.9505 | 297.8793 | 297.8822 | 297.8721 | 297.8924 | 297.6939 | 297.6995 | 298.7379 | 298.6988 | 298.4632 | 298.7572 | 298.7739 | 298.4117 | 298.8473 | 299.0234 | 298.4212 | 298.5665 | 298.617 | 298.4035
6260.006 | -0.00116209792 | 2.9047122 | 0.002003147 | 1.50298278 | 296.5553076 | 297.8970896 | 297.9196071 | 297.8113 | 297.8451 | 297.8402 | 297.9607 | 297.8883 | 297.8931 | 297.882 | 297.9018 | 297.7045 | 297.7093 | 298.724 | 298.6814 | 298.4519 | 298.7414 | 298.7558 | 298.3992 | 298.8312 | 299.0046 | 298.4094 | 298.5502 | 298.5953 | 298.3836
6264.952 | -0.00369254689 | 2.90492755 | 0.002003147 | 1.51098231 | 296.5554072 | 297.9101883 | 297.9324973 | 297.8196 | 297.8549 | 297.8485 | 297.9687 | 297.8978 | 297.9019 | 297.8897 | 297.9111 | 297.715 | 297.7189 | 298.7118 | 298.666 | 298.4403 | 298.7267 | 298.7364 | 298.3884 | 298.8144 | 298.9838 | 298.3955 | 298.5349 | 298.5755 | 298.3695
6269.961 | -0.00291986721 | 2.9051432 | 0.002003147 | 1.50089245 | 296.5545098 | 297.9210338 | 297.9438661 | 297.8306 | 297.8639 | 297.8553 | 297.9771 | 297.9044 | 297.9087 | 297.8989 | 297.9168 | 297.7219 | 297.7274 | 298.6978 | 298.6497 | 298.4314 | 298.7106 | 298.7177 | 298.3773 | 298.7996 | 298.9672 | 298.3837 | 298.5204 | 298.5577 | 298.3577
6274.952 | -0.00355709707 | 2.90535931 | 0.002003147 | 1.50949685 | 296.5522363 | 297.9308959 | 297.9538624 | 297.8369 | 297.8723 | 297.8611 | 297.9833 | 297.9116 | 297.9147 | 297.904 | 297.9236 | 297.7303 | 297.7327 | 298.6823 | 298.633 | 298.4208 | 298.6968 | 298.7017 | 298.3645 | 298.7857 | 298.951 | 298.3707 | 298.5058 | 298.5387 | 298.3438
6279.98 | -0.00509014279 | 2.90556825 | 0.002003147 | 1.50110286 | 296.5492898 | 297.9411505 | 297.9639562 | 297.8434 | 297.8808 | 297.8662 | 297.9899 | 297.9176 | 297.9218 | 297.9112 | 297.9303 | 297.7379 | 297.7417 | 298.6656 | 298.6185 | 298.4107 | 298.6784 | 298.6846 | 298.3545 | 298.7666 | 298.9344 | 298.36 | 298.4878 | 298.5221 | 298.3314
6284.963 | -0.0033377607 | 2.90578212 | 0.002003147 | 1.51047488 | 296.5477342 | 297.9496372 | 297.9726432 | 297.8504 | 297.8865 | 297.8727 | 297.9967 | 297.9228 | 297.9266 | 297.9159 | 297.9349 | 297.7434 | 297.7482 | 298.653 | 298.6027 | 298.4016 | 298.6641 | 298.6687 | 298.3452 | 298.7535 | 298.9175 | 298.3492 | 298.4725 | 298.5061 | 298.3191
6289.994 | -0.00249966492 | 2.90599473 | 0.002003147 | 1.51518462 | 296.5464471 | 297.9587898 | 297.9815181 | 297.8573 | 297.8937 | 297.8792 | 298.0029 | 297.9297 | 297.9339 | 297.9233 | 297.9421 | 297.7513 | 297.7552 | 298.6385 | 298.5892 | 298.395 | 298.6483 | 298.6529 | 298.3354 | 298.7356 | 298.9022 | 298.3387 | 298.4558 | 298.49 | 298.3096
6294.979 | -0.00305839544 | 2.90620449 | 0.002003147 | 1.51238162 | 296.5447657 | 297.967666 | 297.9902933 | 297.8648 | 297.9014 | 297.8849 | 298.0099 | 297.9349 | 297.9389 | 297.93 | 297.9467 | 297.7574 | 297.7601 | 298.6254 | 298.575 | 298.386 | 298.6339 | 298.6393 | 298.3278 | 298.7209 | 298.8871 | 298.3323 | 298.4407 | 298.4754 | 298.3004
6299.982 | -0.00434055116 | 2.90641363 | 0.002003147 | 1.52262287 | 296.5440379 | 297.9761508 | 297.999135 | 297.8731 | 297.9076 | 297.89 | 298.0154 | 297.9399 | 297.9436 | 297.9335 | 297.9529 | 297.7645 | 297.7664 | 298.6114 | 298.5599 | 298.3797 | 298.6167 | 298.6264 | 298.319 | 298.7042 | 298.8739 | 298.3243 | 298.4273 | 298.4612 | 298.294
6304.952 | -0.00441982009 | 2.90661855 | 0.002003147 | 1.5175882 | 296.5429723 | 297.9850444 | 298.0073214 | 297.8793 | 297.9171 | 297.897 | 298.0223 | 297.9463 | 297.9507 | 297.9401 | 297.9585 | 297.7688 | 297.7728 | 298.5963 | 298.5515 | 298.3725 | 298.6022 | 298.6124 | 298.3133 | 298.6893 | 298.8618 | 298.316 | 298.4115 | 298.4484 | 298.2874
6310.001 | -0.00177854853 | 2.90682481 | 0.002003147 | 1.50779755 | 296.5416142 | 297.9933766 | 298.0158721 | 297.8864 | 297.9214 | 297.9034 | 298.0279 | 297.9517 | 297.9548 | 297.9465 | 297.9635 | 297.7768 | 297.7796 | 298.5833 | 298.5375 | 298.3662 | 298.5876 | 298.6005 | 298.3043 | 298.6731 | 298.8461 | 298.3091 | 298.3942 | 298.4337 | 298.2791
6314.952 | -0.00296373449 | 2.90702992 | 0.002003147 | 1.51928662 | 296.5406515 | 298.0022387 | 298.0244077 | 297.894 | 297.9285 | 297.9097 | 298.0353 | 297.9593 | 297.9616 | 297.953 | 297.9694 | 297.7827 | 297.7852 | 298.5713 | 298.5251 | 298.3599 | 298.5748 | 298.5874 | 298.2966 | 298.6603 | 298.8356 | 298.3022 | 298.3817 | 298.4215 | 298.2724
6319.958 | -0.0035809547 | 2.90723239 | 0.002003147 | 1.52234905 | 296.5396993 | 298.0107206 | 298.0326092 | 297.9013 | 297.9359 | 297.916 | 298.0406 | 297.9629 | 297.9669 | 297.9578 | 297.9766 | 297.7903 | 297.7915 | 298.5568 | 298.5154 | 298.353 | 298.559 | 298.575 | 298.2911 | 298.6454 | 298.8226 | 298.2957 | 298.3692 | 298.4095 | 298.2676
6324.97 | -0.00218797641 | 2.90743581 | 0.002003147 | 1.51084558 | 296.5380733 | 298.018993 | 298.040916 | 297.909 | 297.9429 | 297.9216 | 298.047 | 297.967 | 297.9719 | 297.9642 | 297.9809 | 297.7964 | 297.7972 | 298.5428 | 298.5027 | 298.347 | 298.545 | 298.5635 | 298.2833 | 298.6305 | 298.8103 | 298.289 | 298.3554 | 298.3995 | 298.262
6329.952 | -0.00300606256 | 2.90763833 | 0.002003147 | 1.50545949 | 296.536566 | 298.0274851 | 298.0493104 | 297.916 | 297.9492 | 297.9276 | 298.0533 | 297.974 | 297.9775 | 297.9692 | 297.9855 | 297.8037 | 297.8018 | 298.5303 | 298.4908 | 298.3416 | 298.5312 | 298.5507 | 298.2778 | 298.6169 | 298.7987 | 298.283 | 298.3434 | 298.3893 | 298.2589
6334.952 | -0.00184627344 | 2.90783847 | 0.002003147 | 1.52300069 | 296.5358985 | 298.0356878 | 298.0575189 | 297.9229 | 297.9569 | 297.9331 | 298.0573 | 297.9804 | 297.9847 | 297.9767 | 297.9926 | 297.8086 | 297.8105 | 298.518 | 298.4798 | 298.3362 | 298.5165 | 298.5385 | 298.2719 | 298.6027 | 298.7854 | 298.2799 | 298.3296 | 298.377 | 298.2534
6339.952 | -0.00287676954 | 2.9080382 | 0.002003147 | 1.52012799 | 296.5350661 | 298.0441671 | 298.0660651 | 297.9322 | 297.9636 | 297.9403 | 298.0669 | 297.9858 | 297.9907 | 297.9836 | 297.9978 | 297.8166 | 297.8157 | 298.5052 | 298.4667 | 298.3319 | 298.5025 | 298.526 | 298.2649 | 298.5892 | 298.7748 | 298.2727 | 298.3156 | 298.3657 | 298.2493
6345.001 | -0.00280673583 | 2.90824014 | 0.002003147 | 1.52510989 | 296.5340351 | 298.0524818 | 298.0742485 | 297.9383 | 297.9702 | 297.9466 | 298.0712 | 297.9916 | 297.995 | 297.9892 | 298.0043 | 297.8227 | 297.8237 | 298.4906 | 298.4539 | 298.3261 | 298.4893 | 298.5142 | 298.2617 | 298.5734 | 298.761 | 298.268 | 298.3038 | 298.3557 | 298.2433
6349.952 | -0.00332698629 | 2.9084364 | 0.002003147 | 1.49393196 | 296.5326181 | 298.061392 | 298.082524 | 297.9459 | 297.9778 | 297.9518 | 298.0786 | 297.9993 | 298.0016 | 297.9952 | 298.0095 | 297.829 | 297.8285 | 298.4796 | 298.4448 | 298.3217 | 298.4762 | 298.5034 | 298.2556 | 298.5619 | 298.751 | 298.2632 | 298.2915 | 298.3464 | 298.2412
6354.952 | -0.00356864108 | 2.90863186 | 0.002003147 | 1.50553645 | 296.5309242 | 298.0694981 | 298.0908325 | 297.9545 | 297.9842 | 297.9592 | 298.0842 | 298.0052 | 298.0081 | 298.0008 | 298.0162 | 297.8358 | 297.8358 | 298.4681 | 298.4354 | 298.3149 | 298.4634 | 298.4934 | 298.2508 | 298.547 | 298.7402 | 298.2585 | 298.2807 | 298.3398 | 298.2384
6359.952 | -0.00361250836 | 2.90882879 | 0.002003147 | 1.52631352 | 296.52861 | 298.0773847 | 298.0987045 | 297.9604 | 297.9917 | 297.9637 | 298.0902 | 298.0096 | 298.0127 | 298.0069 | 298.0221 | 297.8416 | 297.841 | 298.4563 | 298.4254 | 298.3132 | 298.4493 | 298.4825 | 298.2459 | 298.5349 | 298.7294 | 298.2543 | 298.2691 | 298.3298 | 298.2372
6365.005 | -0.00150534008 | 2.90902817 | 0.002003147 | 1.51986048 | 296.5257141 | 298.0854845 | 298.106711 | 297.9675 | 297.9984 | 297.9697 | 298.0966 | 298.0178 | 298.02 | 298.0133 | 298.0273 | 297.8495 | 297.8469 | 298.4447 | 298.4129 | 298.3092 | 298.437 | 298.4704 | 298.2428 | 298.5219 | 298.7162 | 298.2495 | 298.2569 | 298.3206 | 298.2317
6370.013 | -0.00201943373 | 2.90922432 | 0.002003147 | 1.50669902 | 296.5248116 | 298.0939342 | 298.1149297 | 297.9743 | 298.0055 | 297.9773 | 298.1034 | 298.0213 | 298.026 | 298.02 | 298.0328 | 297.8554 | 297.8551 | 298.4334 | 298.4047 | 298.3031 | 298.4266 | 298.46 | 298.2359 | 298.5083 | 298.7062 | 298.2471 | 298.2433 | 298.3104 | 298.2272
6374.963 | -0.00447600098 | 2.90941009 | 0.002003147 | 1.50605496 | 296.5238496 | 298.102204 | 298.1233118 | 297.9816 | 298.0138 | 297.9824 | 298.1108 | 298.027 | 298.0295 | 298.025 | 298.0383 | 297.862 | 297.8586 | 298.4211 | 298.3955 | 298.3 | 298.4146 | 298.4513 | 298.2324 | 298.4983 | 298.6962 | 298.2416 | 298.2338 | 298.3008 | 298.2226
6379.972 | -0.00422895897 | 2.90960287 | 0.002003147 | 1.51546295 | 296.5227081 | 298.1110399 | 298.1316156 | 297.9879 | 298.021 | 297.9894 | 298.1165 | 298.0339 | 298.0359 | 298.0327 | 298.0441 | 297.8687 | 297.8646 | 298.4104 | 298.3855 | 298.2941 | 298.4017 | 298.4391 | 298.2277 | 298.4846 | 298.6848 | 298.2376 | 298.2215 | 298.2898 | 298.2175
6384.984 | -0.0033377607 | 2.90979918 | 0.002003147 | 1.51885519 | 296.521455 | 298.1185306 | 298.1394849 | 297.995 | 298.0271 | 297.9948 | 298.1239 | 298.0397 | 298.0414 | 298.0386 | 298.0497 | 297.8754 | 297.8731 | 298.397 | 298.3753 | 298.2917 | 298.3891 | 298.4294 | 298.2236 | 298.4732 | 298.6742 | 298.2348 | 298.2113 | 298.2795 | 298.2146
6390.018 | -0.00264665876 | 2.90998822 | 0.002003147 | 1.51025447 | 296.5192623 | 298.1271435 | 298.147773 | 298.004 | 298.0346 | 298.0037 | 298.1292 | 298.0463 | 298.0486 | 298.0431 | 298.0557 | 297.8807 | 297.8777 | 298.3864 | 298.3648 | 298.2861 | 298.3781 | 298.4194 | 298.2186 | 298.4613 | 298.6648 | 298.2302 | 298.199 | 298.268 | 298.2105
6394.956 | -0.0033354519 | 2.9101762 | 0.002003147 | 1.52180827 | 296.5181132 | 298.1348125 | 298.1552605 | 298.01 | 298.041 | 298.0078 | 298.137 | 298.0521 | 298.0531 | 298.0491 | 298.0614 | 297.8877 | 297.8827 | 298.3745 | 298.3567 | 298.2836 | 298.3669 | 298.4095 | 298.2151 | 298.4517 | 298.6551 | 298.2267 | 298.1887 | 298.2607 | 298.2065
6399.968 | -0.00357171949 | 2.91036764 | 0.002003147 | 1.51388407 | 296.5171536 | 298.1433944 | 298.1637326 | 298.0164 | 298.0486 | 298.0139 | 298.1434 | 298.0577 | 298.0599 | 298.0551 | 298.0677 | 297.8954 | 297.8897 | 298.3642 | 298.3468 | 298.2792 | 298.3544 | 298.4004 | 298.2092 | 298.4396 | 298.6459 | 298.2245 | 298.1797 | 298.2505 | 298.2021
6404.989 | -0.00310457152 | 2.9105558 | 0.002003147 | 1.52165658 | 296.5171367 | 298.1516173 | 298.1718709 | 298.0222 | 298.0535 | 298.0224 | 298.1494 | 298.0638 | 298.0662 | 298.0618 | 298.0745 | 297.9016 | 297.8975 | 298.3532 | 298.3375 | 298.2772 | 298.3457 | 298.3906 | 298.2076 | 298.4282 | 298.6367 | 298.2206 | 298.168 | 298.2411 | 298.1984
6409.961 | -0.00370870852 | 2.91074159 | 0.002003147 | 1.52333981 | 296.5175615 | 298.1593913 | 298.1793527 | 298.0306 | 298.0618 | 298.0262 | 298.1554 | 298.0708 | 298.071 | 298.0684 | 298.0783 | 297.9059 | 297.9037 | 298.3443 | 298.3289 | 298.2745 | 298.3343 | 298.383 | 298.2056 | 298.4186 | 298.6275 | 298.2168 | 298.1588 | 298.2311 | 298.1975
6414.984 | -0.00288215675 | 2.91092971 | 0.002003147 | 1.51876407 | 296.5179005 | 298.1675678 | 298.1874787 | 298.0377 | 298.0693 | 298.0326 | 298.1607 | 298.0765 | 298.0765 | 298.0743 | 298.0866 | 297.9129 | 297.9088 | 298.3345 | 298.3208 | 298.271 | 298.3243 | 298.3752 | 298.2004 | 298.408 | 298.6191 | 298.2158 | 298.1482 | 298.2244 | 298.1929
6419.952 | -0.00510938282 | 2.9111134 | 0.002003147 | 1.51082926 | 296.5185943 | 298.1755776 | 298.1959131 | 298.0445 | 298.0771 | 298.039 | 298.1688 | 298.0827 | 298.0833 | 298.0806 | 298.0923 | 297.9199 | 297.9172 | 298.3246 | 298.3141 | 298.2679 | 298.3142 | 298.366 | 298.1972 | 298.3983 | 298.6119 | 298.212 | 298.1405 | 298.2188 | 298.1905
6424.952 | -0.00271515328 | 2.91129884 | 0.002003147 | 1.5208108 | 296.5186206 | 298.1832828 | 298.2033358 | 298.0501 | 298.0836 | 298.0448 | 298.174 | 298.0866 | 298.0888 | 298.0881 | 298.096 | 297.9277 | 297.9213 | 298.3138 | 298.3059 | 298.265 | 298.3047 | 298.3578 | 298.1953 | 298.3861 | 298.6032 | 298.2102 | 298.1318 | 298.2123 | 298.1893
6429.993 | -0.00300375375 | 2.91148448 | 0.002003147 | 1.51534153 | 296.5185154 | 298.1915557 | 298.2114798 | 298.0595 | 298.0897 | 298.0522 | 298.1816 | 298.0944 | 298.0954 | 298.0935 | 298.1031 | 297.9337 | 297.9295 | 298.3054 | 298.2981 | 298.2627 | 298.2951 | 298.3511 | 298.1945 | 298.3779 | 298.5947 | 298.2071 | 298.1233 | 298.2053 | 298.1877
6434.991 | -0.00297527851 | 2.91166808 | 0.002003147 | 1.50458795 | 296.5177905 | 298.199472 | 298.2195153 | 298.0661 | 298.098 | 298.0596 | 298.1878 | 298.1011 | 298.1019 | 298.0988 | 298.1101 | 297.9404 | 297.9359 | 298.2974 | 298.288 | 298.2598 | 298.2841 | 298.3416 | 298.1896 | 298.3688 | 298.5882 | 298.207 | 298.1145 | 298.1974 | 298.1832
6439.952 | -0.00246426326 | 2.91185103 | 0.002003147 | 1.50546843 | 296.5173889 | 298.2073969 | 298.2273273 | 298.0714 | 298.1037 | 298.0652 | 298.1949 | 298.1057 | 298.1086 | 298.1053 | 298.1148 | 297.9483 | 297.9415 | 298.2857 | 298.2822 | 298.2571 | 298.2754 | 298.3334 | 298.1877 | 298.3596 | 298.5804 | 298.2034 | 298.1034 | 298.1883 | 298.1815
6445.014 | -0.00410351397 | 2.91203278 | 0.002003147 | 1.50003812 | 296.5166193 | 298.2158999 | 298.2355858 | 298.0797 | 298.1096 | 298.0703 | 298.2016 | 298.1118 | 298.1147 | 298.1129 | 298.1232 | 297.9543 | 297.9487 | 298.2781 | 298.2738 | 298.257 | 298.2646 | 298.3255 | 298.1844 | 298.3488 | 298.572 | 298.2007 | 298.0942 | 298.1788 | 298.1778
6449.952 | -0.00273901092 | 2.91221145 | 0.002003147 | 1.51446997 | 296.5160482 | 298.2234922 | 298.2434333 | 298.0857 | 298.1166 | 298.0771 | 298.207 | 298.1191 | 298.1208 | 298.1184 | 298.1291 | 297.9602 | 297.9569 | 298.2689 | 298.2679 | 298.2553 | 298.2573 | 298.3192 | 298.1818 | 298.3399 | 298.5638 | 298.1976 | 298.0857 | 298.1687 | 298.1737
6454.954 | -0.00312150275 | 2.91239119 | 0.002003147 | 1.51680266 | 296.5152266 | 298.2314236 | 298.2508699 | 298.0914 | 298.1249 | 298.0832 | 298.2127 | 298.1249 | 298.1254 | 298.123 | 298.1343 | 297.9682 | 297.9618 | 298.2621 | 298.2609 | 298.2534 | 298.2484 | 298.313 | 298.1784 | 298.3314 | 298.5577 | 298.1965 | 298.0774 | 298.1632 | 298.1688
6459.955 | -0.00269976125 | 2.91257084 | 0.002003147 | 1.52653765 | 296.5132983 | 298.2392158 | 298.2586907 | 298.0998 | 298.1304 | 298.0887 | 298.2203 | 298.1298 | 298.1319 | 298.1314 | 298.1409 | 297.9735 | 297.966 | 298.2544 | 298.256 | 298.2504 | 298.2397 | 298.3051 | 298.1773 | 298.3239 | 298.5493 | 298.1951 | 298.0682 | 298.1549 | 298.1695
6464.952 | -0.00384954555 | 2.91274682 | 0.002003147 | 1.50802874 | 296.5112653 | 298.2477515 | 298.2671882 | 298.1068 | 298.1373 | 298.0958 | 298.2269 | 298.1374 | 298.1377 | 298.1381 | 298.1479 | 297.9788 | 297.975 | 298.2463 | 298.249 | 298.249 | 298.2313 | 298.2987 | 298.1762 | 298.3137 | 298.5423 | 298.1923 | 298.06 | 298.1482 | 298.1647
6469.982 | -0.00246426326 | 2.91293178 | 0.002003147 | 1.5107609 | 296.5095462 | 298.2551641 | 298.2748057 | 298.1097 | 298.1444 | 298.1016 | 298.2337 | 298.1441 | 298.1432 | 298.1423 | 298.153 | 297.987 | 297.982 | 298.2397 | 298.2445 | 298.2504 | 298.2254 | 298.2929 | 298.1738 | 298.3057 | 298.5356 | 298.1891 | 298.0523 | 298.1404 | 298.1629
6474.952 | -0.0016962012 | 2.91310215 | 0.002003147 | 1.51017998 | 296.5083918 | 298.263675 | 298.2827123 | 298.1185 | 298.1519 | 298.1095 | 298.2395 | 298.1492 | 298.1505 | 298.1513 | 298.1614 | 297.995 | 297.9881 | 298.2319 | 298.2381 | 298.2473 | 298.2174 | 298.2847 | 298.1713 | 298.2964 | 298.5295 | 298.1871 | 298.0433 | 298.1348 | 298.1612
6479.958 | -0.00328234941 | 2.91327981 | 0.002003147 | 1.51016747 | 296.508134 | 298.2710746 | 298.2903906 | 298.1248 | 298.1585 | 298.1137 | 298.2456 | 298.1573 | 298.1542 | 298.1569 | 298.165 | 298.0013 | 297.9946 | 298.2275 | 298.2335 | 298.2451 | 298.2092 | 298.2761 | 298.1689 | 298.2868 | 298.5206 | 298.1849 | 298.0338 | 298.1248 | 298.1554
6484.96 | -0.00253660578 | 2.91345962 | 0.002003147 | 1.52150064 | 296.5068576 | 298.2790349 | 298.2983629 | 298.1323 | 298.165 | 298.1209 | 298.253 | 298.161 | 298.1609 | 298.1624 | 298.1725 | 298.0082 | 298.0007 | 298.219 | 298.2269 | 298.2443 | 298.2011 | 298.2694 | 298.1683 | 298.2801 | 298.5114 | 298.182 | 298.027 | 298.1165 | 298.1534
6489.954 | -0.00395728972 | 2.91363172 | 0.002003147 | 1.52978409 | 296.504628 | 298.2869341 | 298.305856 | 298.1387 | 298.1697 | 298.1265 | 298.2578 | 298.1679 | 298.1679 | 298.1674 | 298.1761 | 298.013 | 298.0071 | 298.2121 | 298.2214 | 298.2428 | 298.1928 | 298.2654 | 298.1677 | 298.2717 | 298.5057 | 298.1809 | 298.0184 | 298.1102 | 298.1507
6494.952 | -0.00193708639 | 2.91380731 | 0.002003147 | 1.52511491 | 296.5030167 | 298.2948049 | 298.3139056 | 298.1466 | 298.1794 | 298.1329 | 298.2638 | 298.1724 | 298.1759 | 298.175 | 298.1841 | 298.0216 | 298.0153 | 298.2054 | 298.2165 | 298.2424 | 298.1856 | 298.2577 | 298.165 | 298.2631 | 298.5007 | 298.1797 | 298.0112 | 298.1074 | 298.1505
6499.952 | -0.00268590843 | 2.91398063 | 0.002003147 | 1.51099737 | 296.5013213 | 298.3030809 | 298.3217784 | 298.1532 | 298.1849 | 298.139 | 298.2716 | 298.1804 | 298.1814 | 298.1811 | 298.1912 | 298.0265 | 298.0224 | 298.1985 | 298.2119 | 298.2426 | 298.1782 | 298.2552 | 298.1655 | 298.2569 | 298.4938 | 298.1794 | 298.0059 | 298.101 | 298.1503
6505.03 | -0.00336623595 | 2.91415663 | 0.002003147 | 1.50522169 | 296.5003315 | 298.3114098 | 298.3301726 | 298.1614 | 298.1944 | 298.1465 | 298.2793 | 298.1876 | 298.1878 | 298.1879 | 298.1972 | 298.0355 | 298.0285 | 298.1933 | 298.2054 | 298.2407 | 298.1723 | 298.2491 | 298.1634 | 298.2505 | 298.49 | 298.1784 | 298.0003 | 298.0968 | 298.1495
6509.952 | -0.00273593251 | 2.91432483 | 0.002003147 | 1.51162778 | 296.4983855 | 298.3186638 | 298.3375674 | 298.1689 | 298.2001 | 298.1524 | 298.2846 | 298.1934 | 298.1945 | 298.194 | 298.202 | 298.0408 | 298.0339 | 298.1861 | 298.2014 | 298.2425 | 298.1662 | 298.2439 | 298.1623 | 298.2436 | 298.4847 | 298.1775 | 297.9929 | 298.0927 | 298.1463
6514.952 | -0.00418817011 | 2.91449804 | 0.002003147 | 1.51136339 | 296.4951592 | 298.326482 | 298.3449387 | 298.1725 | 298.2071 | 298.1584 | 298.2922 | 298.1983 | 298.1997 | 298.2014 | 298.2089 | 298.0474 | 298.0398 | 298.1811 | 298.1977 | 298.2401 | 298.1597 | 298.2391 | 298.1603 | 298.2371 | 298.4783 | 298.1769 | 297.985 | 298.0857 | 298.146
6519.952 | -0.00250043452 | 2.91467042 | 0.002003147 | 1.5031852 | 296.4917132 | 298.3344665 | 298.353042 | 298.1805 | 298.2134 | 298.1664 | 298.2987 | 298.2064 | 298.2071 | 298.2073 | 298.2156 | 298.0562 | 298.0469 | 298.1745 | 298.1922 | 298.2404 | 298.1524 | 298.2341 | 298.1611 | 298.2288 | 298.4733 | 298.1749 | 297.9808 | 298.08 | 298.1441
6525 | -0.00254045379 | 2.91483841 | 0.002003147 | 1.51218953 | 296.4870339 | 298.342352 | 298.3608736 | 298.188 | 298.2199 | 298.1718 | 298.3055 | 298.2113 | 298.213 | 298.215 | 298.2227 | 298.0621 | 298.0537 | 298.1685 | 298.1896 | 298.2412 | 298.1467 | 298.2285 | 298.1614 | 298.2227 | 298.4668 | 298.1738 | 297.9736 | 298.0732 | 298.1443
6530.06 | -0.00287138233 | 2.91501067 | 0.002003147 | 1.52031285 | 296.4817871 | 298.3505155 | 298.3687825 | 298.1952 | 298.2267 | 298.179 | 298.31 | 298.2184 | 298.2193 | 298.2207 | 298.228 | 298.0685 | 298.0622 | 298.1642 | 298.1857 | 298.2398 | 298.1393 | 298.2236 | 298.1593 | 298.2167 | 298.4615 | 298.1743 | 297.9641 | 298.0669 | 298.1407
6534.996 | -0.00327927101 | 2.91517786 | 0.002003147 | 1.52267087 | 296.4773517 | 298.3580384 | 298.3763279 | 298.2021 | 298.2356 | 298.1823 | 298.318 | 298.2254 | 298.224 | 298.229 | 298.2343 | 298.0757 | 298.0679 | 298.1587 | 298.1795 | 298.2392 | 298.1342 | 298.2195 | 298.1577 | 298.2087 | 298.4566 | 298.173 | 297.9586 | 298.0619 | 298.1416
6539.962 | -0.00419509652 | 2.9153477 | 0.002003147 | 1.51486624 | 296.4733721 | 298.3656851 | 298.3837807 | 298.2073 | 298.2409 | 298.1903 | 298.3226 | 298.2309 | 298.2309 | 298.2332 | 298.2409 | 298.0823 | 298.0736 | 298.1546 | 298.1759 | 298.2387 | 298.1286 | 298.214 | 298.157 | 298.2019 | 298.4514 | 298.1714 | 297.9519 | 298.0561 | 298.1393
6544.99 | -0.00349552896 | 2.91551414 | 0.002003147 | 1.51176973 | 296.4701648 | 298.3733994 | 298.3917654 | 298.2149 | 298.2474 | 298.1971 | 298.33 | 298.237 | 298.2382 | 298.2394 | 298.2469 | 298.0887 | 298.081 | 298.1484 | 298.1723 | 298.2391 | 298.123 | 298.2111 | 298.1585 | 298.1968 | 298.4461 | 298.1698 | 297.9464 | 298.0518 | 298.1376
6549.957 | -0.00278133899 | 2.91568087 | 0.002003147 | 1.51090972 | 296.4669674 | 298.3816307 | 298.399379 | 298.2225 | 298.2551 | 298.2034 | 298.3373 | 298.2425 | 298.2447 | 298.2462 | 298.2527 | 298.0951 | 298.0866 | 298.1424 | 298.1674 | 298.2381 | 298.1166 | 298.2066 | 298.1568 | 298.1919 | 298.4429 | 298.169 | 297.9403 | 298.047 | 298.1368
6554.979 | -0.00274131972 | 2.91584824 | 0.002003147 | 1.5000603 | 296.4645812 | 298.3890786 | 298.407084 | 298.2299 | 298.2607 | 298.2104 | 298.3437 | 298.2485 | 298.2506 | 298.2537 | 298.2603 | 298.1021 | 298.0941 | 298.1381 | 298.166 | 298.2422 | 298.1101 | 298.2033 | 298.1585 | 298.1852 | 298.4388 | 298.1697 | 297.9355 | 298.0443 | 298.1362
6559.959 | -0.00282828466 | 2.91601302 | 0.002003147 | 1.51813664 | 296.4632822 | 298.3966772 | 298.414858 | 298.2379 | 298.2684 | 298.2162 | 298.351 | 298.2557 | 298.2569 | 298.2596 | 298.2651 | 298.1091 | 298.1018 | 298.1348 | 298.1608 | 298.2401 | 298.1066 | 298.1992 | 298.1587 | 298.1798 | 298.4338 | 298.1691 | 297.9316 | 298.0402 | 298.1359
6564.952 | -0.00335392233 | 2.91617896 | 0.002003147 | 1.51039447 | 296.4638366 | 298.4046369 | 298.4223942 | 298.2427 | 298.2769 | 298.2223 | 298.3578 | 298.2623 | 298.2633 | 298.2661 | 298.2738 | 298.1162 | 298.1081 | 298.1283 | 298.1586 | 298.2415 | 298.1017 | 298.1954 | 298.1568 | 298.1742 | 298.4307 | 298.1683 | 297.9272 | 298.0383 | 298.135
6569.952 | -0.00220952524 | 2.91634118 | 0.002003147 | 1.5226753 | 296.465455 | 298.4119593 | 298.4298225 | 298.2504 | 298.2824 | 298.23 | 298.3631 | 298.2677 | 298.2677 | 298.272 | 298.278 | 298.1222 | 298.1138 | 298.1246 | 298.1566 | 298.2408 | 298.0966 | 298.1922 | 298.1593 | 298.1695 | 298.4279 | 298.1689 | 297.9233 | 298.0345 | 298.1365
6574.958 | -0.00327157499 | 2.91650899 | 0.002003147 | 1.5150344 | 296.4660862 | 298.4203765 | 298.4377881 | 298.2565 | 298.2901 | 298.2377 | 298.3722 | 298.276 | 298.2766 | 298.2786 | 298.2844 | 298.1302 | 298.1214 | 298.1216 | 298.1548 | 298.2412 | 298.0945 | 298.1905 | 298.1578 | 298.164 | 298.425 | 298.1702 | 297.9176 | 298.0326 | 298.1368
6579.952 | -0.00387032478 | 2.91666635 | 0.002003147 | 1.50203583 | 296.4665725 | 298.4281118 | 298.4459223 | 298.2652 | 298.2974 | 298.2438 | 298.3779 | 298.2829 | 298.2839 | 298.2857 | 298.2926 | 298.1378 | 298.127 | 298.1165 | 298.1508 | 298.2416 | 298.0892 | 298.1878 | 298.1594 | 298.1605 | 298.4199 | 298.1715 | 297.9122 | 298.0241 | 298.1357
6584.994 | -0.00284059828 | 2.91683429 | 0.002003147 | 1.51429501 | 296.4655474 | 298.4355469 | 298.4532143 | 298.2701 | 298.3031 | 298.2488 | 298.3843 | 298.2886 | 298.2879 | 298.2919 | 298.2993 | 298.1423 | 298.1345 | 298.1136 | 298.148 | 298.2434 | 298.084 | 298.1854 | 298.1602 | 298.1562 | 298.4166 | 298.1699 | 297.9077 | 298.0237 | 298.1376
6590.005 | -0.00367561566 | 2.91699661 | 0.002003147 | 1.51822768 | 296.4633142 | 298.4433109 | 298.4607756 | 298.2767 | 298.3102 | 298.2556 | 298.3911 | 298.294 | 298.2931 | 298.2993 | 298.3045 | 298.1485 | 298.1409 | 298.1098 | 298.1467 | 298.2442 | 298.0797 | 298.1785 | 298.1603 | 298.1498 | 298.4138 | 298.1709 | 297.9 | 298.0181 | 298.1343
6594.995 | -0.00287599994 | 2.91715507 | 0.002003147 | 1.51779898 | 296.4594138 | 298.4515596 | 298.4688246 | 298.2848 | 298.317 | 298.2635 | 298.3974 | 298.2994 | 298.3016 | 298.307 | 298.312 | 298.1583 | 298.1481 | 298.1063 | 298.1423 | 298.2451 | 298.077 | 298.177 | 298.1598 | 298.1462 | 298.4094 | 298.1703 | 297.8951 | 298.0134 | 298.135
6599.952 | -0.00348090654 | 2.91731715 | 0.002003147 | 1.51915122 | 296.4546235 | 298.4588575 | 298.4762646 | 298.2891 | 298.324 | 298.267 | 298.4037 | 298.3073 | 298.3067 | 298.3118 | 298.3159 | 298.1639 | 298.1554 | 298.1027 | 298.1392 | 298.2448 | 298.0718 | 298.1731 | 298.16 | 298.1419 | 298.4041 | 298.1707 | 297.8911 | 298.0087 | 298.134
6604.994 | -0.00409812676 | 2.91747758 | 0.002003147 | 1.51165411 | 296.4494978 | 298.4662923 | 298.4836999 | 298.2978 | 298.3306 | 298.2757 | 298.4107 | 298.3127 | 298.313 | 298.3207 | 298.3239 | 298.1717 | 298.1611 | 298.0963 | 298.1382 | 298.246 | 298.0673 | 298.1691 | 298.1614 | 298.1348 | 298.4004 | 298.1702 | 297.8847 | 298.0035 | 298.1349
6609.982 | -0.00335930954 | 2.91763795 | 0.002003147 | 1.51963063 | 296.4447023 | 298.4739735 | 298.4913649 | 298.3044 | 298.3379 | 298.2824 | 298.417 | 298.3186 | 298.3199 | 298.325 | 298.3302 | 298.177 | 298.1685 | 298.094 | 298.1341 | 298.2475 | 298.0626 | 298.1676 | 298.1599 | 298.1313 | 298.3979 | 298.1703 | 297.8798 | 297.9993 | 298.1335
6614.989 | -0.00310457152 | 2.91779925 | 0.002003147 | 1.51890224 | 296.4404334 | 298.4823223 | 298.4992406 | 298.3115 | 298.3453 | 298.2881 | 298.4237 | 298.326 | 298.326 | 298.331 | 298.3373 | 298.1839 | 298.1747 | 298.0908 | 298.1329 | 298.2489 | 298.061 | 298.1648 | 298.1613 | 298.1283 | 298.3936 | 298.1687 | 297.8755 | 297.9961 | 298.1326
6619.952 | -0.00375026698 | 2.91795928 | 0.002003147 | 1.50825215 | 296.4369924 | 298.4894042 | 298.5062798 | 298.3172 | 298.351 | 298.2938 | 298.4299 | 298.332 | 298.3326 | 298.3379 | 298.3443 | 298.1899 | 298.1812 | 298.0888 | 298.1295 | 298.2491 | 298.0562 | 298.1609 | 298.1636 | 298.1227 | 298.3898 | 298.1707 | 297.8715 | 297.9937 | 298.1323
6624.966 | -0.00300221455 | 2.91811177 | 0.002003147 | 1.51675063 | 296.4333227 | 298.4968343 | 298.5140883 | 298.3244 | 298.3572 | 298.3014 | 298.4357 | 298.3385 | 298.3405 | 298.345 | 298.3499 | 298.1973 | 298.1864 | 298.0859 | 298.1276 | 298.2504 | 298.053 | 298.1589 | 298.1651 | 298.1178 | 298.3888 | 298.172 | 297.8683 | 297.9911 | 298.1336
6629.952 | -0.003636366 | 2.91827261 | 0.002003147 | 1.51861356 | 296.4300841 | 298.5046206 | 298.5216484 | 298.3317 | 298.3653 | 298.3054 | 298.4425 | 298.3449 | 298.3438 | 298.3521 | 298.3565 | 298.2038 | 298.1945 | 298.0823 | 298.1273 | 298.2529 | 298.049 | 298.1592 | 298.1653 | 298.1151 | 298.3853 | 298.1732 | 297.8635 | 297.9897 | 298.1353
6634.991 | -0.00409120035 | 2.91843229 | 0.002003147 | 1.51337215 | 296.4273482 | 298.5125978 | 298.5294798 | 298.3371 | 298.3714 | 298.3125 | 298.4485 | 298.3508 | 298.3511 | 298.3582 | 298.3627 | 298.2114 | 298.1999 | 298.0799 | 298.1272 | 298.2533 | 298.047 | 298.158 | 298.1663 | 298.1114 | 298.3849 | 298.1744 | 297.8603 | 297.9872 | 298.1359
6639.959 | -0.00305377784 | 2.9185847 | 0.002003147 | 1.51126205 | 296.4248631 | 298.5201694 | 298.5372196 | 298.3459 | 298.3789 | 298.3212 | 298.456 | 298.3592 | 298.3576 | 298.3658 | 298.3699 | 298.2189 | 298.2073 | 298.0756 | 298.125 | 298.2572 | 298.0448 | 298.1571 | 298.1674 | 298.1091 | 298.3833 | 298.175 | 297.859 | 297.9864 | 298.1368
6644.991 | -0.00282828466 | 2.91874231 | 0.002003147 | 1.51142575 | 296.4226147 | 298.527767 | 298.544585 | 298.3526 | 298.3862 | 298.327 | 298.4619 | 298.3658 | 298.3657 | 298.37 | 298.3752 | 298.2246 | 298.2162 | 298.0746 | 298.1265 | 298.2587 | 298.0407 | 298.1553 | 298.1716 | 298.1048 | 298.3828 | 298.1777 | 297.8556 | 297.983 | 298.1393
6649.952 | -0.00303838581 | 2.91889787 | 0.002003147 | 1.51616693 | 296.4212967 | 298.5345805 | 298.5518638 | 298.3601 | 298.3923 | 298.334 | 298.4696 | 298.3703 | 298.371 | 298.3779 | 298.3819 | 298.2306 | 298.2231 | 298.0732 | 298.1239 | 298.2586 | 298.0393 | 298.1545 | 298.1717 | 298.1033 | 298.3807 | 298.1795 | 297.8539 | 297.9821 | 298.1395
6654.976 | -0.00280442702 | 2.9190554 | 0.002003147 | 1.50882879 | 296.4201999 | 298.5431533 | 298.5593628 | 298.3666 | 298.3997 | 298.339 | 298.4768 | 298.3786 | 298.3774 | 298.3842 | 298.3893 | 298.239 | 298.2293 | 298.0712 | 298.1223 | 298.2622 | 298.0374 | 298.1538 | 298.1743 | 298.1005 | 298.3797 | 298.1817 | 297.8486 | 297.9802 | 298.1414
6659.958 | -0.00221876046 | 2.91921135 | 0.002003147 | 1.51596708 | 296.4204294 | 298.5503591 | 298.5671214 | 298.3745 | 298.4073 | 298.3465 | 298.4831 | 298.3844 | 298.3833 | 298.3909 | 298.3959 | 298.2453 | 298.2347 | 298.0684 | 298.1203 | 298.2633 | 298.0349 | 298.1512 | 298.1749 | 298.0978 | 298.3775 | 298.1828 | 297.8462 | 297.9793 | 298.1426
6664.967 | -0.00391419205 | 2.91936275 | 0.002003147 | 1.504747 | 296.4194578 | 298.5584157 | 298.5750563 | 298.3808 | 298.4155 | 298.3531 | 298.4921 | 298.3904 | 298.3906 | 298.3985 | 298.4036 | 298.2533 | 298.2417 | 298.0671 | 298.1204 | 298.2665 | 298.0324 | 298.151 | 298.1779 | 298.0945 | 298.3768 | 298.1846 | 297.8459 | 297.9799 | 298.1436
6669.952 | -0.00271284447 | 2.91951558 | 0.002003147 | 1.5099175 | 296.4188615 | 298.5657186 | 298.5821585 | 298.3888 | 298.4214 | 298.3592 | 298.4967 | 298.3961 | 298.3987 | 298.4054 | 298.4101 | 298.2606 | 298.2476 | 298.0655 | 298.1197 | 298.2676 | 298.031 | 298.1516 | 298.1802 | 298.0918 | 298.3767 | 298.1874 | 297.844 | 297.98 | 298.1478
6674.965 | -0.00495007536 | 2.91967085 | 0.002003147 | 1.5138023 | 296.419101 | 298.5731185 | 298.589871 | 298.3962 | 298.4298 | 298.3669 | 298.5032 | 298.4034 | 298.4036 | 298.4105 | 298.4149 | 298.2654 | 298.2551 | 298.0626 | 298.1202 | 298.271 | 298.0292 | 298.1503 | 298.1809 | 298.0906 | 298.375 | 298.1902 | 297.8415 | 297.9795 | 298.1495
6679.981 | -0.00265820278 | 2.9198193 | 0.002003147 | 1.52557155 | 296.4203267 | 298.5811391 | 298.5972893 | 298.4024 | 298.4349 | 298.3726 | 298.5102 | 298.4085 | 298.4096 | 298.4184 | 298.4219 | 298.2722 | 298.2619 | 298.0619 | 298.1194 | 298.2719 | 298.0255 | 298.1493 | 298.1848 | 298.0872 | 298.3738 | 298.1918 | 297.8391 | 297.9779 | 298.151
6684.952 | -0.00237345031 | 2.9199737 | 0.002003147 | 1.51005238 | 296.4207527 | 298.5882894 | 298.6048398 | 298.41 | 298.4416 | 298.3784 | 298.5185 | 298.4186 | 298.4156 | 298.4254 | 298.4285 | 298.2785 | 298.2681 | 298.0594 | 298.1177 | 298.2751 | 298.0238 | 298.1473 | 298.1846 | 298.0844 | 298.3728 | 298.1927 | 297.8361 | 297.976 | 298.1531
6689.977 | -0.00162924589 | 2.92012528 | 0.002003147 | 1.52196084 | 296.4215173 | 298.5963822 | 298.6124785 | 298.4163 | 298.4492 | 298.3861 | 298.524 | 298.4246 | 298.4236 | 298.4316 | 298.434 | 298.2855 | 298.2746 | 298.0561 | 298.1169 | 298.2762 | 298.0223 | 298.1463 | 298.1863 | 298.0819 | 298.3728 | 298.1949 | 297.8332 | 297.9737 | 298.1531
6694.952 | -0.00322847732 | 2.92027797 | 0.002003147 | 1.51935006 | 296.4224155 | 298.6037183 | 298.6199271 | 298.4226 | 298.4549 | 298.3937 | 298.53 | 298.429 | 298.4297 | 298.4377 | 298.4429 | 298.2926 | 298.2819 | 298.0542 | 298.116 | 298.2791 | 298.0197 | 298.1458 | 298.1888 | 298.0801 | 298.3697 | 298.1986 | 297.832 | 297.9735 | 298.1587
6700.022 | -0.00215103555 | 2.92042995 | 0.002003147 | 1.5186434 | 296.42398 | 298.6114058 | 298.6276295 | 298.4298 | 298.4645 | 298.3999 | 298.5388 | 298.4372 | 298.4364 | 298.4449 | 298.4484 | 298.2985 | 298.2885 | 298.052 | 298.1164 | 298.2805 | 298.0171 | 298.1446 | 298.1898 | 298.0789 | 298.3691 | 298.1999 | 297.8309 | 297.9725 | 298.159
6704.952 | -0.00319923248 | 2.92057572 | 0.002003147 | 1.50912289 | 296.4240586 | 298.6189005 | 298.6353495 | 298.4386 | 298.4698 | 298.4089 | 298.5438 | 298.4446 | 298.4416 | 298.451 | 298.4557 | 298.3073 | 298.2966 | 298.053 | 298.1161 | 298.2846 | 298.0168 | 298.1455 | 298.1934 | 298.0774 | 298.3688 | 298.2029 | 297.8298 | 297.9731 | 298.1607
6709.964 | -0.00419124851 | 2.92072647 | 0.002003147 | 1.49625482 | 296.4235224 | 298.6266298 | 298.6430189 | 298.4456 | 298.4779 | 298.4137 | 298.5511 | 298.4495 | 298.4501 | 298.4563 | 298.4614 | 298.3125 | 298.3025 | 298.0498 | 298.1171 | 298.2855 | 298.0143 | 298.145 | 298.1949 | 298.0771 | 298.3686 | 298.2041 | 297.8284 | 297.9722 | 298.1658
6714.985 | -0.00231803902 | 2.92087881 | 0.002003147 | 1.51618803 | 296.4239433 | 298.6337712 | 298.6501271 | 298.4528 | 298.4851 | 298.4202 | 298.5581 | 298.4565 | 298.4542 | 298.4649 | 298.4667 | 298.321 | 298.3097 | 298.0479 | 298.1178 | 298.2889 | 298.0118 | 298.1457 | 298.1967 | 298.0727 | 298.3691 | 298.2066 | 297.8256 | 297.9737 | 298.1664
6719.99 | -0.00256046342 | 2.92102502 | 0.002003147 | 1.51218883 | 296.4233316 | 298.641162 | 298.6574805 | 298.4609 | 298.4917 | 298.4279 | 298.5667 | 298.4625 | 298.4629 | 298.472 | 298.4748 | 298.3271 | 298.3164 | 298.0488 | 298.1168 | 298.2905 | 298.0128 | 298.145 | 298.2015 | 298.0712 | 298.3688 | 298.2098 | 297.8236 | 297.974 | 298.1718
6724.952 | -0.00333083429 | 2.9211754 | 0.002003147 | 1.523727 | 296.4207391 | 298.6488876 | 298.6647235 | 298.4667 | 298.4968 | 298.4319 | 298.5712 | 298.4694 | 298.469 | 298.4791 | 298.4818 | 298.3309 | 298.3229 | 298.0468 | 298.1156 | 298.2934 | 298.0096 | 298.1442 | 298.202 | 298.0701 | 298.3665 | 298.2126 | 297.8205 | 297.9733 | 298.1737
6729.952 | -0.00290370559 | 2.92132302 | 0.002003147 | 1.52616926 | 296.4187101 | 298.6559058 | 298.672235 | 298.4737 | 298.5053 | 298.4402 | 298.5771 | 298.4766 | 298.4753 | 298.4833 | 298.4875 | 298.3393 | 298.3299 | 298.0455 | 298.116 | 298.2956 | 298.0085 | 298.1448 | 298.2053 | 298.0676 | 298.3672 | 298.2137 | 297.819 | 297.9699 | 298.1739
6734.952 | -0.00415969486 | 2.92146888 | 0.002003147 | 1.52050672 | 296.4146328 | 298.6637436 | 298.6795739 | 298.48 | 298.5117 | 298.447 | 298.5846 | 298.4824 | 298.4823 | 298.4914 | 298.4935 | 298.3459 | 298.337 | 298.0448 | 298.1161 | 298.2996 | 298.0078 | 298.1446 | 298.2062 | 298.0655 | 298.3652 | 298.2174 | 297.8164 | 297.9677 | 298.1763
6740.002 | -0.00332698629 | 2.92161799 | 0.002003147 | 1.50656166 | 296.410197 | 298.6721109 | 298.6877483 | 298.4868 | 298.5194 | 298.4531 | 298.5919 | 298.4906 | 298.4885 | 298.4978 | 298.5004 | 298.3535 | 298.3438 | 298.0435 | 298.1162 | 298.3024 | 298.0065 | 298.1423 | 298.2087 | 298.0635 | 298.3664 | 298.2188 | 297.8149 | 297.9677 | 298.1783
6744.979 | -0.00173545086 | 2.92176067 | 0.002003147 | 1.51535681 | 296.4064329 | 298.6787561 | 298.6948457 | 298.4923 | 298.5257 | 298.4609 | 298.5983 | 298.4957 | 298.4955 | 298.5046 | 298.507 | 298.3599 | 298.3508 | 298.044 | 298.1172 | 298.3047 | 298.0053 | 298.1437 | 298.2111 | 298.0636 | 298.3653 | 298.2211 | 297.8132 | 297.9676 | 298.1792
6749.97 | -0.0040627251 | 2.9219066 | 0.002003147 | 1.51919715 | 296.4042341 | 298.6861575 | 298.7022082 | 298.4996 | 298.5322 | 298.4662 | 298.6055 | 298.5012 | 298.5021 | 298.5109 | 298.5133 | 298.3688 | 298.3563 | 298.0414 | 298.118 | 298.3071 | 298.0037 | 298.1436 | 298.2135 | 298.0608 | 298.3638 | 298.2247 | 297.8137 | 297.9684 | 298.1814
6754.952 | -0.00228879417 | 2.92205419 | 0.002003147 | 1.51409495 | 296.4023517 | 298.6936133 | 298.7095151 | 298.506 | 298.5409 | 298.4735 | 298.6094 | 298.5103 | 298.5068 | 298.519 | 298.5194 | 298.3741 | 298.363 | 298.0405 | 298.1164 | 298.3109 | 298.0026 | 298.1433 | 298.2159 | 298.0597 | 298.3648 | 298.2259 | 297.8112 | 297.9668 | 298.1837
6760.015 | -0.00284444629 | 2.92219956 | 0.002003147 | 1.50820631 | 296.4008155 | 298.701101 | 298.7167689 | 298.5134 | 298.5472 | 298.481 | 298.6173 | 298.5145 | 298.5134 | 298.5244 | 298.5263 | 298.3808 | 298.3704 | 298.042 | 298.1196 | 298.3118 | 298.0039 | 298.1448 | 298.2196 | 298.0583 | 298.3651 | 298.2304 | 297.8099 | 297.9695 | 298.1875
6764.961 | -0.00246041526 | 2.92234556 | 0.002003147 | 1.50647117 | 296.3989298 | 298.7085525 | 298.7242832 | 298.5207 | 298.5534 | 298.4856 | 298.625 | 298.5223 | 298.5215 | 298.531 | 298.5326 | 298.388 | 298.3766 | 298.0417 | 298.1201 | 298.3165 | 298.003 | 298.1463 | 298.2216 | 298.0598 | 298.3687 | 298.2321 | 297.8118 | 297.9727 | 298.1915
6769.952 | -0.00280827503 | 2.92248604 | 0.002003147 | 1.51067244 | 296.3967369 | 298.7157716 | 298.731501 | 298.5283 | 298.5597 | 298.494 | 298.6303 | 298.5274 | 298.5273 | 298.5372 | 298.5402 | 298.3959 | 298.3824 | 298.0416 | 298.1202 | 298.3181 | 298.0025 | 298.1476 | 298.2246 | 298.0586 | 298.3683 | 298.2357 | 297.8109 | 297.9749 | 298.197
6775.011 | -0.00239422955 | 2.92263089 | 0.002003147 | 1.50624409 | 296.3955257 | 298.7233196 | 298.7390512 | 298.5365 | 298.5684 | 298.4992 | 298.6376 | 298.5345 | 298.5328 | 298.5432 | 298.5466 | 298.4014 | 298.391 | 298.0404 | 298.1227 | 298.3227 | 298.0034 | 298.1496 | 298.228 | 298.0582 | 298.3675 | 298.2399 | 297.8132 | 297.9775 | 298.2016
6779.966 | -0.00333160389 | 2.92277463 | 0.002003147 | 1.51237922 | 296.394135 | 298.7307507 | 298.7462114 | 298.5439 | 298.5744 | 298.5066 | 298.6436 | 298.5417 | 298.5403 | 298.5519 | 298.5546 | 298.4091 | 298.3962 | 298.039 | 298.122 | 298.3253 | 298.0026 | 298.1492 | 298.2321 | 298.0579 | 298.3704 | 298.241 | 297.8123 | 297.9795 | 298.2042
6785.002 | -0.0033354519 | 2.92291811 | 0.002003147 | 1.51054307 | 296.3933567 | 298.7382471 | 298.7537699 | 298.5493 | 298.5809 | 298.5133 | 298.6508 | 298.5474 | 298.5456 | 298.5586 | 298.5612 | 298.4143 | 298.4041 | 298.0408 | 298.1248 | 298.3276 | 298.0012 | 298.1514 | 298.2356 | 298.0564 | 298.3714 | 298.2454 | 297.8138 | 297.9798 | 298.2077
6789.952 | -0.00334699592 | 2.92305882 | 0.002003147 | 1.51847885 | 296.3924607 | 298.7457524 | 298.7614379 | 298.5583 | 298.5868 | 298.5212 | 298.6567 | 298.5551 | 298.5529 | 298.5649 | 298.5666 | 298.4215 | 298.4114 | 298.0398 | 298.123 | 298.331 | 298.0003 | 298.1521 | 298.2388 | 298.055 | 298.3699 | 298.2493 | 297.8126 | 297.98 | 298.2089
6794.951 | -0.00255738502 | 2.92320355 | 0.002003147 | 1.51177114 | 296.3925811 | 298.7530823 | 298.7686638 | 298.5646 | 298.5966 | 298.5265 | 298.6646 | 298.5601 | 298.5587 | 298.5713 | 298.5724 | 298.4292 | 298.4157 | 298.0403 | 298.1227 | 298.3329 | 298.0014 | 298.1531 | 298.2409 | 298.0567 | 298.371 | 298.2529 | 297.8117 | 297.9801 | 298.2144
6799.96 | -0.00395882893 | 2.92334138 | 0.002003147 | 1.52619323 | 296.3932295 | 298.7018135 | 298.7473527 | 298.5517 | 298.5818 | 298.5093 | 298.6472 | 298.5437 | 298.5457 | 298.5459 | 298.5527 | 298.4093 | 298.3983 | 298.0372 | 298.1215 | 298.3323 | 298.0022 | 298.1549 | 298.2427 | 298.0553 | 298.3728 | 298.2548 | 297.8139 | 297.9841 | 298.217
6804.974 | -0.00317460523 | 2.92348754 | 0.002003147 | 1.51840369 | 296.394763 | 298.5889112 | 298.6468378 | 298.4711 | 298.505 | 298.4303 | 298.5679 | 298.471 | 298.479 | 298.4652 | 298.4788 | 298.3326 | 298.3273 | 298.0367 | 298.1196 | 298.3258 | 298.0018 | 298.1548 | 298.2388 | 298.055 | 298.3738 | 298.2508 | 297.8147 | 297.9865 | 298.2169
6809.99 | -0.00249735612 | 2.92362848 | 0.002003147 | 1.49581431 | 296.3954958 | 298.4582511 | 298.526807 | 298.3668 | 298.403 | 298.3311 | 298.4651 | 298.3706 | 298.3827 | 298.3633 | 298.3801 | 298.2314 | 298.2292 | 298.0374 | 298.1215 | 298.3107 | 298.0021 | 298.1553 | 298.2268 | 298.0556 | 298.3724 | 298.2403 | 297.816 | 297.9903 | 298.2065
6814.988 | -0.00284444629 | 2.9237706 | 0.002003147 | 1.52489765 | 296.3956047 | 298.3445755 | 298.4107355 | 298.2652 | 298.3013 | 298.2306 | 298.3633 | 298.2722 | 298.2851 | 298.2638 | 298.2816 | 298.1303 | 298.1306 | 298.0342 | 298.1212 | 298.2925 | 298.0026 | 298.156 | 298.2073 | 298.0559 | 298.375 | 298.2203 | 297.8161 | 297.9928 | 298.1907
6819.968 | -0.00399115218 | 2.92391282 | 0.002003147 | 1.51292982 | 296.3952938 | 298.2184279 | 298.2883853 | 298.1554 | 298.1923 | 298.1252 | 298.2566 | 298.1699 | 298.1831 | 298.1588 | 298.1796 | 298.024 | 298.0234 | 298.0332 | 298.1202 | 298.2676 | 298.003 | 298.1564 | 298.183 | 298.0581 | 298.3761 | 298.199 | 297.8189 | 297.9945 | 298.171
6824.952 | -0.00270976607 | 2.92405586 | 0.002003147 | 1.51821859 | 296.3944286 | 298.0917125 | 298.1641311 | 298.0438 | 298.0817 | 298.02 | 298.1472 | 298.0635 | 298.0761 | 298.05 | 298.0738 | 297.9155 | 297.9175 | 298.0318 | 298.1168 | 298.2396 | 298.0024 | 298.1557 | 298.1558 | 298.0565 | 298.3745 | 298.1716 | 297.8196 | 297.9959 | 298.1449
6829.967 | -0.00405502909 | 2.92420211 | 0.002003147 | 1.51539205 | 296.3933797 | 297.9680493 | 298.0405678 | 297.9324 | 297.9707 | 297.9116 | 298.037 | 297.9549 | 297.9708 | 297.9416 | 297.9675 | 297.8057 | 297.8115 | 298.0304 | 298.1129 | 298.2081 | 298.0021 | 298.1534 | 298.1255 | 298.0552 | 298.3728 | 298.1404 | 297.8195 | 297.9951 | 298.1164
6834.952 | -0.0030914883 | 2.92434066 | 0.002003147 | 1.51687199 | 296.3932646 | 297.8454991 | 297.9191497 | 297.8224 | 297.8594 | 297.8033 | 297.9286 | 297.8482 | 297.8636 | 297.8358 | 297.861 | 297.697 | 297.7032 | 298.0279 | 298.1067 | 298.1764 | 298.0014 | 298.1476 | 298.0903 | 298.0551 | 298.3674 | 298.1059 | 297.822 | 297.9942 | 298.0868
6839.961 | -0.00386801598 | 2.92448841 | 0.002003147 | 1.50757973 | 296.3937445 | 297.7222154 | 297.7932674 | 297.7082 | 297.7456 | 297.6936 | 297.8169 | 297.7406 | 297.7564 | 297.727 | 297.7533 | 297.5872 | 297.5933 | 298.0258 | 298.1008 | 298.1379 | 297.997 | 298.1412 | 298.054 | 298.054 | 298.3627 | 298.0728 | 297.8228 | 297.9896 | 298.0543
6844.952 | -0.00582742081 | 2.92463298 | 0.002003147 | 1.51097514 | 296.3948274 | 297.6881009 | 297.7191699 | 297.6315 | 297.6682 | 297.6249 | 297.7483 | 297.6713 | 297.6825 | 297.6684 | 297.6917 | 297.5165 | 297.5242 | 298.0225 | 298.0924 | 298.102 | 297.9955 | 298.132 | 298.0177 | 298.0523 | 298.355 | 298.0355 | 297.8219 | 297.9834 | 298.0207
6849.981 | -0.00361712596 | 2.92477637 | 0.002003147 | 1.52037822 | 296.3957759 | 297.7493459 | 297.7554196 | 297.6466 | 297.68 | 297.6433 | 297.7668 | 297.6854 | 297.6886 | 297.6917 | 297.7073 | 297.533 | 297.5361 | 298.021 | 298.0841 | 298.0734 | 297.9943 | 298.1227 | 297.9897 | 298.052 | 298.3461 | 298.0046 | 297.8217 | 297.9762 | 297.9921
6854.952 | -0.00441058487 | 2.92491401 | 0.002003147 | 1.51130132 | 296.3980702 | 297.7950193 | 297.8060804 | 297.6834 | 297.7159 | 297.6782 | 297.804 | 297.722 | 297.7216 | 297.7264 | 297.7381 | 297.5665 | 297.5677 | 298.0174 | 298.0761 | 298.0577 | 297.9908 | 298.1136 | 297.9725 | 298.0483 | 298.3362 | 297.9875 | 297.8188 | 297.9672 | 297.9739
6859.966 | -0.0045475739 | 2.92505466 | 0.002003147 | 1.51261972 | 296.4009082 | 297.8254303 | 297.8396609 | 297.7106 | 297.7433 | 297.7052 | 297.8313 | 297.7457 | 297.7473 | 297.7503 | 297.7632 | 297.5938 | 297.5932 | 298.0158 | 298.0655 | 298.046 | 297.9903 | 298.1032 | 297.9599 | 298.0459 | 298.3264 | 297.975 | 297.817 | 297.9565 | 297.9622
6864.957 | -0.00241654798 | 2.92519382 | 0.002003147 | 1.5146837 | 296.4026067 | 297.8468481 | 297.8633059 | 297.7323 | 297.7627 | 297.724 | 297.8487 | 297.7638 | 297.7653 | 297.7685 | 297.7799 | 297.6135 | 297.6129 | 298.012 | 298.0569 | 298.0357 | 297.9849 | 298.0958 | 297.9506 | 298.0421 | 298.3185 | 297.9657 | 297.8133 | 297.9477 | 297.9511
6869.971 | -0.00478768949 | 2.92533336 | 0.002003147 | 1.51431607 | 296.4040131 | 297.8642194 | 297.8814583 | 297.7436 | 297.7761 | 297.7366 | 297.863 | 297.7781 | 297.7796 | 297.7826 | 297.7927 | 297.6277 | 297.6265 | 298.009 | 298.0468 | 298.0282 | 297.9802 | 298.0851 | 297.9434 | 298.037 | 298.3086 | 297.9573 | 297.8099 | 297.9363 | 297.9381
6874.993 | -0.00390033923 | 2.92547202 | 0.002003147 | 1.5099123 | 296.405405 | 297.8783244 | 297.8964011 | 297.7564 | 297.7891 | 297.7463 | 297.8742 | 297.7893 | 297.7921 | 297.7917 | 297.8044 | 297.64 | 297.6364 | 298.0034 | 298.0372 | 298.0198 | 297.9764 | 298.0762 | 297.9353 | 298.0316 | 298.2994 | 297.9507 | 297.8065 | 297.9267 | 297.9297
6879.96 | -0.00426666944 | 2.92560858 | 0.002003147 | 1.51273576 | 296.4070137 | 297.8911494 | 297.9095763 | 297.7653 | 297.7988 | 297.7564 | 297.8854 | 297.8004 | 297.8013 | 297.8021 | 297.8103 | 297.6491 | 297.6461 | 297.9986 | 298.03 | 298.0122 | 297.9698 | 298.0682 | 297.9289 | 298.0268 | 298.2901 | 297.9425 | 297.8009 | 297.9158 | 297.9196
6884.981 | -0.00422203256 | 2.92574752 | 0.002003147 | 1.52098484 | 296.4081716 | 297.9025533 | 297.9209691 | 297.7763 | 297.8075 | 297.7655 | 297.8937 | 297.8079 | 297.8111 | 297.8093 | 297.819 | 297.6581 | 297.6561 | 297.9922 | 298.0208 | 298.0059 | 297.9629 | 298.0584 | 297.9224 | 298.021 | 298.2814 | 297.9365 | 297.7923 | 297.9049 | 297.9125
6889.97 | -0.00415430765 | 2.92588641 | 0.002003147 | 1.50828481 | 296.4089499 | 297.9129343 | 297.9318101 | 297.783 | 297.8176 | 297.7726 | 297.9028 | 297.8155 | 297.8186 | 297.8175 | 297.8278 | 297.6655 | 297.6639 | 297.9865 | 298.0123 | 298 | 297.9584 | 298.0506 | 297.9202 | 298.0161 | 298.2724 | 297.9307 | 297.7868 | 297.898 | 297.9073
6894.957 | -0.00388494721 | 2.92602112 | 0.002003147 | 1.51366223 | 296.4077998 | 297.9229117 | 297.9417236 | 297.7943 | 297.8251 | 297.7812 | 297.91 | 297.8238 | 297.8261 | 297.826 | 297.8359 | 297.6739 | 297.6729 | 297.9812 | 298.0064 | 297.9968 | 297.951 | 298.0423 | 297.916 | 298.0105 | 298.265 | 297.928 | 297.7798 | 297.8887 | 297.9024
6900.013 | -0.00304685142 | 2.92615802 | 0.002003147 | 1.52066858 | 296.4035837 | 297.9324862 | 297.9513098 | 297.8004 | 297.8327 | 297.7892 | 297.9167 | 297.8314 | 297.8325 | 297.8329 | 297.8425 | 297.681 | 297.6783 | 297.9764 | 297.9999 | 297.9933 | 297.9451 | 298.0362 | 297.911 | 298.0031 | 298.2596 | 297.9217 | 297.7737 | 297.8814 | 297.9003
6904.952 | -0.00237191111 | 2.92629163 | 0.002003147 | 1.52280418 | 296.399012 | 297.9411439 | 297.9598199 | 297.8085 | 297.8396 | 297.7956 | 297.9243 | 297.8369 | 297.8386 | 297.8394 | 297.8514 | 297.6881 | 297.686 | 297.9711 | 297.9924 | 297.9911 | 297.9393 | 298.0292 | 297.908 | 297.9972 | 298.2507 | 297.9175 | 297.7673 | 297.8752 | 297.8929
6909.961 | -0.00290370559 | 2.92642565 | 0.002003147 | 1.52202179 | 296.3962878 | 297.9501857 | 297.9685995 | 297.8151 | 297.8497 | 297.8018 | 297.9325 | 297.8447 | 297.846 | 297.8464 | 297.8557 | 297.6981 | 297.6943 | 297.9648 | 297.9885 | 297.989 | 297.9347 | 298.0223 | 297.9042 | 297.9912 | 298.2459 | 297.915 | 297.7633 | 297.8697 | 297.8919
6914.967 | -0.00342164724 | 2.92656004 | 0.002003147 | 1.50124925 | 296.3939586 | 297.9587447 | 297.9776017 | 297.8249 | 297.856 | 297.8101 | 297.9397 | 297.8507 | 297.8543 | 297.8539 | 297.8639 | 297.7049 | 297.7005 | 297.9593 | 297.9811 | 297.9859 | 297.9282 | 298.0163 | 297.9025 | 297.9864 | 298.2394 | 297.912 | 297.7556 | 297.8663 | 297.8914
6919.989 | -0.00450755463 | 2.92669999 | 0.002003147 | 1.51801863 | 296.3929914 | 297.9675465 | 297.9856714 | 297.8318 | 297.8638 | 297.8162 | 297.9451 | 297.858 | 297.8595 | 297.8608 | 297.8694 | 297.71 | 297.707 | 297.9538 | 297.9779 | 297.9846 | 297.9206 | 298.0105 | 297.8997 | 297.9804 | 298.2344 | 297.9085 | 297.7501 | 297.8614 | 297.8897
6924.959 | -0.00317691404 | 2.92683055 | 0.002003147 | 1.51011688 | 296.3933614 | 297.9758176 | 297.9946415 | 297.8398 | 297.8723 | 297.8235 | 297.9528 | 297.8652 | 297.8674 | 297.8685 | 297.8771 | 297.7176 | 297.7136 | 297.9487 | 297.9715 | 297.9825 | 297.9156 | 298.0055 | 297.899 | 297.974 | 298.2296 | 297.9082 | 297.7465 | 297.858 | 297.8899
6929.952 | -0.00363097879 | 2.92696018 | 0.002003147 | 1.51276171 | 296.3939277 | 297.9841075 | 298.0028037 | 297.848 | 297.8796 | 297.8306 | 297.96 | 297.8704 | 297.8727 | 297.8741 | 297.8829 | 297.7248 | 297.7216 | 297.9425 | 297.9672 | 297.9808 | 297.9095 | 298 | 297.8949 | 297.9685 | 298.2251 | 297.9069 | 297.7401 | 297.8519 | 297.8889
6935.022 | -0.0036409836 | 2.92709811 | 0.002003147 | 1.52258401 | 296.3948416 | 297.9927226 | 298.0112058 | 297.8547 | 297.8861 | 297.8367 | 297.9676 | 297.878 | 297.8793 | 297.8798 | 297.8892 | 297.7318 | 297.7276 | 297.9374 | 297.9606 | 297.9795 | 297.9048 | 297.995 | 297.8942 | 297.9607 | 298.2183 | 297.9049 | 297.735 | 297.8446 | 297.8835
6939.991 | -0.000823473358 | 2.92722961 | 0.002003147 | 1.5022501 | 296.3954356 | 298.0010699 | 298.0193854 | 297.8594 | 297.8924 | 297.8424 | 297.9727 | 297.8843 | 297.8852 | 297.8883 | 297.8955 | 297.7377 | 297.7334 | 297.9322 | 297.9565 | 297.9777 | 297.8982 | 297.9895 | 297.8916 | 297.9567 | 298.2125 | 297.9028 | 297.7284 | 297.8377 | 297.8823
6944.97 | -0.00377489422 | 2.92736003 | 0.002003147 | 1.50832267 | 296.3945197 | 298.009705 | 298.0278588 | 297.8689 | 297.9016 | 297.8505 | 297.9804 | 297.8919 | 297.8927 | 297.8948 | 297.903 | 297.7452 | 297.7428 | 297.9293 | 297.9515 | 297.9784 | 297.8926 | 297.9836 | 297.8907 | 297.9516 | 298.2076 | 297.9024 | 297.7214 | 297.8314 | 297.8818
6949.952 | -0.00452371626 | 2.92749248 | 0.002003147 | 1.51564865 | 296.393408 | 298.0179964 | 298.0361679 | 297.8764 | 297.908 | 297.8566 | 297.9881 | 297.8976 | 297.8978 | 297.9004 | 297.9083 | 297.7515 | 297.7471 | 297.9205 | 297.9458 | 297.9768 | 297.8883 | 297.9778 | 297.8892 | 297.9445 | 298.2011 | 297.8988 | 297.7136 | 297.8271 | 297.8812
6954.952 | -0.00292448482 | 2.92762302 | 0.002003147 | 1.52226822 | 296.3916903 | 298.0257966 | 298.0442569 | 297.8837 | 297.9152 | 297.8619 | 297.9932 | 297.9038 | 297.9041 | 297.9066 | 297.9162 | 297.7601 | 297.7542 | 297.915 | 297.9403 | 297.9763 | 297.8811 | 297.9729 | 297.8886 | 297.9376 | 298.1994 | 297.8997 | 297.7088 | 297.8205 | 297.8775
6960.032 | -0.00308610109 | 2.92775494 | 0.002003147 | 1.52929772 | 296.3900074 | 298.0338537 | 298.0523239 | 297.8916 | 297.9235 | 297.8693 | 298.002 | 297.9105 | 297.9115 | 297.9136 | 297.922 | 297.7666 | 297.7617 | 297.9103 | 297.9361 | 297.9761 | 297.875 | 297.9667 | 297.8874 | 297.9322 | 298.193 | 297.8975 | 297.7047 | 297.8162 | 297.88
6965.001 | -0.00382799671 | 2.92788596 | 0.002003147 | 1.51199369 | 296.3899613 | 298.0422721 | 298.0602167 | 297.8975 | 297.9295 | 297.877 | 298.009 | 297.9174 | 297.9185 | 297.9203 | 297.9283 | 297.7725 | 297.767 | 297.904 | 297.9318 | 297.9753 | 297.8684 | 297.9623 | 297.885 | 297.9272 | 298.1849 | 297.8992 | 297.6977 | 297.8106 | 297.8761
6969.98 | -0.00283598068 | 2.92801541 | 0.002003147 | 1.51766868 | 296.3893569 | 298.0500946 | 298.0685356 | 297.904 | 297.9366 | 297.8838 | 298.0154 | 297.922 | 297.9248 | 297.9274 | 297.935 | 297.779 | 297.7747 | 297.8997 | 297.9289 | 297.9749 | 297.8637 | 297.9572 | 297.8857 | 297.9202 | 298.1822 | 297.8952 | 297.6928 | 297.8074 | 297.8763
6975 | -0.00408350433 | 2.92814984 | 0.002003147 | 1.52010906 | 296.3863818 | 298.0586246 | 298.0764503 | 297.9104 | 297.9436 | 297.891 | 298.0208 | 297.9294 | 297.9303 | 297.9341 | 297.9418 | 297.7875 | 297.7826 | 297.8958 | 297.9234 | 297.9732 | 297.8574 | 297.9528 | 297.8837 | 297.9144 | 298.1759 | 297.8943 | 297.6864 | 297.8004 | 297.877
6980.018 | -0.00402039703 | 2.92827745 | 0.002003147 | 1.52187377 | 296.3842697 | 298.0664815 | 298.0843519 | 297.9174 | 297.9492 | 297.897 | 298.0275 | 297.9372 | 297.9373 | 297.941 | 297.9482 | 297.7916 | 297.7892 | 297.8899 | 297.9178 | 297.9733 | 297.8521 | 297.9474 | 297.8816 | 297.9097 | 298.172 | 297.8946 | 297.6812 | 297.7964 | 297.8749
6984.969 | -0.00325926137 | 2.92840355 | 0.002003147 | 1.52149822 | 296.3819533 | 298.0751976 | 298.0927144 | 297.9245 | 297.9583 | 297.9033 | 298.0352 | 297.944 | 297.9436 | 297.9479 | 297.9549 | 297.801 | 297.7945 | 297.8842 | 297.9151 | 297.9724 | 297.846 | 297.9438 | 297.8819 | 297.905 | 298.1682 | 297.8943 | 297.6785 | 297.7931 | 297.8751
6989.952 | -0.00373410536 | 2.92853171 | 0.002003147 | 1.513256 | 296.3796685 | 298.0832603 | 298.1011504 | 297.9345 | 297.9649 | 297.9095 | 298.0417 | 297.9496 | 297.9496 | 297.9526 | 297.962 | 297.8083 | 297.8004 | 297.8799 | 297.9123 | 297.9731 | 297.8426 | 297.9401 | 297.8814 | 297.8997 | 298.1646 | 297.8935 | 297.6725 | 297.7889 | 297.8752
6995.01 | -0.00316844842 | 2.92866151 | 0.002003147 | 1.49492353 | 296.376667 | 298.0911218 | 298.1090569 | 297.9415 | 297.974 | 297.9153 | 298.0491 | 297.9545 | 297.9568 | 297.9624 | 297.9694 | 297.8152 | 297.8087 | 297.8756 | 297.9085 | 297.9725 | 297.8366 | 297.9356 | 297.8809 | 297.8949 | 298.1617 | 297.894 | 297.6679 | 297.7867 | 297.8734
6999.951 | -0.00378335984 | 2.92878745 | 0.002003147 | 1.52149622 | 296.3736408 | 298.098962 | 298.1169417 | 297.9475 | 297.9799 | 297.9239 | 298.0559 | 297.964 | 297.9635 | 297.9675 | 297.9756 | 297.8227 | 297.816 | 297.8695 | 297.9039 | 297.973 | 297.8327 | 297.932 | 297.881 | 297.8886 | 298.1569 | 297.8939 | 297.6639 | 297.7856 | 297.8755
7004.952 | -0.00298297452 | 2.92891549 | 0.002003147 | 1.51533828 | 296.3699312 | 298.1075884 | 298.1249425 | 297.9558 | 297.9857 | 297.9281 | 298.0642 | 297.9688 | 297.9689 | 297.975 | 297.9836 | 297.8273 | 297.821 | 297.8675 | 297.9013 | 297.9737 | 297.8281 | 297.928 | 297.8808 | 297.8855 | 298.1528 | 297.8938 | 297.6612 | 297.7839 | 297.8755
7009.974 | -0.00335853994 | 2.92904337 | 0.002003147 | 1.51387234 | 296.3664072 | 298.1154009 | 298.1330702 | 297.9624 | 297.9948 | 297.9356 | 298.0682 | 297.9761 | 297.9756 | 297.9798 | 297.9891 | 297.8354 | 297.8302 | 297.8626 | 297.8979 | 297.9735 | 297.8225 | 297.926 | 297.882 | 297.8807 | 298.1496 | 297.8945 | 297.6565 | 297.779 | 297.8755
7014.98 | -0.00377104622 | 2.92916892 | 0.002003147 | 1.50566217 | 296.3643096 | 298.1235731 | 298.1410102 | 297.9711 | 298.0014 | 297.9427 | 298.078 | 297.9823 | 297.9834 | 297.9867 | 297.9956 | 297.8436 | 297.8379 | 297.8578 | 297.8944 | 297.9743 | 297.82 | 297.9207 | 297.8824 | 297.8758 | 298.145 | 297.8939 | 297.6518 | 297.7755 | 297.8761
7019.983 | -0.00360942995 | 2.92929683 | 0.002003147 | 1.51827129 | 296.3636939 | 298.1312582 | 298.1491379 | 297.9783 | 298.0082 | 297.9508 | 298.083 | 297.9893 | 297.9908 | 297.9951 | 298.0023 | 297.8488 | 297.8453 | 297.8544 | 297.893 | 297.9747 | 297.8147 | 297.9166 | 297.8826 | 297.874 | 298.1423 | 297.8923 | 297.6478 | 297.772 | 297.8755
7024.952 | -0.00381722229 | 2.92942187 | 0.002003147 | 1.49673497 | 296.3646818 | 298.1395092 | 298.156998 | 297.9839 | 298.0164 | 297.9577 | 298.0905 | 297.9956 | 297.9963 | 298.0019 | 298.0089 | 297.8561 | 297.851 | 297.8515 | 297.8911 | 297.9767 | 297.8107 | 297.9163 | 297.8831 | 297.8689 | 298.1405 | 297.8949 | 297.6443 | 297.7682 | 297.874
7029.98 | -0.00300606256 | 2.9295474 | 0.002003147 | 1.52611142 | 296.3674448 | 298.1469699 | 298.1645069 | 297.9905 | 298.0243 | 297.9637 | 298.0957 | 298.0006 | 298.0031 | 298.0084 | 298.0155 | 297.8631 | 297.8578 | 297.8469 | 297.8881 | 297.9752 | 297.8084 | 297.9124 | 297.8831 | 297.8638 | 298.1371 | 297.896 | 297.6414 | 297.7649 | 297.8757
7034.952 | 15.0559786 | 3.00961992 | 0.12505 | 1.52130666 | 296.3696703 | 298.1558835 | 298.1731043 | 297.9979 | 298.0285 | 297.9701 | 298.1041 | 298.0088 | 298.0105 | 298.013 | 298.0207 | 297.8691 | 297.8633 | 297.8442 | 297.8868 | 297.9791 | 297.8041 | 297.9106 | 297.8834 | 297.8601 | 298.1329 | 297.896 | 297.6349 | 297.7615 | 297.8747
7039.96 | 15.0548119 | 3.05520736 | 0.2489782 | 1.51411727 | 296.3700833 | 298.1634436 | 298.1808924 | 298.001 | 298.0347 | 297.9743 | 298.1068 | 298.0118 | 298.0133 | 298.0185 | 298.0245 | 297.874 | 297.8675 | 297.8457 | 297.876 | 297.9704 | 297.7992 | 297.9035 | 297.877 | 297.8567 | 298.1323 | 297.8903 | 297.6374 | 297.7541 | 297.8663
7045.012 | 15.0559201 | 3.08496642 | 0.3740044 | 1.51425333 | 296.3697644 | 298.1720867 | 298.1886506 | 298.0098 | 298.0416 | 297.978 | 298.1126 | 298.0163 | 298.0165 | 298.0242 | 298.0298 | 297.8815 | 297.8738 | 297.8475 | 297.8646 | 297.9619 | 297.7966 | 297.8963 | 297.8682 | 297.8553 | 298.1261 | 297.8842 | 297.6345 | 297.7436 | 297.8569
7049.952 | 15.053896 | 3.10789144 | 0.4962424 | 1.50635077 | 296.3698538 | 298.1793148 | 298.1961934 | 298.0149 | 298.0482 | 297.9836 | 298.118 | 298.0228 | 298.0218 | 298.0278 | 298.0337 | 297.8865 | 297.8786 | 297.8471 | 297.8597 | 297.9549 | 297.7964 | 297.8905 | 297.8621 | 297.8536 | 298.1229 | 297.8772 | 297.6373 | 297.7369 | 297.8501
7054.98 | 15.0546764 | 3.12759053 | 0.6206643 | 1.51873877 | 296.3696384 | 298.186881 | 298.203762 | 298.0218 | 298.0546 | 297.9898 | 298.1246 | 298.0271 | 298.0283 | 298.035 | 298.0399 | 297.8944 | 297.8857 | 297.8492 | 297.8586 | 297.9524 | 297.7956 | 297.8898 | 297.8593 | 297.851 | 298.1197 | 297.8766 | 297.637 | 297.735 | 297.8477
7059.952 | 15.0553968 | 3.14468368 | 0.7437064 | 1.50747302 | 296.3687376 | 298.1952412 | 298.2116378 | 298.0287 | 298.0611 | 297.9955 | 298.1311 | 298.0329 | 298.0348 | 298.0423 | 298.0475 | 297.9013 | 297.8911 | 297.8511 | 297.8582 | 297.9561 | 297.7973 | 297.8921 | 297.86 | 297.8504 | 298.1216 | 297.8774 | 297.6397 | 297.7358 | 297.8505
7064.955 | 15.0551713 | 3.16015139 | 0.8675138 | 1.5116313 | 296.3674929 | 298.2032556 | 298.2197545 | 298.0374 | 298.0688 | 298.0032 | 298.1394 | 298.0408 | 298.0414 | 298.0496 | 298.0547 | 297.9069 | 297.8998 | 297.8554 | 297.8632 | 297.959 | 297.8017 | 297.8967 | 297.8648 | 297.8556 | 298.1259 | 297.8801 | 297.6426 | 297.7386 | 297.8517
7069.952 | 15.0557539 | 3.17427618 | 0.9911775 | 1.51126965 | 296.3677909 | 298.2112423 | 298.2280252 | 298.0445 | 298.077 | 298.0122 | 298.1462 | 298.0484 | 298.0485 | 298.0568 | 298.0624 | 297.9159 | 297.9078 | 297.8606 | 297.8695 | 297.9633 | 297.8056 | 297.9028 | 297.871 | 297.8595 | 298.1311 | 297.8857 | 297.6475 | 297.7459 | 297.8604
7075.017 | 15.0551551 | 3.187525 | 1.116519 | 1.51479299 | 296.3681563 | 298.2189706 | 298.235533 | 298.0526 | 298.0834 | 298.0185 | 298.1545 | 298.0563 | 298.0577 | 298.0653 | 298.0698 | 297.922 | 297.9142 | 297.8682 | 297.8778 | 297.97 | 297.8121 | 297.9115 | 297.8794 | 297.8651 | 298.1386 | 297.8923 | 297.6545 | 297.7538 | 297.869
7079.962 | 15.0546095 | 3.19960256 | 1.238887 | 1.52391259 | 296.3673434 | 298.2269742 | 298.2435359 | 298.0596 | 298.0924 | 298.0271 | 298.1636 | 298.0653 | 298.0658 | 298.0713 | 298.0778 | 297.9307 | 297.9216 | 297.8753 | 297.8883 | 297.9789 | 297.8207 | 297.9215 | 297.8888 | 297.8707 | 298.1496 | 297.9009 | 297.6603 | 297.7643 | 297.8772
7084.952 | 15.055613 | 3.21106932 | 1.362376 | 1.50891058 | 296.3668839 | 298.2346226 | 298.2510745 | 298.0693 | 298.0991 | 298.0356 | 298.1715 | 298.0734 | 298.0734 | 298.0804 | 298.0846 | 297.9371 | 297.9288 | 297.8855 | 297.9001 | 297.9897 | 297.8293 | 297.9306 | 297.8983 | 297.879 | 298.1581 | 297.9102 | 297.6708 | 297.7743 | 297.8882
7089.957 | 15.0562995 | 3.22194063 | 1.486242 | 1.52193144 | 296.365999 | 298.243234 | 298.2595469 | 298.0775 | 298.1079 | 298.0451 | 298.1787 | 298.0826 | 298.0819 | 298.0896 | 298.0951 | 297.947 | 297.9379 | 297.897 | 297.9121 | 298.0008 | 297.8397 | 297.9454 | 297.9087 | 297.8885 | 298.171 | 297.9216 | 297.6802 | 297.7857 | 297.8982
7094.952 | 15.0572307 | 3.2322394 | 1.609868 | 1.52872992 | 296.3648365 | 298.2504587 | 298.2674687 | 298.0854 | 298.1164 | 298.0529 | 298.1881 | 298.0901 | 298.0912 | 298.0991 | 298.104 | 297.955 | 297.9474 | 297.9073 | 297.926 | 298.0131 | 297.8509 | 297.9578 | 297.9227 | 297.9008 | 298.1844 | 297.9321 | 297.691 | 297.799 | 297.9099
7099.997 | 15.0560302 | 3.24214404 | 1.734722 | 1.50773072 | 296.3639276 | 298.2585595 | 298.2753738 | 298.0943 | 298.1245 | 298.0616 | 298.1962 | 298.0996 | 298.1006 | 298.1062 | 298.1117 | 297.9627 | 297.954 | 297.9175 | 297.9392 | 298.0246 | 297.8618 | 297.9738 | 297.9355 | 297.9112 | 298.1975 | 297.9448 | 297.7029 | 297.8148 | 297.9222
7104.952 | 15.0566435 | 3.25143797 | 1.857354 | 1.5054546 | 296.3635277 | 298.2657949 | 298.2827276 | 298.1012 | 298.1324 | 298.0697 | 298.2051 | 298.1075 | 298.1086 | 298.115 | 298.1208 | 297.9709 | 297.961 | 297.9312 | 297.9538 | 298.0358 | 297.8749 | 297.9865 | 297.9478 | 297.9209 | 298.2123 | 297.9557 | 297.7146 | 297.8292 | 297.9379
7109.952 | 15.0565535 | 3.26042016 | 1.981098 | 1.51223321 | 296.3637138 | 298.2740681 | 298.290826 | 298.1094 | 298.1403 | 298.0776 | 298.2132 | 298.1185 | 298.116 | 298.1233 | 298.1298 | 297.9773 | 297.9706 | 297.9449 | 297.9684 | 298.049 | 297.8887 | 298.0023 | 297.9616 | 297.9339 | 298.2263 | 297.969 | 297.7266 | 297.845 | 297.952
7114.952 | 15.0571492 | 3.26903428 | 2.104848 | 1.51880188 | 296.3642532 | 298.2816887 | 298.2985573 | 298.1175 | 298.15 | 298.0871 | 298.2216 | 298.1258 | 298.1253 | 298.133 | 298.1389 | 297.9882 | 297.9786 | 297.9569 | 297.9857 | 298.0632 | 297.901 | 298.0181 | 297.9745 | 297.9479 | 298.2411 | 297.9824 | 297.7421 | 297.8633 | 297.9639
7119.961 | 15.057761 | 3.27732383 | 2.228825 | 1.50940404 | 296.3652907 | 298.2898303 | 298.306471 | 298.1253 | 298.1567 | 298.0969 | 298.23 | 298.134 | 298.1337 | 298.1408 | 298.145 | 297.9953 | 297.986 | 297.9724 | 298.0017 | 298.0768 | 297.9175 | 298.0358 | 297.9879 | 297.9613 | 298.2573 | 297.9945 | 297.7557 | 297.8769 | 297.9797
7125.003 | 15.0561695 | 3.28535101 | 2.353606 | 1.52417852 | 296.3662034 | 298.2975597 | 298.3145078 | 298.1359 | 298.1652 | 298.1066 | 298.238 | 298.1444 | 298.1439 | 298.1494 | 298.1554 | 298.0037 | 297.9951 | 297.9872 | 298.0177 | 298.0897 | 297.9302 | 298.0525 | 298.0043 | 297.9732 | 298.2732 | 298.0083 | 297.7689 | 297.894 | 297.9939
7130.007 | 15.0569544 | 3.29302255 | 2.477453 | 1.52709574 | 296.3662018 | 298.3056051 | 298.3228672 | 298.1438 | 298.1733 | 298.1133 | 298.2483 | 298.1535 | 298.1542 | 298.1596 | 298.1652 | 298.0128 | 298.0031 | 298.0002 | 298.0311 | 298.1005 | 297.9461 | 298.0682 | 298.0176 | 297.9873 | 298.2893 | 298.0227 | 297.7839 | 297.9122 | 298.0087
7134.967 | 15.0558531 | 3.30035915 | 2.600201 | 1.50756264 | 296.3659237 | 298.3135441 | 298.3307551 | 298.1529 | 298.1832 | 298.1241 | 298.2561 | 298.1605 | 298.1617 | 298.1682 | 298.1744 | 298.0204 | 298.0113 | 298.017 | 298.0493 | 298.1152 | 297.9619 | 298.0851 | 298.0311 | 298.0034 | 298.3053 | 298.0366 | 297.7998 | 297.9293 | 298.0265
7139.952 | 15.0565373 | 3.30747647 | 2.723575 | 1.52085912 | 296.3657648 | 298.3207975 | 298.3379967 | 298.1607 | 298.1901 | 298.1321 | 298.2658 | 298.1704 | 298.1722 | 298.1757 | 298.1819 | 298.0293 | 298.0192 | 298.0323 | 298.0663 | 298.1307 | 297.9763 | 298.1026 | 298.0455 | 298.0173 | 298.3222 | 298.0505 | 297.8161 | 297.9483 | 298.0417
7144.955 | 15.0578964 | 3.31437657 | 2.847404 | 1.51440976 | 296.3642898 | 298.3286548 | 298.3461607 | 298.1675 | 298.1966 | 298.1403 | 298.2735 | 298.1791 | 298.1796 | 298.184 | 298.1905 | 298.0368 | 298.0279 | 298.0471 | 298.0835 | 298.1451 | 297.9934 | 298.12 | 298.061 | 298.0341 | 298.3389 | 298.0627 | 297.8302 | 297.9652 | 298.0561
7149.965 | 15.0579434 | 3.32105322 | 2.971408 | 1.5098245 | 296.3621741 | 298.3367559 | 298.3539029 | 298.1762 | 298.2045 | 298.1506 | 298.2824 | 298.1879 | 298.1878 | 298.1929 | 298.2009 | 298.0452 | 298.0371 | 298.0629 | 298.1022 | 298.159 | 298.0097 | 298.1365 | 298.0754 | 298.0476 | 298.3555 | 298.0783 | 297.8461 | 297.983 | 298.0721
7154.952 | 15.0569375 | 3.32747835 | 3.094834 | 1.51944025 | 296.3601135 | 298.3447554 | 298.3620234 | 298.1846 | 298.2147 | 298.1576 | 298.291 | 298.1978 | 298.1967 | 298.2032 | 298.2106 | 298.0521 | 298.044 | 298.0786 | 298.1192 | 298.1747 | 298.0242 | 298.1523 | 298.0915 | 298.0634 | 298.3701 | 298.0909 | 297.8625 | 298.0001 | 298.0863
7159.994 | 15.0575948 | 3.33376448 | 3.219626 | 1.52510215 | 296.3582423 | 298.35228 | 298.3697743 | 298.1932 | 298.2194 | 298.1668 | 298.3001 | 298.2081 | 298.2057 | 298.2104 | 298.2186 | 298.0611 | 298.0513 | 298.0975 | 298.1382 | 298.1878 | 298.0429 | 298.1713 | 298.1066 | 298.0792 | 298.3897 | 298.1058 | 297.8787 | 298.0171 | 298.1009
7165.004 | 15.0573777 | 3.33981135 | 3.343625 | 1.51148375 | 296.3563174 | 298.3601651 | 298.3775888 | 298.2017 | 298.2304 | 298.1767 | 298.3088 | 298.2156 | 298.2164 | 298.2209 | 298.2273 | 298.0708 | 298.0596 | 298.113 | 298.1557 | 298.2041 | 298.0591 | 298.1912 | 298.1221 | 298.0964 | 298.4071 | 298.1193 | 297.8956 | 298.0351 | 298.1163
7169.952 | 15.0581019 | 3.34559025 | 3.466095 | 1.53276636 | 296.3540144 | 298.3679936 | 298.3852862 | 298.2086 | 298.2376 | 298.1856 | 298.3182 | 298.2226 | 298.2241 | 298.2297 | 298.2359 | 298.0762 | 298.0673 | 298.127 | 298.1721 | 298.219 | 298.0745 | 298.2091 | 298.1374 | 298.1125 | 298.4254 | 298.1351 | 297.9127 | 298.054 | 298.1334
7174.952 | 15.0579403 | 3.35124945 | 3.589851 | 1.52712534 | 296.3514166 | 298.3753316 | 298.3929317 | 298.216 | 298.2425 | 298.1944 | 298.3249 | 298.2327 | 298.2336 | 298.2376 | 298.2455 | 298.0858 | 298.0766 | 298.1437 | 298.1893 | 298.2341 | 298.0933 | 298.2275 | 298.1534 | 298.1299 | 298.4431 | 298.1515 | 297.929 | 298.0701 | 298.1475
7179.981 | 15.0567189 | 3.35675689 | 3.714315 | 1.51452707 | 296.3478846 | 298.3832395 | 298.4010074 | 298.2261 | 298.2501 | 298.2039 | 298.3353 | 298.2415 | 298.241 | 298.2471 | 298.2535 | 298.0941 | 298.0845 | 298.1625 | 298.2092 | 298.2494 | 298.1101 | 298.2463 | 298.1667 | 298.1483 | 298.461 | 298.1655 | 297.9456 | 298.0907 | 298.1642
7185.004 | 15.0578641 | 3.36208171 | 3.838639 | 1.50440788 | 296.3434155 | 298.3915372 | 298.4092195 | 298.2326 | 298.2584 | 298.2124 | 298.3435 | 298.2515 | 298.2513 | 298.2553 | 298.2636 | 298.1036 | 298.0936 | 298.1778 | 298.2271 | 298.2643 | 298.1268 | 298.263 | 298.184 | 298.1639 | 298.4787 | 298.1799 | 297.9621 | 298.1071 | 298.1786
7189.955 | 15.0571669 | 3.36717065 | 3.961176 | 1.51627743 | 296.3390934 | 298.3989304 | 298.4167449 | 298.2403 | 298.2648 | 298.2212 | 298.3527 | 298.2608 | 298.2595 | 298.2643 | 298.2725 | 298.1109 | 298.1017 | 298.1948 | 298.2458 | 298.2796 | 298.1458 | 298.2835 | 298.1984 | 298.1812 | 298.4983 | 298.1953 | 297.9774 | 298.1246 | 298.1922
7195.002 | 15.0575293 | 3.37218844 | 4.086092 | 1.51420317 | 296.3360453 | 298.4071107 | 298.4248109 | 298.2497 | 298.2748 | 298.2313 | 298.3608 | 298.2689 | 298.2671 | 298.2733 | 298.2805 | 298.1193 | 298.1096 | 298.2127 | 298.2662 | 298.2949 | 298.1625 | 298.3009 | 298.2134 | 298.1972 | 298.5151 | 298.2113 | 297.9947 | 298.1419 | 298.2086
7199.961 | 15.0572669 | 3.37695742 | 4.208828 | 1.51001739 | 296.3323567 | 298.4143922 | 298.4325593 | 298.2582 | 298.2835 | 298.2388 | 298.3675 | 298.2793 | 298.2778 | 298.2813 | 298.2905 | 298.1291 | 298.1181 | 298.229 | 298.2834 | 298.3109 | 298.1802 | 298.3201 | 298.2295 | 298.2156 | 298.5356 | 298.2261 | 298.0102 | 298.1608 | 298.2247
7204.971 | 15.0585729 | 3.38162296 | 4.332836 | 1.50654516 | 296.3296634 | 298.4222969 | 298.4401642 | 298.2652 | 298.2904 | 298.2478 | 298.3766 | 298.2883 | 298.2866 | 298.2917 | 298.3008 | 298.136 | 298.1286 | 298.2484 | 298.3021 | 298.3254 | 298.198 | 298.3369 | 298.2459 | 298.2332 | 298.5531 | 298.242 | 298.0256 | 298.1791 | 298.2407
7209.952 | 15.0560825 | 3.38610605 | 4.456107 | 1.51168805 | 296.3277634 | 298.4300931 | 298.4482428 | 298.2724 | 298.2994 | 298.2576 | 298.3875 | 298.2979 | 298.2952 | 298.3012 | 298.3093 | 298.1447 | 298.1355 | 298.2658 | 298.3209 | 298.3439 | 298.2197 | 298.3575 | 298.2637 | 298.251 | 298.5723 | 298.256 | 298.0435 | 298.1964 | 298.2553
7214.989 | 15.0578379 | 3.39048444 | 4.580778 | 1.51570046 | 296.3257698 | 298.4371931 | 298.4558623 | 298.2842 | 298.3093 | 298.2664 | 298.396 | 298.3072 | 298.3061 | 298.31 | 298.3175 | 298.1544 | 298.146 | 298.2855 | 298.3403 | 298.3585 | 298.2374 | 298.3798 | 298.2782 | 298.2713 | 298.5921 | 298.2731 | 298.0637 | 298.2179 | 298.2727
7219.952 | 15.0581227 | 3.39465206 | 4.703619 | 1.51443407 | 296.3239667 | 298.4456472 | 298.4635303 | 298.2908 | 298.3164 | 298.2756 | 298.404 | 298.3155 | 298.3143 | 298.3178 | 298.3274 | 298.1624 | 298.1528 | 298.3017 | 298.3603 | 298.3753 | 298.2563 | 298.3974 | 298.2941 | 298.2893 | 298.6129 | 298.2883 | 298.0821 | 298.2385 | 298.2901
7225.006 | 15.0580065 | 3.39874879 | 4.828712 | 1.50963025 | 296.3217793 | 298.4535886 | 298.4718106 | 298.2985 | 298.3255 | 298.2835 | 298.4144 | 298.3258 | 298.3233 | 298.3284 | 298.3366 | 298.1717 | 298.1628 | 298.3221 | 298.3808 | 298.3923 | 298.2759 | 298.4187 | 298.3127 | 298.3105 | 298.6339 | 298.3057 | 298.1015 | 298.2617 | 298.307
7229.956 | 15.058546 | 3.40261955 | 4.951236 | 1.51794053 | 296.3187749 | 298.4609912 | 298.4793796 | 298.3058 | 298.3327 | 298.2947 | 298.423 | 298.334 | 298.334 | 298.3355 | 298.3453 | 298.1806 | 298.1706 | 298.3422 | 298.4012 | 298.4089 | 298.2947 | 298.4407 | 298.3301 | 298.3278 | 298.6554 | 298.3229 | 298.1215 | 298.2804 | 298.3247
7234.952 | 15.0567774 | 3.40638544 | 5.074883 | 1.51518802 | 296.3159998 | 298.4684816 | 298.4869368 | 298.3145 | 298.3387 | 298.3041 | 298.4302 | 298.3445 | 298.3429 | 298.3452 | 298.356 | 298.189 | 298.1785 | 298.3607 | 298.424 | 298.4254 | 298.317 | 298.4607 | 298.3477 | 298.349 | 298.6757 | 298.3399 | 298.1427 | 298.2999 | 298.3422
7239.952 | 15.0570099 | 3.41002361 | 5.198631 | 1.51443068 | 296.3133715 | 298.4760929 | 298.4951241 | 298.3245 | 298.3486 | 298.314 | 298.4405 | 298.3535 | 298.3525 | 298.3556 | 298.3665 | 298.1968 | 298.1882 | 298.3825 | 298.444 | 298.4427 | 298.3389 | 298.4822 | 298.3646 | 298.3706 | 298.6968 | 298.3565 | 298.161 | 298.3214 | 298.3586
7244.976 | 15.0566997 | 3.41354154 | 5.322971 | 1.50980273 | 296.3110387 | 298.4838071 | 298.5024886 | 298.3325 | 298.3566 | 298.3224 | 298.4483 | 298.3642 | 298.3613 | 298.3643 | 298.3766 | 298.2057 | 298.1956 | 298.4018 | 298.4682 | 298.4611 | 298.36 | 298.5054 | 298.3844 | 298.3916 | 298.7192 | 298.3735 | 298.1826 | 298.3435 | 298.3784
7250.011 | 15.0575286 | 3.41693604 | 5.44759 | 1.51730016 | 296.3087771 | 298.4913973 | 298.5105337 | 298.3401 | 298.3641 | 298.3319 | 298.4584 | 298.373 | 298.3714 | 298.3735 | 298.384 | 298.2134 | 298.2055 | 298.4252 | 298.4891 | 298.4799 | 298.382 | 298.5286 | 298.4022 | 298.4127 | 298.7414 | 298.3918 | 298.2023 | 298.3661 | 298.3954
7255.026 | 15.0585352 | 3.42019469 | 5.571722 | 1.50959219 | 296.3072731 | 298.4994876 | 298.5182837 | 298.3481 | 298.3745 | 298.3424 | 298.4702 | 298.3818 | 298.3802 | 298.3826 | 298.3953 | 298.2219 | 298.2128 | 298.4453 | 298.5143 | 298.4999 | 298.4048 | 298.5516 | 298.4198 | 298.4352 | 298.7652 | 298.4095 | 298.2257 | 298.3878 | 298.4147
7260.002 | 15.0586945 | 3.42330915 | 5.69489 | 1.52760361 | 296.3051239 | 298.5071279 | 298.5262039 | 298.3584 | 298.3843 | 298.3529 | 298.4785 | 298.3925 | 298.3906 | 298.3915 | 298.4043 | 298.2309 | 298.2244 | 298.4691 | 298.5363 | 298.5156 | 298.4279 | 298.5753 | 298.4404 | 298.4578 | 298.7887 | 298.4302 | 298.248 | 298.4108 | 298.4327
7264.952 | 15.058202 | 3.42629681 | 5.81741 | 1.51561737 | 296.3039636 | 298.5145713 | 298.533679 | 298.3666 | 298.3936 | 298.3623 | 298.4876 | 298.4019 | 298.4015 | 298.4023 | 298.4146 | 298.2399 | 298.2319 | 298.4896 | 298.5587 | 298.5347 | 298.4498 | 298.5976 | 298.4606 | 298.48 | 298.813 | 298.4485 | 298.2701 | 298.4359 | 298.4534
7270.044 | 15.0585637 | 3.42926282 | 5.943449 | 1.50936459 | 296.3037108 | 298.5222072 | 298.5416487 | 298.3764 | 298.4024 | 298.3708 | 298.498 | 298.4129 | 298.4097 | 298.4116 | 298.4241 | 298.249 | 298.24 | 298.5142 | 298.5835 | 298.5544 | 298.474 | 298.6235 | 298.4802 | 298.5053 | 298.8376 | 298.4656 | 298.2939 | 298.46 | 298.4742
7274.961 | 15.0593648 | 3.43203077 | 6.065162 | 1.52160379 | 296.3038317 | 298.5301204 | 298.549412 | 298.3845 | 298.4097 | 298.3806 | 298.5071 | 298.4213 | 298.4205 | 298.4209 | 298.4328 | 298.2575 | 298.2494 | 298.5383 | 298.6086 | 298.575 | 298.4983 | 298.65 | 298.5003 | 298.5286 | 298.863 | 298.4862 | 298.3166 | 298.4842 | 298.4934
7279.988 | 15.0585529 | 3.43476641 | 6.189591 | 1.50954782 | 296.3017882 | 298.5383633 | 298.5574076 | 298.3912 | 298.4184 | 298.3909 | 298.5146 | 298.4317 | 298.4293 | 298.4293 | 298.4443 | 298.2657 | 298.2574 | 298.5617 | 298.6323 | 298.5935 | 298.5239 | 298.6752 | 298.5215 | 298.5534 | 298.8871 | 298.5048 | 298.3433 | 298.5093 | 298.5154
7284.952 | 15.0588161 | 3.43738136 | 6.312463 | 1.52066017 | 296.2990606 | 298.5450705 | 298.5651548 | 298.3993 | 298.4263 | 298.3988 | 298.5266 | 298.4394 | 298.4402 | 298.4398 | 298.4531 | 298.275 | 298.2674 | 298.5848 | 298.6576 | 298.6139 | 298.5489 | 298.6992 | 298.5413 | 298.5798 | 298.9121 | 298.5248 | 298.3656 | 298.5351 | 298.5334
7289.952 | 15.0575632 | 3.43993428 | 6.436216 | 1.50462422 | 296.295309 | 298.5527218 | 298.5727966 | 298.4083 | 298.4341 | 298.4096 | 298.535 | 298.4502 | 298.4489 | 298.4497 | 298.4632 | 298.2836 | 298.2775 | 298.6091 | 298.6849 | 298.6344 | 298.5751 | 298.7265 | 298.563 | 298.6052 | 298.9391 | 298.5434 | 298.391 | 298.5597 | 298.5549
7294.952 | 15.0584121 | 3.44240696 | 6.559975 | 1.50532585 | 296.291744 | 298.5604966 | 298.5804996 | 298.4167 | 298.4407 | 298.418 | 298.5437 | 298.46 | 298.4587 | 298.46 | 298.4733 | 298.2927 | 298.2872 | 298.6334 | 298.7104 | 298.6566 | 298.5994 | 298.755 | 298.5838 | 298.631 | 298.9656 | 298.5628 | 298.4171 | 298.5877 | 298.5744
7299.966 | 15.05721 | 3.44481722 | 6.684072 | 1.51554348 | 296.2882786 | 298.5685006 | 298.5883991 | 298.4253 | 298.4506 | 298.4276 | 298.5519 | 298.4698 | 298.4689 | 298.4686 | 298.4832 | 298.3021 | 298.294 | 298.6586 | 298.7389 | 298.677 | 298.6254 | 298.7829 | 298.6047 | 298.6557 | 298.9957 | 298.5845 | 298.4415 | 298.6148 | 298.5968
7304.952 | 15.0583959 | 3.44713891 | 6.807485 | 1.51988425 | 296.2849372 | 298.5760251 | 298.5963483 | 298.4346 | 298.4591 | 298.438 | 298.5624 | 298.4813 | 298.4802 | 298.4802 | 298.4945 | 298.3121 | 298.3029 | 298.6866 | 298.7651 | 298.6976 | 298.6526 | 298.8076 | 298.6274 | 298.6831 | 299.0206 | 298.6052 | 298.4661 | 298.6416 | 298.6196
7309.952 | 15.0582497 | 3.44940293 | 6.931243 | 1.51419257 | 296.2834348 | 298.5837168 | 298.6040547 | 298.4431 | 298.4672 | 298.4487 | 298.573 | 298.491 | 298.4896 | 298.4887 | 298.5035 | 298.3206 | 298.3125 | 298.7101 | 298.7924 | 298.7207 | 298.6808 | 298.8358 | 298.6504 | 298.7092 | 299.0505 | 298.6271 | 298.4923 | 298.669 | 298.64
7314.961 | 15.0598566 | 3.45161038 | 7.055238 | 1.51930297 | 296.2825736 | 298.5911806 | 298.6114038 | 298.4507 | 298.4751 | 298.4593 | 298.582 | 298.501 | 298.4999 | 298.4985 | 298.5135 | 298.3279 | 298.3237 | 298.7378 | 298.8216 | 298.7431 | 298.7071 | 298.864 | 298.673 | 298.7369 | 299.0764 | 298.6473 | 298.5208 | 298.6961 | 298.6632
7319.952 | 15.0571168 | 3.45375214 | 7.178764 | 1.51287214 | 296.2834437 | 298.5985797 | 298.6192789 | 298.4604 | 298.4851 | 298.4682 | 298.5931 | 298.511 | 298.5106 | 298.5085 | 298.5255 | 298.3373 | 298.3312 | 298.7664 | 298.8498 | 298.7639 | 298.7353 | 298.8924 | 298.6954 | 298.7642 | 299.1071 | 298.6718 | 298.5469 | 298.7248 | 298.6863
7324.967 | 15.0579465 | 3.4558499 | 7.302892 | 1.50816398 | 296.2838675 | 298.6061907 | 298.6271103 | 298.4696 | 298.4953 | 298.4793 | 298.6022 | 298.522 | 298.5202 | 298.5197 | 298.5352 | 298.3469 | 298.341 | 298.7934 | 298.8773 | 298.7853 | 298.7632 | 298.9214 | 298.7176 | 298.7936 | 299.1361 | 298.6928 | 298.5737 | 298.7537 | 298.7097
7329.952 | 15.0572661 | 3.45787781 | 7.426271 | 1.51142167 | 296.2826699 | 298.6141914 | 298.6351732 | 298.4787 | 298.5029 | 298.4899 | 298.613 | 298.5314 | 298.5295 | 298.529 | 298.5449 | 298.3564 | 298.3487 | 298.8214 | 298.9058 | 298.8093 | 298.7913 | 298.95 | 298.7404 | 298.8225 | 299.1644 | 298.7129 | 298.6036 | 298.7803 | 298.7319
7334.954 | 15.0579688 | 3.45986559 | 7.550076 | 1.5136683 | 296.2819175 | 298.6213999 | 298.642728 | 298.4871 | 298.5124 | 298.4999 | 298.6228 | 298.5423 | 298.5412 | 298.5399 | 298.5558 | 298.365 | 298.3588 | 298.8488 | 298.935 | 298.8313 | 298.8202 | 298.978 | 298.763 | 298.8516 | 299.1954 | 298.737 | 298.6301 | 298.8097 | 298.7548
7340.005 | 15.0593164 | 3.46182106 | 7.675106 | 1.52220853 | 296.2808371 | 298.6290068 | 298.650367 | 298.4942 | 298.5205 | 298.5102 | 298.6309 | 298.5533 | 298.5508 | 298.5483 | 298.5653 | 298.3737 | 298.3676 | 298.8772 | 298.9636 | 298.8534 | 298.8498 | 299.0084 | 298.7869 | 298.8797 | 299.2235 | 298.7594 | 298.6584 | 298.8392 | 298.7765
7344.951 | 15.058803 | 3.4636883 | 7.797532 | 1.50745705 | 296.2781829 | 298.6365661 | 298.6578086 | 298.5042 | 298.5273 | 298.519 | 298.6416 | 298.5622 | 298.5606 | 298.5571 | 298.5756 | 298.3819 | 298.3763 | 298.9056 | 298.9926 | 298.8757 | 298.8782 | 299.0341 | 298.8077 | 298.907 | 299.2499 | 298.7815 | 298.688 | 298.8702 | 298.8005
7349.987 | 15.0584952 | 3.46554855 | 7.922184 | 1.5110922 | 296.2747353 | 298.6438889 | 298.6654363 | 298.512 | 298.5352 | 298.5298 | 298.6507 | 298.5732 | 298.5705 | 298.568 | 298.5846 | 298.3899 | 298.3862 | 298.9327 | 299.021 | 298.8961 | 298.9068 | 299.0631 | 298.8296 | 298.9369 | 299.2806 | 298.8011 | 298.715 | 298.8953 | 298.8244
7354.952 | 15.0582897 | 3.46734337 | 8.045076 | 1.53015385 | 296.2727049 | 298.6517866 | 298.6732593 | 298.5192 | 298.5434 | 298.5396 | 298.661 | 298.5833 | 298.5804 | 298.5767 | 298.5959 | 298.4002 | 298.3958 | 298.9602 | 299.05 | 298.9188 | 298.9346 | 299.0915 | 298.8528 | 298.9652 | 299.3077 | 298.824 | 298.7409 | 298.9234 | 298.8447
7359.961 | 15.0581727 | 3.46910645 | 8.169057 | 1.52012273 | 296.2716364 | 298.6590832 | 298.6810256 | 298.5295 | 298.5529 | 298.55 | 298.6702 | 298.5923 | 298.5902 | 298.5877 | 298.6058 | 298.4095 | 298.4046 | 298.988 | 299.0783 | 298.9403 | 298.9634 | 299.1192 | 298.8732 | 298.9937 | 299.3372 | 298.8437 | 298.7711 | 298.9511 | 298.8672
7364.964 | 15.0580704 | 3.47082631 | 8.292888 | 1.50462771 | 296.2705092 | 298.6667508 | 298.6886012 | 298.5382 | 298.5638 | 298.5595 | 298.6791 | 298.6015 | 298.6006 | 298.597 | 298.6154 | 298.4185 | 298.413 | 299.0166 | 299.1079 | 298.9612 | 298.9924 | 299.1502 | 298.897 | 299.0237 | 299.3662 | 298.8661 | 298.7995 | 298.9832 | 298.89
7369.958 | 15.0593795 | 3.47250106 | 8.416507 | 1.52288692 | 296.2701178 | 298.6745395 | 298.6964634 | 298.5459 | 298.5727 | 298.5683 | 298.69 | 298.6125 | 298.6127 | 298.6071 | 298.6265 | 298.4292 | 298.4216 | 299.0456 | 299.1357 | 298.9845 | 299.021 | 299.1786 | 298.9204 | 299.0516 | 299.3969 | 298.8876 | 298.8296 | 299.0121 | 298.9126
7374.963 | 15.0575255 | 3.47414093 | 8.540384 | 1.51230481 | 296.2694746 | 298.6818215 | 298.7039407 | 298.5557 | 298.5828 | 298.5796 | 298.7003 | 298.6228 | 298.6216 | 298.6179 | 298.6364 | 298.4351 | 298.4322 | 299.0716 | 299.1652 | 299.0079 | 299.052 | 299.2082 | 298.9446 | 299.0822 | 299.4239 | 298.9098 | 298.857 | 299.0402 | 298.9364
7380 | 15.0574331 | 3.4757509 | 8.665051 | 1.52009581 | 296.269625 | 298.6897756 | 298.7123974 | 298.5643 | 298.5922 | 298.5905 | 298.7101 | 298.634 | 298.6342 | 298.6287 | 298.6467 | 298.4435 | 298.4413 | 299.1003 | 299.1939 | 299.031 | 299.0809 | 299.2373 | 298.9653 | 299.1129 | 299.4544 | 298.9328 | 298.8874 | 299.0713 | 298.9586
7384.987 | 15.0585121 | 3.47730785 | 8.78849 | 1.5149757 | 296.2699216 | 298.6973824 | 298.7194115 | 298.5725 | 298.6018 | 298.6013 | 298.7202 | 298.6429 | 298.6433 | 298.6372 | 298.6559 | 298.4528 | 298.4495 | 299.1309 | 299.2236 | 299.0526 | 299.1103 | 299.2666 | 298.9878 | 299.1426 | 299.483 | 298.9539 | 298.9167 | 299.1001 | 298.9818
7389.952 | 15.0598081 | 3.47880674 | 8.911395 | 1.51990603 | 296.2706611 | 298.7043344 | 298.7270886 | 298.583 | 298.6098 | 298.6114 | 298.7293 | 298.6541 | 298.6534 | 298.6468 | 298.6667 | 298.4619 | 298.4581 | 299.1586 | 299.2529 | 299.0753 | 299.1395 | 299.2948 | 299.011 | 299.1722 | 299.5129 | 298.9756 | 298.9466 | 299.1295 | 299.0059
7394.952 | 15.059214 | 3.48028711 | 9.035161 | 1.51198354 | 296.2696687 | 298.7124684 | 298.7351601 | 298.5898 | 298.6166 | 298.621 | 298.7402 | 298.6649 | 298.6637 | 298.6577 | 298.678 | 298.4709 | 298.4682 | 299.1879 | 299.281 | 299.0963 | 299.169 | 299.3239 | 299.0336 | 299.2024 | 299.5424 | 298.9974 | 298.9761 | 299.1585 | 299.0283
7399.984 | 15.0572669 | 3.48172362 | 9.159704 | 1.50829533 | 296.2680883 | 298.7200182 | 298.7430179 | 298.5985 | 298.6252 | 298.6298 | 298.7492 | 298.6752 | 298.6731 | 298.6659 | 298.6877 | 298.4804 | 298.4765 | 299.2166 | 299.3095 | 299.1179 | 299.1987 | 299.3531 | 299.0553 | 299.2332 | 299.5718 | 299.0186 | 299.0044 | 299.1868 | 299.0496
7404.955 | 15.0579942 | 3.48310412 | 9.282742 | 1.51719859 | 296.265737 | 298.7273151 | 298.7505209 | 298.6066 | 298.6318 | 298.6403 | 298.7581 | 298.6837 | 298.684 | 298.6763 | 298.6984 | 298.4895 | 298.4868 | 299.2452 | 299.338 | 299.1401 | 299.227 | 299.3802 | 299.0777 | 299.2619 | 299.6014 | 299.0398 | 299.0329 | 299.2149 | 299.0723
7409.952 | 15.0580003 | 3.48445166 | 9.406424 | 1.51311236 | 296.2651371 | 298.7350207 | 298.7580331 | 298.6143 | 298.6408 | 298.6506 | 298.7681 | 298.6944 | 298.6945 | 298.6867 | 298.7069 | 298.4991 | 298.4964 | 299.2725 | 299.368 | 299.1625 | 299.2551 | 299.4102 | 299.0977 | 299.2895 | 299.6314 | 299.0607 | 299.0609 | 299.2432 | 299.0945
7414.952 | 15.0596696 | 3.48575764 | 9.530195 | 1.51291713 | 296.2646106 | 298.7426977 | 298.7658653 | 298.6231 | 298.648 | 298.6599 | 298.7766 | 298.7046 | 298.7039 | 298.6962 | 298.7177 | 298.5076 | 298.5049 | 299.2996 | 299.3952 | 299.1839 | 299.2854 | 299.4416 | 299.1228 | 299.3195 | 299.6586 | 299.0831 | 299.0887 | 299.2721 | 299.1166
7419.952 | 15.0591009 | 3.4870203 | 9.65396 | 1.51335733 | 296.2635258 | 298.7501034 | 298.77353 | 298.6327 | 298.657 | 298.6715 | 298.7867 | 298.7139 | 298.7136 | 298.7052 | 298.7268 | 298.5166 | 298.5143 | 299.3283 | 299.4228 | 299.208 | 299.3143 | 299.4673 | 299.1447 | 299.3487 | 299.6874 | 299.1053 | 299.1179 | 299.2987 | 299.1384
7424.972 | 15.0587676 | 3.48825037 | 9.778218 | 1.50593393 | 296.2629395 | 298.7413912 | 298.7761495 | 298.6375 | 298.6646 | 298.6764 | 298.7919 | 298.7202 | 298.7205 | 298.7064 | 298.7321 | 298.5199 | 298.5171 | 299.3548 | 299.4478 | 299.2277 | 299.341 | 299.4957 | 299.1662 | 299.3777 | 299.716 | 299.1255 | 299.145 | 299.3282 | 299.1604
7429.954 | 15.0582404 | 3.48943378 | 9.901531 | 1.50811927 | 296.2637204 | 298.6451804 | 298.7124605 | 298.5924 | 298.6216 | 298.6287 | 298.7453 | 298.6751 | 298.6805 | 298.6503 | 298.6806 | 298.4717 | 298.4732 | 299.3813 | 299.4766 | 299.2437 | 299.3679 | 299.5209 | 299.1839 | 299.4047 | 299.7431 | 299.1442 | 299.1747 | 299.3572 | 299.1804
7434.952 | 15.0576101 | 3.49059332 | 10.02523 | 1.52349841 | 296.2650877 | 298.5154695 | 298.5915996 | 298.4965 | 298.5268 | 298.5353 | 298.6482 | 298.5821 | 298.5931 | 298.5535 | 298.5902 | 298.3766 | 298.3817 | 299.4082 | 299.5036 | 299.2516 | 299.3976 | 299.5504 | 299.1914 | 299.4337 | 299.7713 | 299.1524 | 299.2043 | 299.3856 | 299.1908
7439.962 | 15.056445 | 3.49172002 | 10.14923 | 1.51108193 | 296.2662594 | 298.4013444 | 298.476135 | 298.3925 | 298.4264 | 298.4392 | 298.5512 | 298.4873 | 298.4992 | 298.458 | 298.4951 | 298.2785 | 298.2865 | 299.4352 | 299.5296 | 299.2515 | 299.4254 | 299.5769 | 299.1917 | 299.4635 | 299.7989 | 299.1539 | 299.2325 | 299.4137 | 299.1931
7444.952 | 15.0570645 | 3.4928169 | 10.27273 | 1.521278 | 296.2670497 | 298.2777906 | 298.3561438 | 298.291 | 298.3241 | 298.339 | 298.45 | 298.3883 | 298.4033 | 298.359 | 298.3975 | 298.1778 | 298.1879 | 299.4599 | 299.5537 | 299.2471 | 299.4524 | 299.605 | 299.1862 | 299.4918 | 299.8257 | 299.1492 | 299.2625 | 299.4429 | 299.1893
7449.953 | 15.0577417 | 3.49389945 | 10.39651 | 1.51278991 | 296.2683626 | 298.1473231 | 298.2287203 | 298.1773 | 298.2125 | 298.2323 | 298.3412 | 298.2818 | 298.298 | 298.2502 | 298.2926 | 298.0698 | 298.0809 | 299.4838 | 299.5745 | 299.2364 | 299.4799 | 299.628 | 299.1773 | 299.519 | 299.8484 | 299.1387 | 299.2914 | 299.4661 | 299.1817
7454.968 | 15.0571245 | 3.49495922 | 10.52063 | 1.50829238 | 296.2703369 | 298.0234952 | 298.1054316 | 298.0684 | 298.1017 | 298.1281 | 298.2334 | 298.1774 | 298.1942 | 298.1457 | 298.1888 | 297.9593 | 297.9739 | 299.5082 | 299.5949 | 299.2201 | 299.506 | 299.6479 | 299.1635 | 299.5476 | 299.8719 | 299.1243 | 299.3171 | 299.4906 | 299.1727
7459.952 | 15.0569537 | 3.49599847 | 10.64398 | 1.51482566 | 296.2725612 | 297.9037329 | 297.9856319 | 297.958 | 297.9946 | 298.0253 | 298.1296 | 298.0769 | 298.0942 | 298.0426 | 298.0894 | 297.8544 | 297.8704 | 299.5302 | 299.6132 | 299.2041 | 299.5314 | 299.669 | 299.1443 | 299.573 | 299.8898 | 299.1079 | 299.3462 | 299.5114 | 299.1589
7464.952 | 15.0555376 | 3.49702374 | 10.76771 | 1.51605574 | 296.2763182 | 297.7760905 | 297.8608323 | 297.845 | 297.8844 | 297.9165 | 298.0205 | 297.9703 | 297.989 | 297.935 | 297.9835 | 297.7468 | 297.766 | 299.5515 | 299.629 | 299.1819 | 299.5552 | 299.6858 | 299.1259 | 299.5981 | 299.9085 | 299.0873 | 299.374 | 299.533 | 299.1411
7469.987 | 15.0564427 | 3.49804238 | 10.89232 | 1.50415898 | 296.280683 | 297.6854432 | 297.7473422 | 297.7424 | 297.7781 | 297.8209 | 297.923 | 297.8766 | 297.8916 | 297.8469 | 297.8938 | 297.648 | 297.6694 | 299.5731 | 299.6415 | 299.1593 | 299.5768 | 299.7012 | 299.1055 | 299.6234 | 299.9237 | 299.064 | 299.3992 | 299.5505 | 299.1227
7474.952 | 15.056525 | 3.49903372 | 11.0152 | 1.51272942 | 296.2849929 | 297.7215331 | 297.7437484 | 297.7217 | 297.7564 | 297.8076 | 297.9104 | 297.8621 | 297.8724 | 297.8438 | 297.8868 | 297.6328 | 297.6511 | 299.5941 | 299.6592 | 299.1414 | 299.602 | 299.7154 | 299.0862 | 299.6483 | 299.9418 | 299.0464 | 299.4256 | 299.5674 | 299.1066
7479.997 | 15.0575232 | 3.50003104 | 11.14007 | 1.50885194 | 296.2896125 | 297.774802 | 297.7937758 | 297.7563 | 297.7893 | 297.843 | 297.9462 | 297.8946 | 297.9005 | 297.8808 | 297.9178 | 297.6645 | 297.6794 | 299.6148 | 299.6709 | 299.1342 | 299.6222 | 299.7286 | 299.0803 | 299.6695 | 299.9551 | 299.0364 | 299.4464 | 299.5798 | 299.0985
7484.952 | 15.0564188 | 3.50100008 | 11.2627 | 1.51697677 | 296.29331 | 297.8106973 | 297.8335359 | 297.7885 | 297.8199 | 297.8742 | 297.9776 | 297.9257 | 297.9313 | 297.9097 | 297.9467 | 297.6958 | 297.7094 | 299.6369 | 299.6821 | 299.1331 | 299.6434 | 299.7387 | 299.0802 | 299.6926 | 299.9691 | 299.036 | 299.4692 | 299.5939 | 299.0987
7489.953 | 15.0565458 | 3.50197014 | 11.38647 | 1.5094185 | 296.2959321 | 297.8358205 | 297.861199 | 297.8105 | 297.8435 | 297.8985 | 298.0011 | 297.9507 | 297.956 | 297.9299 | 297.9685 | 297.7191 | 297.7311 | 299.6548 | 299.6918 | 299.1351 | 299.6653 | 299.7525 | 299.0854 | 299.7144 | 299.9805 | 299.0394 | 299.4907 | 299.6069 | 299.1027
7494.991 | 15.0564596 | 3.50293875 | 11.51115 | 1.51004662 | 296.2989183 | 297.8545334 | 297.8821734 | 297.8294 | 297.8614 | 297.9168 | 298.0201 | 297.9679 | 297.9733 | 297.9489 | 297.9852 | 297.7353 | 297.7472 | 299.6739 | 299.7033 | 299.1397 | 299.6842 | 299.7615 | 299.0909 | 299.7344 | 299.9935 | 299.0453 | 299.5105 | 299.6186 | 299.1068
7499.952 | 15.0572353 | 3.50389353 | 11.63394 | 1.51326532 | 296.3019299 | 297.8693504 | 297.8981784 | 297.8423 | 297.8768 | 297.9295 | 298.0346 | 297.9835 | 297.988 | 297.9615 | 297.9981 | 297.7502 | 297.7633 | 299.6922 | 299.7135 | 299.1453 | 299.7024 | 299.7728 | 299.0977 | 299.7513 | 300.0047 | 299.0512 | 299.5262 | 299.6275 | 299.111
7504.991 | 15.0581743 | 3.5048516 | 11.75866 | 1.50679765 | 296.30569 | 297.8826856 | 297.9116565 | 297.8547 | 297.8871 | 297.9433 | 298.0469 | 297.9965 | 298.0009 | 297.9742 | 298.0118 | 297.7618 | 297.7748 | 299.7088 | 299.7282 | 299.1524 | 299.7179 | 299.7841 | 299.1043 | 299.7699 | 300.0172 | 299.0552 | 299.5407 | 299.6331 | 299.1139
7509.952 | 15.0577972 | 3.50579419 | 11.88145 | 1.52254844 | 296.3096253 | 297.8944804 | 297.9236809 | 297.866 | 297.899 | 297.9524 | 298.0588 | 298.008 | 298.0127 | 297.9847 | 298.0227 | 297.7732 | 297.7853 | 299.7271 | 299.7406 | 299.1603 | 299.7351 | 299.7938 | 299.1113 | 299.7872 | 300.0284 | 299.0631 | 299.556 | 299.6412 | 299.1181
7514.952 | 15.0578757 | 3.506737 | 12.0052 | 1.51670838 | 296.3122327 | 297.9050769 | 297.9348687 | 297.8746 | 297.91 | 297.9636 | 298.0675 | 298.0181 | 298.0226 | 297.9963 | 298.033 | 297.7838 | 297.7949 | 299.7417 | 299.751 | 299.1659 | 299.7519 | 299.8038 | 299.1183 | 299.803 | 300.0391 | 299.07 | 299.5689 | 299.6509 | 299.1255
7519.952 | 15.0571476 | 3.50767876 | 12.12895 | 1.50881392 | 296.3143659 | 297.9156118 | 297.944977 | 297.8842 | 297.9188 | 297.9739 | 298.0797 | 298.0267 | 298.0323 | 298.0061 | 298.0428 | 297.7938 | 297.8036 | 299.7565 | 299.7621 | 299.1744 | 299.766 | 299.8144 | 299.1247 | 299.8176 | 300.0493 | 299.0762 | 299.5832 | 299.6591 | 299.1309
7524.953 | 15.0575963 | 3.50861813 | 12.25273 | 1.52205462 | 296.3165161 | 297.9249293 | 297.9549033 | 297.8922 | 297.9273 | 297.9841 | 298.0883 | 298.0366 | 298.0423 | 298.0141 | 298.0503 | 297.8026 | 297.8135 | 299.7717 | 299.7733 | 299.1836 | 299.7803 | 299.8251 | 299.1349 | 299.8312 | 300.059 | 299.0848 | 299.5991 | 299.6713 | 299.1385
7529.963 | 15.0585614 | 3.50955897 | 12.37674 | 1.52014223 | 296.3190044 | 297.9348119 | 297.964982 | 297.9042 | 297.9383 | 297.9946 | 298.1005 | 298.0456 | 298.0525 | 298.0243 | 298.0614 | 297.8083 | 297.8225 | 299.7853 | 299.7838 | 299.1897 | 299.7955 | 299.838 | 299.1428 | 299.8458 | 300.0714 | 299.0911 | 299.6149 | 299.6852 | 299.1488
7534.956 | 15.056682 | 3.51048978 | 12.50031 | 1.5146485 | 296.3210068 | 297.9436415 | 297.9739532 | 297.9124 | 297.945 | 298.0022 | 298.1071 | 298.0559 | 298.061 | 298.0328 | 298.0693 | 297.8204 | 297.8319 | 299.799 | 299.7944 | 299.198 | 299.8079 | 299.8492 | 299.1511 | 299.8609 | 300.0845 | 299.0992 | 299.6305 | 299.6995 | 299.1595
7539.954 | 15.0573146 | 3.51142654 | 12.62401 | 1.51221335 | 296.3221195 | 297.952935 | 297.98315 | 297.9216 | 297.9528 | 298.0092 | 298.1163 | 298.0631 | 298.0701 | 298.0405 | 298.0779 | 297.8279 | 297.8397 | 299.8116 | 299.8064 | 299.2076 | 299.8199 | 299.8595 | 299.16 | 299.8745 | 300.0972 | 299.1077 | 299.6417 | 299.7126 | 299.1687
7545.008 | 15.0589215 | 3.51236609 | 12.74911 | 1.5074128 | 296.3231993 | 297.9619899 | 297.9919333 | 297.9305 | 297.9638 | 298.0196 | 298.1245 | 298.074 | 298.0793 | 298.0493 | 298.0877 | 297.8366 | 297.8479 | 299.8243 | 299.8173 | 299.2157 | 299.8349 | 299.8717 | 299.1697 | 299.8892 | 300.1087 | 299.1174 | 299.6597 | 299.7291 | 299.18
7549.952 | 15.0584267 | 3.51328842 | 12.87149 | 1.51837627 | 296.3238895 | 297.9700578 | 298.0002627 | 297.9412 | 297.9719 | 298.028 | 298.1343 | 298.0815 | 298.0884 | 298.0582 | 298.097 | 297.8444 | 297.8541 | 299.8347 | 299.8277 | 299.2224 | 299.8441 | 299.883 | 299.1764 | 299.9004 | 300.117 | 299.125 | 299.6727 | 299.7417 | 299.1902
7554.962 | 15.0592709 | 3.51422252 | 12.9955 | 1.51169129 | 296.325175 | 297.979505 | 298.009255 | 297.9485 | 297.981 | 298.0373 | 298.1422 | 298.089 | 298.0951 | 298.0678 | 298.1039 | 297.8529 | 297.8615 | 299.8467 | 299.8381 | 299.2321 | 299.8567 | 299.8949 | 299.184 | 299.9132 | 300.1279 | 299.1318 | 299.6889 | 299.7539 | 299.1998
7559.952 | 15.0575594 | 3.51514881 | 13.11901 | 1.51885192 | 296.3260635 | 297.9875799 | 298.0174989 | 297.9566 | 297.9885 | 298.0447 | 298.1502 | 298.099 | 298.1035 | 298.0756 | 298.1124 | 297.8608 | 297.8711 | 299.8562 | 299.8438 | 299.2366 | 299.8685 | 299.9001 | 299.1913 | 299.9243 | 300.1375 | 299.1391 | 299.7018 | 299.7667 | 299.2103
7564.952 | 15.057711 | 3.51607356 | 13.24276 | 1.512259 | 296.3260333 | 297.9967949 | 298.0270167 | 297.9653 | 297.9971 | 298.0555 | 298.159 | 298.1061 | 298.1124 | 298.0845 | 298.1205 | 297.8681 | 297.8772 | 299.8657 | 299.8534 | 299.2451 | 299.8767 | 299.9096 | 299.1991 | 299.937 | 300.1445 | 299.1495 | 299.7131 | 299.778 | 299.2202
7569.961 | 15.0568906 | 3.51700476 | 13.36673 | 1.50925328 | 296.3245448 | 298.0050329 | 298.0353976 | 297.9745 | 298.0077 | 298.0633 | 298.168 | 298.1153 | 298.1192 | 298.0915 | 298.1274 | 297.8768 | 297.8855 | 299.8737 | 299.8599 | 299.2517 | 299.8887 | 299.9183 | 299.2074 | 299.9457 | 300.1535 | 299.1582 | 299.7263 | 299.7888 | 299.2311
7574.97 | 15.0573508 | 3.51792968 | 13.49071 | 1.51821745 | 296.3228555 | 298.0135327 | 298.0438526 | 297.9833 | 298.0149 | 298.073 | 298.1755 | 298.1226 | 298.1284 | 298.0997 | 298.1347 | 297.8841 | 297.8939 | 299.88 | 299.8677 | 299.2589 | 299.8974 | 299.9249 | 299.2142 | 299.9574 | 300.1612 | 299.1634 | 299.7371 | 299.7981 | 299.2413
7579.952 | 15.0599405 | 3.51885093 | 13.61403 | 1.5255238 | 296.3206124 | 298.0222738 | 298.0520154 | 297.991 | 298.0232 | 298.0803 | 298.1849 | 298.1318 | 298.1359 | 298.1068 | 298.1444 | 297.8927 | 297.9004 | 299.8891 | 299.8753 | 299.2658 | 299.9049 | 299.9318 | 299.2215 | 299.9674 | 300.1711 | 299.1729 | 299.7499 | 299.8098 | 299.2495
7584.98 | 15.0576863 | 3.51978552 | 13.73848 | 1.51627714 | 296.3181714 | 298.0300063 | 298.0606292 | 297.9983 | 298.0303 | 298.0899 | 298.1927 | 298.1402 | 298.1456 | 298.1156 | 298.1527 | 297.901 | 297.9073 | 299.8986 | 299.8828 | 299.2741 | 299.9133 | 299.9402 | 299.2282 | 299.9785 | 300.1804 | 299.1804 | 299.761 | 299.8192 | 299.2576
7589.952 | 15.0588592 | 3.52070139 | 13.86155 | 1.51224364 | 296.31632 | 298.0388999 | 298.0689816 | 298.008 | 298.0388 | 298.0966 | 298.2019 | 298.1487 | 298.1545 | 298.1241 | 298.1612 | 297.9084 | 297.9164 | 299.9057 | 299.8891 | 299.2802 | 299.9206 | 299.9473 | 299.2356 | 299.9874 | 300.1914 | 299.188 | 299.7713 | 299.8289 | 299.2649
7594.973 | 15.058636 | 3.52162843 | 13.98583 | 1.50899954 | 296.3152212 | 298.0476262 | 298.0773909 | 298.015 | 298.0461 | 298.1064 | 298.2097 | 298.1579 | 298.1612 | 298.1333 | 298.1684 | 297.9151 | 297.9231 | 299.9131 | 299.895 | 299.2867 | 299.9283 | 299.9529 | 299.2436 | 299.9963 | 300.199 | 299.1965 | 299.7811 | 299.8355 | 299.2733
7599.975 | 15.0577825 | 3.52255496 | 14.10964 | 1.50695577 | 296.3146032 | 298.0559086 | 298.086272 | 298.0234 | 298.054 | 298.1139 | 298.2171 | 298.1641 | 298.1698 | 298.1396 | 298.1778 | 297.9236 | 297.9318 | 299.9197 | 299.8987 | 299.292 | 299.938 | 299.9603 | 299.2492 | 300.0065 | 300.2072 | 299.2038 | 299.7885 | 299.8459 | 299.2818
7604.952 | 15.0579665 | 3.52347227 | 14.23282 | 1.51389099 | 296.3143607 | 298.0640116 | 298.094122 | 298.0305 | 298.0611 | 298.1217 | 298.2263 | 298.1718 | 298.1781 | 298.1482 | 298.1843 | 297.9304 | 297.9402 | 299.9281 | 299.9067 | 299.299 | 299.9443 | 299.9677 | 299.2561 | 300.0157 | 300.2141 | 299.2129 | 299.7989 | 299.8528 | 299.2898
7610.015 | 15.0588831 | 3.52441119 | 14.35815 | 1.51749483 | 296.3131577 | 298.0725402 | 298.1025054 | 298.0385 | 298.0677 | 298.1309 | 298.235 | 298.1807 | 298.1869 | 298.1549 | 298.1936 | 297.9402 | 297.9479 | 299.934 | 299.9133 | 299.3051 | 299.9542 | 299.9757 | 299.2651 | 300.0248 | 300.2248 | 299.2191 | 299.8055 | 299.8601 | 299.2972
7614.969 | 15.0580111 | 3.52532753 | 14.48076 | 1.51532512 | 296.3124908 | 298.0811268 | 298.1111983 | 298.0479 | 298.0778 | 298.1393 | 298.2429 | 298.1882 | 298.1948 | 298.1654 | 298.2008 | 297.9483 | 297.9561 | 299.9423 | 299.9186 | 299.3135 | 299.9609 | 299.984 | 299.2716 | 300.0301 | 300.2314 | 299.227 | 299.812 | 299.8697 | 299.3048
7619.989 | 15.0582843 | 3.52625981 | 14.60502 | 1.50218641 | 296.3130003 | 298.0890874 | 298.1193393 | 298.0543 | 298.0834 | 298.1474 | 298.2512 | 298.1972 | 298.2011 | 298.1717 | 298.2083 | 297.9547 | 297.9617 | 299.9477 | 299.9259 | 299.3166 | 299.9662 | 299.9886 | 299.2769 | 300.0388 | 300.2377 | 299.2326 | 299.8204 | 299.8759 | 299.3131
7624.958 | 15.0560694 | 3.52718586 | 14.72799 | 1.50843427 | 296.313918 | 298.097442 | 298.1275778 | 298.0625 | 298.0953 | 298.1547 | 298.2589 | 298.2044 | 298.2094 | 298.1797 | 298.2178 | 297.9633 | 297.9696 | 299.9538 | 299.9309 | 299.3235 | 299.9756 | 299.994 | 299.2857 | 300.0467 | 300.2442 | 299.2406 | 299.8277 | 299.8829 | 299.3221
7629.952 | 15.0580657 | 3.52811318 | 14.8516 | 1.51630406 | 296.3149385 | 298.1060844 | 298.1363099 | 298.0729 | 298.1038 | 298.1646 | 298.2661 | 298.2129 | 298.217 | 298.1887 | 298.2244 | 297.9696 | 297.9769 | 299.9609 | 299.9366 | 299.3284 | 299.9835 | 300.0011 | 299.2913 | 300.0524 | 300.2496 | 299.2465 | 299.8354 | 299.8904 | 299.3278
7634.967 | 15.0575717 | 3.5290494 | 14.97572 | 1.51165454 | 296.3158553 | 298.114774 | 298.1447976 | 298.0801 | 298.1104 | 298.171 | 298.2748 | 298.2226 | 298.2254 | 298.1955 | 298.2311 | 297.9767 | 297.9838 | 299.9639 | 299.9418 | 299.3325 | 299.9885 | 300.0067 | 299.2971 | 300.0595 | 300.257 | 299.2538 | 299.8438 | 299.8995 | 299.3355
7639.99 | 15.0588153 | 3.52998856 | 15.10006 | 1.50648712 | 296.3159925 | 298.1220752 | 298.1523961 | 298.0868 | 298.1199 | 298.1798 | 298.2825 | 298.2296 | 298.2331 | 298.2042 | 298.2382 | 297.9853 | 297.9918 | 299.9714 | 299.9496 | 299.3388 | 299.9939 | 300.0124 | 299.3033 | 300.0678 | 300.2629 | 299.2598 | 299.8529 | 299.9079 | 299.344
7644.952 | 15.0590524 | 3.53092405 | 15.22288 | 1.52085442 | 296.3163992 | 298.130833 | 298.1611044 | 298.0964 | 298.1269 | 298.1878 | 298.2907 | 298.2372 | 298.2422 | 298.2124 | 298.248 | 297.9938 | 297.9996 | 299.9768 | 299.9531 | 299.3464 | 300.0007 | 300.0187 | 299.3088 | 300.0747 | 300.2677 | 299.2657 | 299.8595 | 299.9151 | 299.3499
7649.952 | 15.0585521 | 3.53186496 | 15.34664 | 1.51220799 | 296.3158621 | 298.1386802 | 298.1687736 | 298.1046 | 298.136 | 298.1952 | 298.2978 | 298.2453 | 298.2502 | 298.2178 | 298.2547 | 298.0015 | 298.0066 | 299.9822 | 299.9568 | 299.351 | 300.0085 | 300.0231 | 299.3148 | 300.081 | 300.2709 | 299.2738 | 299.8675 | 299.9219 | 299.3602
7655.019 | 15.0585737 | 3.53281894 | 15.47206 | 1.50711517 | 296.3146778 | 298.1473694 | 298.1777053 | 298.1123 | 298.1434 | 298.2032 | 298.3073 | 298.2516 | 298.2568 | 298.2274 | 298.2625 | 298.0079 | 298.014 | 299.9859 | 299.9609 | 299.3555 | 300.0127 | 300.0295 | 299.3202 | 300.0875 | 300.2778 | 299.2807 | 299.8741 | 299.928 | 299.3671
7659.952 | 15.0581466 | 3.5337575 | 15.59416 | 1.51701988 | 296.3129648 | 298.1557335 | 298.1856775 | 298.1206 | 298.1509 | 298.2122 | 298.3152 | 298.2603 | 298.2653 | 298.2359 | 298.2711 | 298.0158 | 298.0225 | 299.9896 | 299.963 | 299.3598 | 300.0185 | 300.0317 | 299.3258 | 300.0919 | 300.2831 | 299.2856 | 299.8796 | 299.934 | 299.3745
7665.002 | 15.0586245 | 3.53471376 | 15.71916 | 1.49841749 | 296.3117958 | 298.1639451 | 298.1940797 | 298.1282 | 298.1578 | 298.2194 | 298.3212 | 298.269 | 298.2709 | 298.2417 | 298.2786 | 298.0241 | 298.0298 | 299.9953 | 299.9675 | 299.3656 | 300.0224 | 300.0369 | 299.3307 | 300.0974 | 300.2886 | 299.2898 | 299.8864 | 299.9413 | 299.3809
7669.958 | 15.0578987 | 3.53566249 | 15.84182 | 1.50821991 | 296.3108901 | 298.1715468 | 298.2019979 | 298.1366 | 298.1669 | 298.2283 | 298.3309 | 298.2762 | 298.2793 | 298.2491 | 298.2853 | 298.0315 | 298.0365 | 299.9989 | 299.9715 | 299.3701 | 300.0271 | 300.0396 | 299.3377 | 300.1037 | 300.2926 | 299.2949 | 299.8931 | 299.9444 | 299.3858
7674.952 | 15.0582166 | 3.53662062 | 15.96543 | 1.50627443 | 296.3098907 | 298.1803551 | 298.2103184 | 298.1458 | 298.1739 | 298.2348 | 298.3376 | 298.2819 | 298.2873 | 298.2558 | 298.2938 | 298.0398 | 298.0453 | 300.0006 | 299.974 | 299.3736 | 300.0326 | 300.0454 | 299.3404 | 300.1094 | 300.2975 | 299.3008 | 299.8997 | 299.9516 | 299.3946
7680.004 | 15.0589785 | 3.53759396 | 16.09049 | 1.50842151 | 296.3088495 | 298.188223 | 298.2186644 | 298.1541 | 298.1808 | 298.2439 | 298.3464 | 298.2891 | 298.2942 | 298.2644 | 298.301 | 298.0464 | 298.0514 | 300.0043 | 299.9772 | 299.3801 | 300.0351 | 300.0481 | 299.3475 | 300.1145 | 300.3011 | 299.3071 | 299.9058 | 299.9567 | 299.398
7684.952 | 15.0592786 | 3.53855403 | 16.21297 | 1.51441145 | 296.3081468 | 298.1964404 | 298.2267054 | 298.1594 | 298.1904 | 298.2515 | 298.3541 | 298.2987 | 298.3028 | 298.2704 | 298.3083 | 298.0552 | 298.059 | 300.0083 | 299.9813 | 299.3827 | 300.04 | 300.0526 | 299.3516 | 300.1209 | 300.3061 | 299.3139 | 299.9103 | 299.9627 | 299.4058
7689.986 | 15.0578326 | 3.53953323 | 16.33756 | 1.50818459 | 296.3073346 | 298.2047325 | 298.2348726 | 298.1673 | 298.2 | 298.2598 | 298.3623 | 298.3064 | 298.3094 | 298.2798 | 298.3144 | 298.0613 | 298.0676 | 300.0115 | 299.9842 | 299.3883 | 300.0456 | 300.0588 | 299.3579 | 300.1241 | 300.3118 | 299.3182 | 299.9172 | 299.9667 | 299.411
7694.952 | 15.0588554 | 3.54050715 | 16.46048 | 1.51668003 | 296.307039 | 298.2126171 | 298.242599 | 298.1758 | 298.2062 | 298.268 | 298.3715 | 298.3123 | 298.3179 | 298.2875 | 298.3237 | 298.0697 | 298.0736 | 300.0139 | 299.9874 | 299.3913 | 300.0531 | 300.0614 | 299.3637 | 300.131 | 300.3156 | 299.3224 | 299.9219 | 299.9733 | 299.419
7699.979 | 15.0578733 | 3.54149727 | 16.58491 | 1.51900603 | 296.3070098 | 298.2209513 | 298.2509327 | 298.1849 | 298.2133 | 298.276 | 298.3783 | 298.3219 | 298.3234 | 298.2968 | 298.3297 | 298.0765 | 298.08 | 300.0185 | 299.9915 | 299.3962 | 300.0545 | 300.0673 | 299.3687 | 300.1363 | 300.3192 | 299.3283 | 299.9277 | 299.9783 | 299.4238
7704.952 | 15.0599282 | 3.54248166 | 16.70801 | 1.50178711 | 296.3064885 | 298.2285365 | 298.2590703 | 298.1905 | 298.222 | 298.2823 | 298.3849 | 298.3277 | 298.3321 | 298.3041 | 298.3376 | 298.0841 | 298.0872 | 300.0209 | 299.9904 | 299.4003 | 300.058 | 300.072 | 299.3723 | 300.1401 | 300.3234 | 299.3331 | 299.9335 | 299.9819 | 299.4299
7709.967 | 15.0579126 | 3.5434829 | 16.83214 | 1.51708299 | 296.3055205 | 298.2369874 | 298.2670961 | 298.1989 | 298.2303 | 298.2902 | 298.391 | 298.3355 | 298.3401 | 298.31 | 298.3459 | 298.0915 | 298.0959 | 300.0243 | 299.992 | 299.4039 | 300.0612 | 300.0751 | 299.3794 | 300.1443 | 300.3285 | 299.3377 | 299.9383 | 299.9886 | 299.4357
7714.952 | 15.0587676 | 3.54448047 | 16.95553 | 1.52353488 | 296.304574 | 298.2445411 | 298.2749868 | 298.2056 | 298.2379 | 298.2985 | 298.3996 | 298.345 | 298.3461 | 298.3161 | 298.3533 | 298.0982 | 298.1027 | 300.0253 | 299.9953 | 299.4093 | 300.0658 | 300.0762 | 299.3815 | 300.1475 | 300.3312 | 299.3443 | 299.942 | 299.9924 | 299.4405
7719.965 | 15.0592525 | 3.54549346 | 17.07962 | 1.49821882 | 296.3034987 | 298.2526423 | 298.282782 | 298.215 | 298.2449 | 298.3044 | 298.4078 | 298.3509 | 298.3552 | 298.3252 | 298.359 | 298.1055 | 298.1102 | 300.028 | 299.9979 | 299.4099 | 300.0694 | 300.0809 | 299.3858 | 300.1524 | 300.3337 | 299.3472 | 299.9467 | 299.9946 | 299.447
7724.957 | 15.0589454 | 3.54650557 | 17.20318 | 1.51543535 | 296.3022942 | 298.2605284 | 298.2910368 | 298.2214 | 298.2518 | 298.3111 | 298.4147 | 298.3572 | 298.3619 | 298.3332 | 298.3666 | 298.1143 | 298.1173 | 300.0304 | 300.0003 | 299.4164 | 300.0716 | 300.0835 | 299.3911 | 300.1554 | 300.3378 | 299.3529 | 299.9509 | 299.9988 | 299.4514
7729.952 | 15.0585883 | 3.54753123 | 17.32682 | 1.50855065 | 296.30075 | 298.2690224 | 298.2989509 | 298.2293 | 298.2583 | 298.3202 | 298.422 | 298.3639 | 298.3667 | 298.3405 | 298.3737 | 298.1197 | 298.1236 | 300.032 | 300.0034 | 299.4182 | 300.0759 | 300.0868 | 299.3954 | 300.1597 | 300.3401 | 299.3571 | 299.9547 | 300.0038 | 299.4551
7735.012 | 15.0589054 | 3.54857071 | 17.45207 | 1.51531946 | 296.2985056 | 298.2771975 | 298.3071311 | 298.2375 | 298.2656 | 298.3278 | 298.4299 | 298.3734 | 298.3759 | 298.3461 | 298.3836 | 298.1275 | 298.1321 | 300.0346 | 300.0061 | 299.4234 | 300.0804 | 300.0893 | 299.402 | 300.1639 | 300.3456 | 299.3633 | 299.9595 | 300.0072 | 299.4606
7739.952 | 15.0582374 | 3.54959423 | 17.57434 | 1.51931535 | 296.2961822 | 298.2856156 | 298.3155646 | 298.2424 | 298.2712 | 298.3341 | 298.4377 | 298.3825 | 298.3852 | 298.3545 | 298.3891 | 298.1359 | 298.1427 | 300.0384 | 300.0073 | 299.4282 | 300.0853 | 300.0942 | 299.4056 | 300.1678 | 300.3501 | 299.3656 | 299.9623 | 300.0098 | 299.4647
7745.001 | 15.0573492 | 3.55064862 | 17.69931 | 1.52049974 | 296.2934814 | 298.2930394 | 298.3231785 | 298.2517 | 298.279 | 298.3424 | 298.4447 | 298.3885 | 298.3909 | 298.3637 | 298.3964 | 298.1438 | 298.148 | 300.0395 | 300.0122 | 299.4315 | 300.0893 | 300.0988 | 299.4108 | 300.1727 | 300.3564 | 299.371 | 299.9665 | 300.0128 | 299.4687
7749.993 | 15.0587076 | 3.55169678 | 17.82287 | 1.5082415 | 296.2913611 | 298.300768 | 298.3306805 | 298.2574 | 298.2855 | 298.3499 | 298.451 | 298.3944 | 298.3972 | 298.37 | 298.405 | 298.1513 | 298.1546 | 300.0449 | 300.0147 | 299.4369 | 300.0923 | 300.1013 | 299.4151 | 300.174 | 300.3586 | 299.3767 | 299.9686 | 300.015 | 299.472
7754.966 | 15.057821 | 3.55275071 | 17.94596 | 1.51901115 | 296.2894677 | 298.3092413 | 298.339182 | 298.2644 | 298.2921 | 298.3564 | 298.4588 | 298.4011 | 298.4065 | 298.3769 | 298.4123 | 298.1588 | 298.1625 | 300.0457 | 300.0168 | 299.4419 | 300.0943 | 300.1047 | 299.4203 | 300.1758 | 300.3614 | 299.3827 | 299.9703 | 300.0185 | 299.4756
7760.006 | 15.057821 | 3.5538277 | 18.0707 | 1.51482071 | 296.2875036 | 298.3171355 | 298.3473539 | 298.274 | 298.3016 | 298.3665 | 298.467 | 298.4107 | 298.4136 | 298.385 | 298.4187 | 298.167 | 298.1681 | 300.0471 | 300.0185 | 299.4434 | 300.097 | 300.1079 | 299.4228 | 300.1791 | 300.3643 | 299.3864 | 299.973 | 300.0198 | 299.4798
7764.953 | 15.0581758 | 3.5548877 | 18.19315 | 1.50350023 | 296.2856777 | 298.3250744 | 298.3550161 | 298.2805 | 298.3074 | 298.3729 | 298.474 | 298.4168 | 298.42 | 298.3911 | 298.4263 | 298.1724 | 298.1755 | 300.0505 | 300.0191 | 299.4478 | 300.1012 | 300.1102 | 299.4279 | 300.1804 | 300.3661 | 299.3902 | 299.9737 | 300.0234 | 299.4843
7769.952 | 15.0597296 | 3.55597159 | 18.3169 | 1.50843427 | 296.2844273 | 298.3337095 | 298.3630842 | 298.2873 | 298.3164 | 298.3789 | 298.481 | 298.4248 | 298.4274 | 298.3994 | 298.4343 | 298.1807 | 298.184 | 300.0511 | 300.0199 | 299.4504 | 300.1023 | 300.1124 | 299.4321 | 300.1822 | 300.3659 | 299.3927 | 299.9782 | 300.0251 | 299.49
7774.954 | 15.0595788 | 3.55706035 | 18.44072 | 1.52699299 | 296.2832432 | 298.3415806 | 298.3718293 | 298.2966 | 298.3234 | 298.3877 | 298.4891 | 298.4331 | 298.4366 | 298.4084 | 298.4399 | 298.1864 | 298.1901 | 300.0524 | 300.0218 | 299.4544 | 300.1043 | 300.1152 | 299.4366 | 300.1867 | 300.3689 | 299.3967 | 299.9801 | 300.0283 | 299.4944
7779.992 | 15.0594672 | 3.5581609 | 18.56542 | 1.50794816 | 296.2827376 | 298.349325 | 298.3791574 | 298.3022 | 298.3337 | 298.3944 | 298.4948 | 298.4378 | 298.4416 | 298.4142 | 298.4461 | 298.1936 | 298.1969 | 300.0553 | 300.0232 | 299.4554 | 300.1077 | 300.1153 | 299.4407 | 300.1864 | 300.369 | 299.4005 | 299.9841 | 300.0309 | 299.4983
7784.992 | 15.0606455 | 3.55926516 | 18.6892 | 1.50387852 | 296.2820924 | 298.3576264 | 298.3872518 | 298.312 | 298.3408 | 298.4034 | 298.5057 | 298.4452 | 298.4507 | 298.4206 | 298.4542 | 298.203 | 298.2032 | 300.0553 | 300.0232 | 299.4591 | 300.1093 | 300.12 | 299.4429 | 300.1893 | 300.3722 | 299.4035 | 299.9868 | 300.0332 | 299.5032
7789.999 | 15.0582751 | 3.56037968 | 18.81313 | 1.51264157 | 296.2813786 | 298.3656363 | 298.3954652 | 298.3198 | 298.348 | 298.4089 | 298.5116 | 298.4542 | 298.4584 | 298.4278 | 298.4613 | 298.2092 | 298.2118 | 300.0578 | 300.0254 | 299.4627 | 300.1091 | 300.1219 | 299.4472 | 300.1918 | 300.3753 | 299.4083 | 299.9897 | 300.0345 | 299.5061
7794.952 | 15.0585898 | 3.56148189 | 18.93573 | 1.50750312 | 296.2804622 | 298.3730767 | 298.4031827 | 298.3259 | 298.3566 | 298.4176 | 298.5191 | 298.4602 | 298.4648 | 298.4353 | 298.4685 | 298.2187 | 298.2215 | 300.0591 | 300.0242 | 299.466 | 300.1121 | 300.1227 | 299.4508 | 300.1924 | 300.3794 | 299.4128 | 299.9902 | 300.0368 | 299.509
7799.982 | 15.0585537 | 3.5626142 | 19.06024 | 1.51278879 | 296.2792278 | 298.3811472 | 298.4108417 | 298.334 | 298.3622 | 298.4244 | 298.5242 | 298.4663 | 298.4702 | 298.4414 | 298.4764 | 298.2245 | 298.226 | 300.059 | 300.0266 | 299.4689 | 300.1153 | 300.1256 | 299.4557 | 300.196 | 300.3826 | 299.4158 | 299.9933 | 300.0399 | 299.5149
7804.974 | 15.0577671 | 3.56373965 | 19.18379 | 1.49216167 | 296.2769872 | 298.3891175 | 298.4190587 | 298.3403 | 298.3695 | 298.4314 | 298.534 | 298.475 | 298.4791 | 298.4501 | 298.4821 | 298.2289 | 298.2351 | 300.0631 | 300.0267 | 299.4713 | 300.118 | 300.1305 | 299.4621 | 300.1966 | 300.3854 | 299.4216 | 299.9964 | 300.0393 | 299.517
7809.994 | 15.0569606 | 3.5648784 | 19.30804 | 1.5058716 | 296.2748935 | 298.3973057 | 298.4270256 | 298.3457 | 298.3746 | 298.4373 | 298.5405 | 298.4818 | 298.4855 | 298.4585 | 298.4924 | 298.2406 | 298.2421 | 300.064 | 300.029 | 299.4768 | 300.1197 | 300.1322 | 299.4646 | 300.1988 | 300.3855 | 299.4259 | 299.9996 | 300.0421 | 299.519
7815.004 | 15.0587707 | 3.56602499 | 19.43205 | 1.51267301 | 296.2730666 | 298.405597 | 298.4351478 | 298.3558 | 298.3825 | 298.4463 | 298.5464 | 298.4897 | 298.4936 | 298.4656 | 298.4983 | 298.2466 | 298.2502 | 300.0667 | 300.0314 | 299.4802 | 300.1217 | 300.135 | 299.4696 | 300.2021 | 300.3892 | 299.4288 | 299.9999 | 300.0425 | 299.5213
7819.962 | 15.058389 | 3.56715933 | 19.55477 | 1.51647325 | 296.2716374 | 298.4128852 | 298.4425658 | 298.3612 | 298.3901 | 298.4527 | 298.5542 | 298.4957 | 298.5012 | 298.4707 | 298.507 | 298.2544 | 298.2572 | 300.0677 | 300.0331 | 299.4828 | 300.1238 | 300.1356 | 299.4737 | 300.2019 | 300.3904 | 299.4317 | 299.9991 | 300.0433 | 299.526
7825.018 | 15.0585167 | 3.56832605 | 19.67991 | 1.5052848 | 296.2695178 | 298.4207324 | 298.4504537 | 298.3714 | 298.3958 | 298.4593 | 298.562 | 298.5017 | 298.5072 | 298.4795 | 298.5129 | 298.263 | 298.2631 | 300.0693 | 300.0345 | 299.4857 | 300.1257 | 300.139 | 299.4784 | 300.2041 | 300.3942 | 299.4365 | 300.0008 | 300.0471 | 299.529
7829.969 | 15.0579749 | 3.56947546 | 19.80246 | 1.51787125 | 296.2671611 | 298.4281926 | 298.4579148 | 298.3763 | 298.4028 | 298.4666 | 298.5678 | 298.5086 | 298.5137 | 298.4854 | 298.5198 | 298.2682 | 298.27 | 300.0693 | 300.037 | 299.49 | 300.1291 | 300.1397 | 299.4803 | 300.2068 | 300.3939 | 299.4411 | 300.0026 | 300.0477 | 299.5324
7834.952 | 15.0583528 | 3.57063158 | 19.92579 | 1.51076681 | 296.2641548 | 298.4366557 | 298.4662398 | 298.3831 | 298.4101 | 298.4751 | 298.5737 | 298.5163 | 298.5201 | 298.4927 | 298.5263 | 298.2768 | 298.2782 | 300.071 | 300.0359 | 299.4928 | 300.1307 | 300.1439 | 299.4832 | 300.2065 | 300.3979 | 299.4429 | 300.0041 | 300.0464 | 299.5348
7839.971 | 15.0578664 | 3.57180419 | 20.05002 | 1.49984467 | 296.2613607 | 298.444565 | 298.4740059 | 298.3913 | 298.4154 | 298.4806 | 298.5813 | 298.5235 | 298.5269 | 298.501 | 298.5352 | 298.2846 | 298.2869 | 300.0725 | 300.0382 | 299.4961 | 300.1327 | 300.1437 | 299.4872 | 300.2067 | 300.3971 | 299.4458 | 300.0044 | 300.0486 | 299.5393
7845.013 | 15.0575201 | 3.572983 | 20.17481 | 1.51526937 | 296.2592036 | 298.452715 | 298.482161 | 298.3985 | 298.4243 | 298.4881 | 298.5888 | 298.5317 | 298.5339 | 298.508 | 298.5423 | 298.2909 | 298.2921 | 300.0755 | 300.0387 | 299.4983 | 300.1354 | 300.1451 | 299.49 | 300.2095 | 300.4001 | 299.4476 | 300.0037 | 300.0484 | 299.5406
7849.952 | 15.058292 | 3.57415454 | 20.29706 | 1.51708129 | 296.2587687 | 298.4603318 | 298.4897865 | 298.4053 | 298.432 | 298.4952 | 298.5958 | 298.5377 | 298.541 | 298.5137 | 298.5496 | 298.2998 | 298.3008 | 300.0763 | 300.0402 | 299.5017 | 300.1332 | 300.1491 | 299.4946 | 300.2099 | 300.4003 | 299.4514 | 300.0032 | 300.0485 | 299.544
7854.976 | 15.0589069 | 3.57533852 | 20.42142 | 1.50894917 | 296.2575033 | 298.4684284 | 298.4974075 | 298.4122 | 298.4387 | 298.5012 | 298.6013 | 298.5454 | 298.5477 | 298.5224 | 298.5558 | 298.307 | 298.3091 | 300.0756 | 300.0407 | 299.503 | 300.1351 | 300.1484 | 299.498 | 300.2094 | 300.4018 | 299.4544 | 300.0023 | 300.048 | 299.5486
7859.952 | 15.0583336 | 3.57652103 | 20.54458 | 1.52006748 | 296.2570799 | 298.4757456 | 298.5054687 | 298.4208 | 298.4466 | 298.5102 | 298.6101 | 298.5527 | 298.5547 | 298.5299 | 298.5642 | 298.3144 | 298.3146 | 300.0793 | 300.0415 | 299.5064 | 300.1375 | 300.1521 | 299.5018 | 300.2098 | 300.4033 | 299.4568 | 300.0043 | 300.0494 | 299.5485
7864.952 | 15.0590724 | 3.57771073 | 20.66835 | 1.50988336 | 296.2562613 | 298.4840963 | 298.5133833 | 298.4278 | 298.4547 | 298.5162 | 298.6176 | 298.5592 | 298.5629 | 298.5359 | 298.5714 | 298.3225 | 298.3225 | 300.0795 | 300.0431 | 299.51 | 300.1383 | 300.1528 | 299.5061 | 300.2107 | 300.4035 | 299.4609 | 300.0046 | 300.0504 | 299.5515
7870.003 | 15.0580542 | 3.57891613 | 20.79337 | 1.51045394 | 296.2555177 | 298.4914631 | 298.5205593 | 298.4351 | 298.4611 | 298.5225 | 298.6239 | 298.5678 | 298.5687 | 298.5424 | 298.5778 | 298.3279 | 298.3292 | 300.0804 | 300.0441 | 299.5136 | 300.1408 | 300.1556 | 299.5092 | 300.2122 | 300.4065 | 299.4637 | 300.0076 | 300.0544 | 299.5561
7874.952 | 15.0569537 | 3.58010293 | 20.91585 | 1.50645999 | 296.255255 | 298.4994317 | 298.5286416 | 298.4411 | 298.4682 | 298.5302 | 298.6315 | 298.5731 | 298.5777 | 298.5502 | 298.5846 | 298.3347 | 298.3366 | 300.0822 | 300.0455 | 299.5176 | 300.1432 | 300.1576 | 299.5126 | 300.212 | 300.4065 | 299.4676 | 300.0075 | 300.0514 | 299.5584
7880.003 | 15.0593818 | 3.58131532 | 21.04088 | 1.50628436 | 296.2529436 | 298.5073071 | 298.5364993 | 298.4504 | 298.4743 | 298.5371 | 298.6392 | 298.5803 | 298.5833 | 298.5568 | 298.5917 | 298.3421 | 298.3445 | 300.0836 | 300.0457 | 299.5173 | 300.1431 | 300.1571 | 299.5165 | 300.2146 | 300.4083 | 299.472 | 300.0083 | 300.0536 | 299.5616
7885.013 | 15.0580111 | 3.58252617 | 21.16489 | 1.51292869 | 296.250375 | 298.5150079 | 298.5441112 | 298.4547 | 298.4829 | 298.5442 | 298.6459 | 298.5848 | 298.5886 | 298.5643 | 298.5971 | 298.3508 | 298.3501 | 300.0844 | 300.0469 | 299.5219 | 300.1427 | 300.1593 | 299.5191 | 300.2139 | 300.4063 | 299.4734 | 300.0083 | 300.0545 | 299.5633
7889.969 | 15.0580527 | 3.58372208 | 21.28756 | 1.51000236 | 296.2483811 | 298.522986 | 298.5521907 | 298.4634 | 298.4896 | 298.55 | 298.6524 | 298.5947 | 298.5976 | 298.5714 | 298.605 | 298.3575 | 298.3587 | 300.0837 | 300.0469 | 299.5239 | 300.144 | 300.1601 | 299.5225 | 300.2142 | 300.4085 | 299.4749 | 300.0086 | 300.0533 | 299.5651
7894.952 | 15.0580404 | 3.58493094 | 21.41089 | 1.51771793 | 296.2475878 | 298.5306003 | 298.5599193 | 298.4709 | 298.4964 | 298.5573 | 298.6591 | 298.6019 | 298.6036 | 298.5778 | 298.6126 | 298.3649 | 298.3647 | 300.0854 | 300.0464 | 299.5263 | 300.144 | 300.1607 | 299.5259 | 300.2136 | 300.4076 | 299.4778 | 300.0079 | 300.0516 | 299.5695
7899.97 | 15.0583328 | 3.58615093 | 21.5351 | 1.50591031 | 296.2470524 | 298.5383515 | 298.5674129 | 298.4794 | 298.5046 | 298.5645 | 298.6657 | 298.6084 | 298.6095 | 298.5847 | 298.6178 | 298.3718 | 298.3742 | 300.0849 | 300.0484 | 299.5302 | 300.1465 | 300.1614 | 299.5286 | 300.2139 | 300.4089 | 299.4812 | 300.0061 | 300.0524 | 299.5712
7904.984 | 15.0585106 | 3.58737564 | 21.6592 | 1.49779376 | 296.2469151 | 298.5457431 | 298.5749373 | 298.4855 | 298.5118 | 298.571 | 298.6751 | 298.6147 | 298.6174 | 298.5921 | 298.6264 | 298.379 | 298.3795 | 300.0855 | 300.0478 | 299.5329 | 300.147 | 300.1616 | 299.5325 | 300.2149 | 300.4072 | 299.4825 | 300.0053 | 300.0502 | 299.5717
7909.981 | 15.0583682 | 3.58859376 | 21.78289 | 1.52074311 | 296.246806 | 298.5540585 | 298.5830199 | 298.4928 | 298.5209 | 298.5772 | 298.6804 | 298.6215 | 298.6246 | 298.6004 | 298.6324 | 298.3849 | 298.3879 | 300.0887 | 300.0477 | 299.5348 | 300.1475 | 300.1632 | 299.5362 | 300.2148 | 300.4097 | 299.484 | 300.0049 | 300.0494 | 299.5747
7914.952 | 15.0588277 | 3.58981395 | 21.90593 | 1.51788857 | 296.2466599 | 298.5618431 | 298.5905938 | 298.5002 | 298.5275 | 298.584 | 298.6874 | 298.6282 | 298.6316 | 298.6056 | 298.6408 | 298.3938 | 298.3941 | 300.0888 | 300.0484 | 299.5365 | 300.1472 | 300.1655 | 299.5392 | 300.2153 | 300.4094 | 299.4872 | 300.0063 | 300.05 | 299.5776
7919.963 | 15.057026 | 3.59104474 | 22.02995 | 1.50319425 | 296.2464317 | 298.5693498 | 298.5980902 | 298.5072 | 298.5348 | 298.5905 | 298.6935 | 298.6353 | 298.6375 | 298.6125 | 298.6466 | 298.3998 | 298.4002 | 300.0875 | 300.0501 | 299.5424 | 300.1485 | 300.1666 | 299.5441 | 300.214 | 300.4102 | 299.49 | 300.0053 | 300.0505 | 299.5824
7924.952 | 15.0588861 | 3.59227253 | 22.15345 | 1.51452679 | 296.2459056 | 298.577358 | 298.6061863 | 298.5166 | 298.5416 | 298.5993 | 298.7015 | 298.6427 | 298.6436 | 298.6215 | 298.6546 | 298.408 | 298.4075 | 300.0898 | 300.0516 | 299.5425 | 300.149 | 300.1673 | 299.5478 | 300.2145 | 300.4104 | 299.4934 | 300.0068 | 300.0524 | 299.5839
7929.978 | 15.0578841 | 3.59351384 | 22.27784 | 1.50301104 | 296.2455735 | 298.5849787 | 298.6137235 | 298.5243 | 298.5481 | 298.6065 | 298.7087 | 298.6504 | 298.6516 | 298.6282 | 298.6612 | 298.4161 | 298.4143 | 300.0897 | 300.0499 | 299.5452 | 300.1517 | 300.1683 | 299.5477 | 300.2143 | 300.4102 | 299.4962 | 300.0082 | 300.0523 | 299.5865
7934.983 | 15.059321 | 3.59474998 | 22.40174 | 1.5216874 | 296.2445557 | 298.5936495 | 298.6222805 | 298.5311 | 298.558 | 298.6147 | 298.7174 | 298.6575 | 298.6582 | 298.6368 | 298.6681 | 298.4227 | 298.4209 | 300.0908 | 300.0523 | 299.5475 | 300.1508 | 300.1671 | 299.5509 | 300.2148 | 300.4101 | 299.5 | 300.0053 | 300.0496 | 299.5885
7939.954 | 15.0574962 | 3.59598229 | 22.52477 | 1.51247324 | 296.2446758 | 298.6008481 | 298.6297376 | 298.5391 | 298.5654 | 298.6218 | 298.7239 | 298.6619 | 298.6668 | 298.6404 | 298.6755 | 298.4292 | 298.4278 | 300.091 | 300.0521 | 299.5492 | 300.1521 | 300.1687 | 299.555 | 300.2152 | 300.412 | 299.5021 | 300.0055 | 300.0526 | 299.5915
7944.952 | 15.0591909 | 3.59722346 | 22.64849 | 1.50391726 | 296.2440588 | 298.6089076 | 298.6374539 | 298.5457 | 298.5719 | 298.6284 | 298.7313 | 298.6714 | 298.6727 | 298.6489 | 298.6821 | 298.4367 | 298.4357 | 300.0914 | 300.0538 | 299.5546 | 300.1533 | 300.1685 | 299.557 | 300.2147 | 300.4111 | 299.5051 | 300.0058 | 300.0523 | 299.5946
7949.952 | 15.057908 | 3.59846622 | 22.77224 | 1.50997791 | 296.2443499 | 298.6160061 | 298.6446498 | 298.5532 | 298.5784 | 298.6349 | 298.7376 | 298.6782 | 298.6806 | 298.6571 | 298.6894 | 298.4417 | 298.4408 | 300.0918 | 300.0534 | 299.5568 | 300.1518 | 300.1708 | 299.5604 | 300.2135 | 300.4111 | 299.5075 | 300.0062 | 300.0519 | 299.5961
7954.971 | 15.0589539 | 3.59971376 | 22.89648 | 1.53174229 | 296.2449575 | 298.6237657 | 298.6525827 | 298.5584 | 298.5877 | 298.6404 | 298.745 | 298.685 | 298.6871 | 298.6606 | 298.6952 | 298.4491 | 298.4488 | 300.0913 | 300.0549 | 299.5599 | 300.1534 | 300.1707 | 299.565 | 300.2155 | 300.4094 | 299.5107 | 300.0055 | 300.0532 | 299.6015
7959.952 | 15.05901 | 3.600956 | 23.01977 | 1.50957942 | 296.2448208 | 298.6313291 | 298.6598587 | 298.5681 | 298.5951 | 298.6494 | 298.7509 | 298.6909 | 298.6936 | 298.6681 | 298.7001 | 298.4565 | 298.4549 | 300.09 | 300.0561 | 299.5612 | 300.1529 | 300.1695 | 299.5659 | 300.2136 | 300.4134 | 299.5138 | 300.0084 | 300.0531 | 299.6037
7965.005 | 15.0582735 | 3.60221619 | 23.14484 | 1.51169889 | 296.2439299 | 298.6394038 | 298.6676701 | 298.5761 | 298.6016 | 298.6557 | 298.7592 | 298.6984 | 298.6993 | 298.6752 | 298.7072 | 298.4638 | 298.4629 | 300.0908 | 300.0546 | 299.5639 | 300.1526 | 300.1702 | 299.5672 | 300.2142 | 300.4123 | 299.5151 | 300.0072 | 300.0533 | 299.6057
7970.023 | 15.0580411 | 3.60346966 | 23.26904 | 1.50629275 | 296.2434387 | 298.646832 | 298.6749781 | 298.5815 | 298.6076 | 298.6619 | 298.7654 | 298.705 | 298.7063 | 298.6814 | 298.7145 | 298.4705 | 298.4716 | 300.0886 | 300.0537 | 299.5656 | 300.1527 | 300.1717 | 299.572 | 300.2138 | 300.4103 | 299.517 | 300.0078 | 300.0518 | 299.6068
7974.975 | 15.0585106 | 3.60470772 | 23.39162 | 1.51491276 | 296.2423051 | 298.6545708 | 298.6830989 | 298.5864 | 298.6132 | 298.6687 | 298.7714 | 298.7125 | 298.7136 | 298.6879 | 298.7219 | 298.4769 | 298.4787 | 300.09 | 300.0558 | 299.5688 | 300.154 | 300.1711 | 299.5735 | 300.2136 | 300.4137 | 299.5204 | 300.008 | 300.0525 | 299.609
7979.957 | 15.0582458 | 3.60595353 | 23.51493 | 1.51358938 | 296.241433 | 298.6621075 | 298.690362 | 298.5954 | 298.6185 | 298.676 | 298.7775 | 298.7179 | 298.7194 | 298.6965 | 298.7309 | 298.4846 | 298.4844 | 300.0903 | 300.0551 | 299.5708 | 300.1548 | 300.1732 | 299.5754 | 300.2132 | 300.4108 | 299.5234 | 300.0041 | 300.0508 | 299.6108
7984.952 | 15.0584382 | 3.60720001 | 23.63857 | 1.51654708 | 296.2408676 | 298.6702828 | 298.6981732 | 298.6001 | 298.6264 | 298.6826 | 298.784 | 298.7251 | 298.7256 | 298.7042 | 298.7351 | 298.4935 | 298.4926 | 300.0881 | 300.0551 | 299.5727 | 300.1548 | 300.1724 | 299.5782 | 300.2114 | 300.4109 | 299.5241 | 300.0051 | 300.051 | 299.613
7990.01 | 15.0586491 | 3.60846668 | 23.76376 | 1.51077173 | 296.2409648 | 298.6780617 | 298.7063966 | 298.6094 | 298.6342 | 298.6889 | 298.7933 | 298.7324 | 298.7335 | 298.7111 | 298.7431 | 298.5016 | 298.4996 | 300.0895 | 300.0564 | 299.5766 | 300.1529 | 300.1734 | 299.5814 | 300.211 | 300.4112 | 299.5258 | 300.0028 | 300.0506 | 299.6161
7994.952 | 15.0590216 | 3.60970105 | 23.88609 | 1.50584198 | 296.2410568 | 298.6851543 | 298.713456 | 298.6154 | 298.6402 | 298.6945 | 298.7971 | 298.7391 | 298.7399 | 298.7174 | 298.7506 | 298.508 | 298.506 | 300.0891 | 300.0566 | 299.58 | 300.1531 | 300.1749 | 299.584 | 300.2094 | 300.4105 | 299.5276 | 300.0054 | 300.0512 | 299.6193
7999.992 | 15.0588977 | 3.6109599 | 24.01085 | 1.5223092 | 296.2414892 | 298.6931498 | 298.7211028 | 298.6245 | 298.6467 | 298.704 | 298.8066 | 298.7464 | 298.7461 | 298.7257 | 298.7558 | 298.5149 | 298.5122 | 300.0912 | 300.0585 | 299.5827 | 300.1536 | 300.1755 | 299.5872 | 300.2098 | 300.4097 | 299.5324 | 300.0031 | 300.0517 | 299.6209
8004.974 | 15.0575232 | 3.61220104 | 24.13415 | 1.51401669 | 296.2410775 | 298.7004783 | 298.7285377 | 298.6302 | 298.6548 | 298.71 | 298.812 | 298.7518 | 298.7534 | 298.7318 | 298.7627 | 298.5211 | 298.5178 | 300.0906 | 300.0578 | 299.5846 | 300.1549 | 300.1752 | 299.5889 | 300.21 | 300.4104 | 299.5346 | 300.0031 | 300.0511 | 299.6231
8009.966 | 15.0567051 | 3.61344656 | 24.2577 | 1.51059412 | 296.241209 | 298.7084587 | 298.7367543 | 298.6377 | 298.6634 | 298.7164 | 298.8183 | 298.7579 | 298.7593 | 298.7369 | 298.7691 | 298.5262 | 298.5239 | 300.0907 | 300.059 | 299.5881 | 300.1553 | 300.173 | 299.5933 | 300.2089 | 300.4095 | 299.5383 | 300.0045 | 300.0505 | 299.6262
8014.952 | 15.05893 | 3.6146842 | 24.38112 | 1.50745523 | 296.241695 | 298.7160162 | 298.7436756 | 298.6452 | 298.6716 | 298.7239 | 298.8269 | 298.7636 | 298.7648 | 298.7427 | 298.7767 | 298.5331 | 298.5315 | 300.0894 | 300.0582 | 299.5926 | 300.1532 | 300.1725 | 299.5931 | 300.2091 | 300.4087 | 299.5416 | 300.0025 | 300.0505 | 299.6278
8019.952 | 15.0581019 | 3.61592415 | 24.50488 | 1.52751489 | 296.2417999 | 298.7235588 | 298.7514438 | 298.6521 | 298.6788 | 298.7299 | 298.8337 | 298.7709 | 298.7728 | 298.7506 | 298.7819 | 298.541 | 298.537 | 300.0875 | 300.0584 | 299.5915 | 300.1531 | 300.171 | 299.596 | 300.2083 | 300.406 | 299.543 | 300.0015 | 300.0498 | 299.6307
8024.97 | 15.059224 | 3.61716744 | 24.62909 | 1.51346572 | 296.2416586 | 298.7310146 | 298.7589333 | 298.6618 | 298.6855 | 298.7376 | 298.8397 | 298.7786 | 298.7798 | 298.7563 | 298.7889 | 298.5474 | 298.5457 | 300.0882 | 300.0563 | 299.5949 | 300.1519 | 300.1721 | 299.5974 | 300.2078 | 300.4071 | 299.5476 | 300.0015 | 300.0495 | 299.6364
8029.952 | 15.0571715 | 3.61839599 | 24.75239 | 1.49494218 | 296.2405937 | 298.7382977 | 298.7660615 | 298.6657 | 298.6913 | 298.7435 | 298.8472 | 298.7837 | 298.7846 | 298.7648 | 298.7929 | 298.5551 | 298.5516 | 300.0867 | 300.0585 | 299.5969 | 300.15 | 300.1729 | 299.6007 | 300.2073 | 300.4086 | 299.5488 | 300.0004 | 300.0492 | 299.6374
8034.986 | 15.0591278 | 3.61964288 | 24.877 | 1.50429674 | 296.23948 | 298.7464015 | 298.7737792 | 298.6736 | 298.697 | 298.7509 | 298.853 | 298.7935 | 298.7919 | 298.7715 | 298.8016 | 298.5631 | 298.5587 | 300.0868 | 300.0563 | 299.5993 | 300.1508 | 300.1744 | 299.6025 | 300.2073 | 300.4101 | 299.5515 | 300.0011 | 300.0515 | 299.6384
8039.952 | 15.0583282 | 3.62086324 | 24.99992 | 1.51896153 | 296.2383503 | 298.7537747 | 298.7815408 | 298.6787 | 298.7037 | 298.7584 | 298.8597 | 298.7977 | 298.798 | 298.7776 | 298.8084 | 298.5704 | 298.5672 | 300.0851 | 300.0557 | 299.6 | 300.1519 | 300.1738 | 299.6056 | 300.2065 | 300.4087 | 299.5513 | 299.999 | 300.0502 | 299.6407
8044.952 | 15.0589785 | 3.62209322 | 25.12368 | 1.52101264 | 296.2362864 | 298.7566163 | 298.7880898 | 298.6847 | 298.7096 | 298.762 | 298.8648 | 298.8032 | 298.8038 | 298.7809 | 298.8121 | 298.576 | 298.57 | 300.0855 | 300.0558 | 299.6019 | 300.1501 | 300.1752 | 299.6059 | 300.2052 | 300.4079 | 299.5546 | 299.9986 | 300.0491 | 299.6427
8049.952 | 15.0588261 | 3.62332428 | 25.24744 | 1.51014667 | 296.234762 | 298.6774441 | 298.7430543 | 298.6534 | 298.6799 | 298.727 | 298.8279 | 298.7658 | 298.7716 | 298.7349 | 298.7713 | 298.5382 | 298.5366 | 300.0839 | 300.0575 | 299.6024 | 300.1503 | 300.1741 | 299.6067 | 300.2028 | 300.4067 | 299.5545 | 299.9963 | 300.0475 | 299.6448
8054.962 | 15.0591347 | 3.62455119 | 25.37146 | 1.50796091 | 296.2341796 | 298.5562087 | 298.6325777 | 298.5655 | 298.5939 | 298.6412 | 298.7399 | 298.6814 | 298.6901 | 298.6431 | 298.6852 | 298.4518 | 298.4536 | 300.0837 | 300.0544 | 299.5934 | 300.1509 | 300.1737 | 299.5963 | 300.2042 | 300.4058 | 299.5485 | 299.9966 | 300.0505 | 299.6395
8059.999 | 15.0581512 | 3.62578938 | 25.49613 | 1.51061211 | 296.2341245 | 298.4387316 | 298.5170462 | 298.4648 | 298.4937 | 298.5425 | 298.6394 | 298.5827 | 298.5962 | 298.5467 | 298.5908 | 298.3525 | 298.3569 | 300.0801 | 300.0538 | 299.5772 | 300.1485 | 300.176 | 299.5791 | 300.2008 | 300.4048 | 299.5309 | 299.9975 | 300.0495 | 299.6244
8065.021 | 15.0586445 | 3.62702608 | 25.62044 | 1.51905495 | 296.2347111 | 298.3186222 | 298.3950528 | 298.3561 | 298.3873 | 298.4389 | 298.5333 | 298.4817 | 298.4935 | 298.4426 | 298.4888 | 298.2482 | 298.257 | 300.0764 | 300.0495 | 299.554 | 300.1472 | 300.1749 | 299.5568 | 300.1999 | 300.4047 | 299.5065 | 299.9955 | 300.0495 | 299.6036
8069.992 | 15.0574485 | 3.62824643 | 25.74347 | 1.50159773 | 296.2365291 | 298.1920135 | 298.2755274 | 298.249 | 298.281 | 298.336 | 298.4298 | 298.3779 | 298.3927 | 298.3356 | 298.3847 | 298.1464 | 298.1541 | 300.0725 | 300.0469 | 299.5252 | 300.1442 | 300.1737 | 299.5291 | 300.2 | 300.4007 | 299.482 | 299.9963 | 300.0463 | 299.5793
8074.952 | 15.0574624 | 3.62946845 | 25.86623 | 1.50369847 | 296.2388461 | 298.0627563 | 298.1450509 | 298.1346 | 298.1686 | 298.2242 | 298.3173 | 298.2658 | 298.2825 | 298.2255 | 298.277 | 298.0319 | 298.0439 | 300.0687 | 300.0391 | 299.4949 | 300.1443 | 300.1678 | 299.4993 | 300.1969 | 300.3976 | 299.4515 | 299.9945 | 300.0429 | 299.5521
8080.005 | 15.0564234 | 3.63071608 | 25.99129 | 1.51305861 | 296.242224 | 297.9364989 | 298.0222539 | 298.0208 | 298.0528 | 298.1144 | 298.2054 | 298.1599 | 298.1745 | 298.1174 | 298.1684 | 297.921 | 297.9343 | 300.0643 | 300.0325 | 299.46 | 300.1411 | 300.162 | 299.4643 | 300.1958 | 300.3922 | 299.4164 | 299.9951 | 300.0376 | 299.5197
8084.952 | 15.0553137 | 3.63194152 | 26.11371 | 1.50244523 | 296.2449502 | 297.809707 | 297.8974299 | 297.9073 | 297.9406 | 298.005 | 298.0935 | 298.0504 | 298.0676 | 298.007 | 298.0627 | 297.8098 | 297.8252 | 300.06 | 300.0226 | 299.4241 | 300.1363 | 300.1526 | 299.4269 | 300.1938 | 300.3815 | 299.3835 | 299.9936 | 300.03 | 299.4865
8089.967 | 15.0581496 | 3.63317934 | 26.23784 | 1.52385091 | 296.2482382 | 297.6961891 | 297.7746706 | 297.7933 | 297.8303 | 297.898 | 297.9858 | 297.9424 | 297.9638 | 297.9036 | 297.9578 | 297.7025 | 297.7204 | 300.0557 | 300.0108 | 299.3833 | 300.1331 | 300.143 | 299.3872 | 300.1897 | 300.3728 | 299.3417 | 299.9928 | 300.0228 | 299.4497
8094.955 | 15.0565866 | 3.63441467 | 26.36129 | 1.48739694 | 296.251119 | 297.7111532 | 297.7397046 | 297.7471 | 297.7797 | 297.8578 | 297.9466 | 297.9058 | 297.9171 | 297.8804 | 297.9273 | 297.6621 | 297.6753 | 300.0496 | 300.0004 | 299.3456 | 300.1276 | 300.1282 | 299.352 | 300.1861 | 300.3627 | 299.304 | 299.9882 | 300.0123 | 299.4107
8099.969 | 15.0574924 | 3.63565439 | 26.48539 | 1.50818655 | 296.2535395 | 297.7655111 | 297.7858751 | 297.7735 | 297.8035 | 297.8837 | 297.9754 | 297.9317 | 297.9375 | 297.9083 | 297.9518 | 297.6876 | 297.6973 | 300.0462 | 299.9873 | 299.3189 | 300.1252 | 300.1148 | 299.3249 | 300.1826 | 300.3485 | 299.2757 | 299.9846 | 300.0015 | 299.3845
8105.008 | 15.0560432 | 3.63690186 | 26.61009 | 1.52035842 | 296.2562431 | 297.8054897 | 297.8303338 | 297.8076 | 297.8355 | 297.9153 | 298.0072 | 297.9623 | 297.9666 | 297.9388 | 297.9798 | 297.7179 | 297.727 | 300.041 | 299.9734 | 299.3016 | 300.1185 | 300.1009 | 299.3077 | 300.1787 | 300.3363 | 299.2565 | 299.981 | 299.9885 | 299.3664
8109.952 | 15.0572092 | 3.63812506 | 26.73246 | 1.51955777 | 296.2595495 | 297.8322503 | 297.8594963 | 297.8302 | 297.8587 | 297.94 | 298.03 | 297.9846 | 297.9888 | 297.9605 | 298.0012 | 297.7411 | 297.7484 | 300.0364 | 299.9611 | 299.2884 | 300.1146 | 300.0874 | 299.2952 | 300.1726 | 300.3238 | 299.2418 | 299.9735 | 299.9747 | 299.3508
8114.953 | 15.0565789 | 3.63935797 | 26.85623 | 1.5153104 | 296.2630946 | 297.8520218 | 297.8810146 | 297.8483 | 297.8767 | 297.9545 | 298.0466 | 298.0004 | 298.0064 | 297.9742 | 298.0142 | 297.7588 | 297.7667 | 300.0293 | 299.9489 | 299.2767 | 300.1082 | 300.0753 | 299.2838 | 300.1667 | 300.3132 | 299.2308 | 299.9681 | 299.9621 | 299.3384
8119.952 | 15.0571322 | 3.64058968 | 26.97995 | 1.50801038 | 296.2665492 | 297.8678083 | 297.8978756 | 297.8616 | 297.8912 | 297.9678 | 298.0607 | 298.0129 | 298.0186 | 297.9876 | 298.0271 | 297.7693 | 297.7789 | 300.0202 | 299.9349 | 299.2649 | 300.1009 | 300.0625 | 299.2743 | 300.1615 | 300.3037 | 299.2201 | 299.9624 | 299.9522 | 299.3301
8124.952 | 15.0577487 | 3.64182148 | 27.1037 | 1.50720028 | 296.2703208 | 297.8813411 | 297.911589 | 297.8736 | 297.9042 | 297.9777 | 298.0684 | 298.0234 | 298.0287 | 297.9973 | 298.0372 | 297.7824 | 297.7878 | 300.0095 | 299.9205 | 299.2514 | 300.0953 | 300.0515 | 299.2671 | 300.1536 | 300.2915 | 299.2148 | 299.9555 | 299.9419 | 299.3232
8130 | 15.0584452 | 3.64306311 | 27.22865 | 1.4970687 | 296.2745422 | 297.8929325 | 297.924054 | 297.883 | 297.9123 | 297.9854 | 298.0787 | 298.0312 | 298.0385 | 298.004 | 298.0456 | 297.7904 | 297.7988 | 299.9996 | 299.9082 | 299.2413 | 300.0858 | 300.0418 | 299.2573 | 300.1436 | 300.2799 | 299.2052 | 299.9484 | 299.9326 | 299.3129
8134.984 | 15.0577979 | 3.64428617 | 27.35201 | 1.50230698 | 296.279005 | 297.9043174 | 297.9349494 | 297.8922 | 297.9245 | 297.9943 | 298.0873 | 298.0397 | 298.0461 | 298.0124 | 298.0524 | 297.7991 | 297.8072 | 299.9937 | 299.8986 | 299.2328 | 300.0777 | 300.03 | 299.2495 | 300.1387 | 300.2698 | 299.1994 | 299.9429 | 299.9214 | 299.3063
8139.991 | 15.056171 | 3.64551448 | 27.47593 | 1.50855051 | 296.282182 | 297.914865 | 297.9458628 | 297.9021 | 297.9306 | 298.0017 | 298.0946 | 298.0472 | 298.0531 | 298.0187 | 298.0587 | 297.8083 | 297.8144 | 299.9872 | 299.8885 | 299.2278 | 300.0695 | 300.0208 | 299.2428 | 300.1288 | 300.2612 | 299.19 | 299.9356 | 299.9133 | 299.2991
8144.99 | 15.0581035 | 3.64673911 | 27.59966 | 1.50649173 | 296.283991 | 297.9246123 | 297.9559381 | 297.9096 | 297.9402 | 298.008 | 298.1052 | 298.0547 | 298.0603 | 298.027 | 298.0661 | 297.8149 | 297.8217 | 299.9803 | 299.8807 | 299.221 | 300.0612 | 300.0115 | 299.2352 | 300.1196 | 300.2502 | 299.187 | 299.9263 | 299.9004 | 299.2927
8149.952 | 15.056308 | 3.64795519 | 27.72246 | 1.50232242 | 296.2864386 | 297.9342519 | 297.9650865 | 297.9172 | 297.946 | 298.0154 | 298.1105 | 298.0618 | 298.0679 | 298.0358 | 298.0731 | 297.824 | 297.8299 | 299.9756 | 299.8721 | 299.2174 | 300.0528 | 300.0003 | 299.2288 | 300.114 | 300.2398 | 299.1776 | 299.9172 | 299.889 | 299.2854
8154.952 | 15.0583667 | 3.64918102 | 27.84622 | 1.52198182 | 296.2887349 | 297.9438147 | 297.9743702 | 297.9234 | 297.9532 | 298.0223 | 298.1176 | 298.0688 | 298.0728 | 298.0414 | 298.0808 | 297.8327 | 297.8365 | 299.9675 | 299.8636 | 299.2119 | 300.0449 | 299.9908 | 299.2254 | 300.1047 | 300.2341 | 299.1742 | 299.9052 | 299.8779 | 299.2826
8159.964 | 15.0581696 | 3.65040603 | 27.97027 | 1.51690318 | 296.2910653 | 297.9524595 | 297.9834051 | 297.9336 | 297.9607 | 298.0302 | 298.1257 | 298.0734 | 298.0808 | 298.0492 | 298.0869 | 297.8378 | 297.845 | 299.959 | 299.8586 | 299.2093 | 300.035 | 299.982 | 299.2219 | 300.0955 | 300.2229 | 299.1671 | 299.8988 | 299.87 | 299.2745
8164.984 | 15.056712 | 3.65163267 | 28.09452 | 1.51324034 | 296.2929453 | 297.9613757 | 297.9920012 | 297.9403 | 297.9684 | 298.0363 | 298.1327 | 298.0819 | 298.0885 | 298.0557 | 298.0928 | 297.8464 | 297.8494 | 299.9533 | 299.8495 | 299.2059 | 300.0268 | 299.9734 | 299.2146 | 300.0852 | 300.2154 | 299.1651 | 299.8895 | 299.8624 | 299.2715
8169.984 | 15.0599559 | 3.65285318 | 28.21829 | 1.51105899 | 296.2943269 | 297.9705758 | 298.0012808 | 297.9494 | 297.9779 | 298.0426 | 298.1407 | 298.0868 | 298.0945 | 298.0609 | 298.0998 | 297.8508 | 297.8559 | 299.9457 | 299.8423 | 299.1998 | 300.018 | 299.9659 | 299.2124 | 300.0771 | 300.2036 | 299.1623 | 299.8822 | 299.8544 | 299.2683
8174.952 | 15.0585783 | 3.65406389 | 28.34126 | 1.50624871 | 296.2952053 | 297.978999 | 298.0095209 | 297.9552 | 297.9842 | 298.0496 | 298.1458 | 298.0934 | 298.0999 | 298.0683 | 298.1056 | 297.8591 | 297.8617 | 299.9367 | 299.8337 | 299.1966 | 300.0094 | 299.9549 | 299.2065 | 300.0678 | 300.1945 | 299.157 | 299.8732 | 299.8474 | 299.2642
8179.979 | 15.0580049 | 3.65528706 | 28.46568 | 1.5099078 | 296.295259 | 297.9874305 | 298.0177401 | 297.9634 | 297.992 | 298.0561 | 298.1526 | 298.0996 | 298.1048 | 298.0741 | 298.1113 | 297.8637 | 297.8668 | 299.9265 | 299.8221 | 299.1916 | 299.9979 | 299.946 | 299.2023 | 300.0599 | 300.1821 | 299.1526 | 299.8661 | 299.8386 | 299.2625
8184.952 | 15.0598412 | 3.65649331 | 28.58879 | 1.5250656 | 296.2949907 | 297.9960643 | 298.0266736 | 297.9712 | 297.9979 | 298.0627 | 298.1598 | 298.107 | 298.1109 | 298.0792 | 298.1162 | 297.8718 | 297.8743 | 299.9175 | 299.8134 | 299.1877 | 299.9895 | 299.9357 | 299.1997 | 300.0496 | 300.1772 | 299.1479 | 299.8579 | 299.8315 | 299.2601
8189.952 | 15.0580504 | 3.65770437 | 28.71254 | 1.51570641 | 296.2942722 | 298.0045149 | 298.0349302 | 297.9771 | 298.0043 | 298.0697 | 298.1663 | 298.113 | 298.117 | 298.0857 | 298.1234 | 297.8763 | 297.8805 | 299.9097 | 299.8036 | 299.1828 | 299.9796 | 299.9273 | 299.1953 | 300.0407 | 300.1683 | 299.1448 | 299.851 | 299.8208 | 299.2562
8194.959 | 15.0597619 | 3.65891861 | 28.83649 | 1.51910415 | 296.2932396 | 298.0133262 | 298.0429303 | 297.9842 | 298.0112 | 298.0756 | 298.175 | 298.1215 | 298.124 | 298.0933 | 298.1305 | 297.8848 | 297.8853 | 299.898 | 299.7944 | 299.179 | 299.97 | 299.9192 | 299.1909 | 300.0324 | 300.1602 | 299.142 | 299.8418 | 299.8123 | 299.2508
8199.958 | 15.0585683 | 3.66012082 | 28.96022 | 1.50779573 | 296.2913695 | 298.0213963 | 298.0513822 | 297.9917 | 298.0184 | 298.0821 | 298.18 | 298.1259 | 298.131 | 298.0997 | 298.1359 | 297.8909 | 297.8929 | 299.8888 | 299.7848 | 299.1775 | 299.9613 | 299.9098 | 299.1876 | 300.0233 | 300.153 | 299.1386 | 299.8332 | 299.8053 | 299.247
8204.963 | 15.0564657 | 3.66132629 | 29.08409 | 1.51113934 | 296.2900084 | 298.030342 | 298.0599623 | 297.9991 | 298.0261 | 298.089 | 298.1859 | 298.1338 | 298.1355 | 298.1073 | 298.1409 | 297.8998 | 297.899 | 299.8794 | 299.7772 | 299.1748 | 299.9499 | 299.9032 | 299.1847 | 300.0165 | 300.1434 | 299.1353 | 299.8248 | 299.7965 | 299.2442
8209.952 | 15.0591948 | 3.66251784 | 29.20758 | 1.51104464 | 296.2886479 | 298.0389334 | 298.0688652 | 298.0069 | 298.0354 | 298.0967 | 298.1925 | 298.1408 | 298.1426 | 298.113 | 298.1466 | 297.9063 | 297.9046 | 299.8705 | 299.7684 | 299.172 | 299.9411 | 299.8919 | 299.1808 | 300.0092 | 300.1387 | 299.1342 | 299.8171 | 299.7904 | 299.2413
8214.952 | 15.0585975 | 3.66370429 | 29.33135 | 1.50425686 | 296.2873849 | 298.0479247 | 298.0772019 | 298.0159 | 298.0421 | 298.1043 | 298.1991 | 298.1465 | 298.1492 | 298.1209 | 298.1542 | 297.9126 | 297.9141 | 299.8613 | 299.7606 | 299.1664 | 299.9313 | 299.885 | 299.1783 | 299.9999 | 300.1315 | 299.1315 | 299.8096 | 299.7841 | 299.2396
8219.966 | 15.0571561 | 3.66489497 | 29.45544 | 1.50795559 | 296.2862948 | 298.055943 | 298.0855634 | 298.0215 | 298.0478 | 298.1097 | 298.2081 | 298.1517 | 298.1563 | 298.1265 | 298.1598 | 297.9203 | 297.9183 | 299.8514 | 299.753 | 299.1654 | 299.9235 | 299.8758 | 299.1771 | 299.9921 | 300.1232 | 299.1288 | 299.7998 | 299.7776 | 299.2374
8225.015 | 15.0573038 | 3.66608255 | 29.5804 | 1.49481553 | 296.2858183 | 298.0651807 | 298.0946124 | 298.0295 | 298.0583 | 298.1176 | 298.2138 | 298.1605 | 298.162 | 298.1326 | 298.1683 | 297.9276 | 297.9257 | 299.8432 | 299.7452 | 299.1617 | 299.9137 | 299.869 | 299.1731 | 299.9845 | 300.1161 | 299.1274 | 299.792 | 299.7707 | 299.2374
8229.952 | 15.0587869 | 3.66724271 | 29.70261 | 1.51299259 | 296.2853199 | 298.073069 | 298.1027931 | 298.0373 | 298.0649 | 298.122 | 298.221 | 298.1666 | 298.1689 | 298.1398 | 298.1725 | 297.9349 | 297.9315 | 299.8346 | 299.7391 | 299.1608 | 299.9061 | 299.8627 | 299.1701 | 299.9781 | 300.1099 | 299.1275 | 299.7869 | 299.7659 | 299.235
8234.952 | 15.0589623 | 3.66840712 | 29.82637 | 1.51111316 | 296.2857459 | 298.0816581 | 298.1109514 | 298.0444 | 298.0713 | 298.1306 | 298.2279 | 298.1722 | 298.1732 | 298.1473 | 298.1827 | 297.9411 | 297.9409 | 299.8281 | 299.7335 | 299.1585 | 299.8979 | 299.8548 | 299.1691 | 299.9713 | 300.1034 | 299.1258 | 299.7801 | 299.759 | 299.2351
8240.01 | 15.0573716 | 3.6695791 | 29.95156 | 1.51821319 | 296.2863495 | 298.0905965 | 298.1198836 | 298.0522 | 298.0798 | 298.1384 | 298.236 | 298.1797 | 298.1817 | 298.1532 | 298.1871 | 297.9502 | 297.9489 | 299.8193 | 299.7244 | 299.155 | 299.8903 | 299.8455 | 299.1663 | 299.9641 | 300.0974 | 299.1228 | 299.7716 | 299.7524 | 299.2336
8244.956 | 15.0564273 | 3.6707182 | 30.07397 | 1.51394338 | 296.2866271 | 298.0988457 | 298.1283902 | 298.0591 | 298.0867 | 298.1457 | 298.2427 | 298.1866 | 298.1889 | 298.1598 | 298.1929 | 297.9542 | 297.9546 | 299.8129 | 299.7181 | 299.1548 | 299.8832 | 299.8417 | 299.1642 | 299.9569 | 300.0923 | 299.1232 | 299.7657 | 299.7476 | 299.2311
8249.957 | 15.0575363 | 3.67186604 | 30.19774 | 1.51883657 | 296.2861849 | 298.1073722 | 298.1362985 | 298.0663 | 298.0937 | 298.1511 | 298.248 | 298.1948 | 298.1962 | 298.1684 | 298.202 | 297.9625 | 297.963 | 299.8073 | 299.7125 | 299.1523 | 299.8773 | 299.8351 | 299.1644 | 299.95 | 300.0868 | 299.1209 | 299.7583 | 299.7402 | 299.2293
8254.952 | 15.0587645 | 3.6730046 | 30.32138 | 1.50684494 | 296.2855808 | 298.1164033 | 298.1453656 | 298.0713 | 298.0975 | 298.1579 | 298.256 | 298.1998 | 298.2015 | 298.1738 | 298.2085 | 297.9706 | 297.9695 | 299.7997 | 299.7057 | 299.1505 | 299.8706 | 299.8287 | 299.1617 | 299.9412 | 300.0807 | 299.1192 | 299.7488 | 299.7325 | 299.2276
8259.992 | 15.0577133 | 3.67414893 | 30.44613 | 1.51038842 | 296.2853626 | 298.1245394 | 298.1536176 | 298.0811 | 298.1082 | 298.1644 | 298.2642 | 298.2066 | 298.2099 | 298.1824 | 298.2149 | 297.9784 | 297.9774 | 299.7944 | 299.6994 | 299.149 | 299.862 | 299.8225 | 299.1603 | 299.9345 | 300.0747 | 299.1158 | 299.7389 | 299.7222 | 299.2227
8264.972 | 15.0580465 | 3.67526868 | 30.56939 | 1.50751853 | 296.2853256 | 298.1324244 | 298.1615185 | 298.0853 | 298.1154 | 298.1693 | 298.2686 | 298.2118 | 298.2163 | 298.1888 | 298.2213 | 297.9856 | 297.9851 | 299.7883 | 299.694 | 299.1489 | 299.8555 | 299.8164 | 299.1586 | 299.9265 | 300.0685 | 299.113 | 299.7288 | 299.7111 | 299.2187
8269.957 | 15.0585768 | 3.67638592 | 30.69278 | 1.51602514 | 296.2863042 | 298.1413723 | 298.1703193 | 298.0957 | 298.1223 | 298.1781 | 298.2771 | 298.2188 | 298.2228 | 298.1956 | 298.2292 | 297.9917 | 297.9902 | 299.7799 | 299.6872 | 299.1484 | 299.8488 | 299.8108 | 299.1576 | 299.9199 | 300.0659 | 299.1131 | 299.7249 | 299.706 | 299.2165
8274.953 | 15.0591009 | 3.67749443 | 30.81644 | 1.51646205 | 296.2875057 | 298.1493529 | 298.1782901 | 298.1036 | 298.1298 | 298.1852 | 298.2854 | 298.2267 | 298.2287 | 298.2018 | 298.2347 | 297.9982 | 297.9995 | 299.7757 | 299.6826 | 299.1474 | 299.8414 | 299.8051 | 299.157 | 299.9144 | 300.0585 | 299.111 | 299.7177 | 299.7027 | 299.2162
8279.982 | 15.0580188 | 3.67861033 | 30.94092 | 1.5244404 | 296.2887015 | 298.1574977 | 298.1865086 | 298.1102 | 298.1361 | 298.1921 | 298.2926 | 298.2325 | 298.2351 | 298.2086 | 298.24 | 298.0064 | 298.0047 | 299.7707 | 299.6784 | 299.144 | 299.8355 | 299.8028 | 299.1556 | 299.908 | 300.0533 | 299.1114 | 299.7118 | 299.6961 | 299.2163
8284.952 | 15.0575378 | 3.67970244 | 31.06393 | 1.50388186 | 296.2891068 | 298.1659896 | 298.1943556 | 298.1184 | 298.1451 | 298.1998 | 298.2989 | 298.2411 | 298.2412 | 298.2148 | 298.2474 | 298.0144 | 298.0108 | 299.7651 | 299.6746 | 299.1442 | 299.8291 | 299.7992 | 299.1559 | 299.9021 | 300.05 | 299.1118 | 299.7061 | 299.6913 | 299.2143
8289.974 | 15.0594757 | 3.6808019 | 31.18824 | 1.51117818 | 296.2890198 | 298.1739739 | 298.2027999 | 298.1241 | 298.1529 | 298.2054 | 298.3052 | 298.2482 | 298.2492 | 298.2216 | 298.2548 | 298.0197 | 298.0176 | 299.7567 | 299.668 | 299.1434 | 299.825 | 299.7933 | 299.1569 | 299.8957 | 300.0469 | 299.1122 | 299.7001 | 299.6872 | 299.2138
8295.001 | 15.0582805 | 3.68189211 | 31.31267 | 1.51129527 | 296.2881494 | 298.1822467 | 298.21087 | 298.1336 | 298.1586 | 298.2109 | 298.3124 | 298.253 | 298.2552 | 298.2291 | 298.2624 | 298.0278 | 298.0232 | 299.7519 | 299.6653 | 299.1428 | 299.8185 | 299.7908 | 299.1571 | 299.8916 | 300.0426 | 299.1121 | 299.6937 | 299.6844 | 299.2147
8299.99 | 15.0579172 | 3.68296723 | 31.43615 | 1.5083908 | 296.2875343 | 298.1907578 | 298.2190786 | 298.1401 | 298.1662 | 298.2194 | 298.3174 | 298.2606 | 298.2629 | 298.2363 | 298.2684 | 298.0337 | 298.0302 | 299.7463 | 299.6606 | 299.1439 | 299.815 | 299.787 | 299.1581 | 299.8863 | 300.0409 | 299.1139 | 299.6896 | 299.6799 | 299.2136
8304.952 | 15.0584783 | 3.68402638 | 31.55897 | 1.51007852 | 296.2861188 | 298.1989827 | 298.2272745 | 298.1477 | 298.1732 | 298.2269 | 298.3261 | 298.2656 | 298.27 | 298.2438 | 298.2756 | 298.0406 | 298.0376 | 299.7414 | 299.656 | 299.1435 | 299.8096 | 299.7812 | 299.1567 | 299.8832 | 300.0354 | 299.1136 | 299.685 | 299.675 | 299.2148
8309.952 | 15.0590147 | 3.68509206 | 31.68274 | 1.51624711 | 296.2845154 | 298.2068185 | 298.2351736 | 298.1539 | 298.1803 | 298.2322 | 298.3326 | 298.274 | 298.2766 | 298.2494 | 298.2816 | 298.0477 | 298.0446 | 299.7381 | 299.6514 | 299.1427 | 299.8053 | 299.7765 | 299.1545 | 299.8755 | 300.0335 | 299.1138 | 299.6781 | 299.6687 | 299.2158
8314.952 | 15.0600259 | 3.6861425 | 31.80651 | 1.52028194 | 296.2829105 | 298.2154252 | 298.2433435 | 298.1615 | 298.1856 | 298.2386 | 298.3384 | 298.2803 | 298.281 | 298.2567 | 298.2894 | 298.0542 | 298.0514 | 299.7304 | 299.6492 | 299.1434 | 299.7989 | 299.7736 | 299.1563 | 299.8721 | 300.0289 | 299.117 | 299.6714 | 299.6672 | 299.2135
8319.99 | 15.0589462 | 3.68719253 | 31.93122 | 1.49964167 | 296.2815874 | 298.2230193 | 298.2515171 | 298.1678 | 298.1939 | 298.2466 | 298.3455 | 298.2877 | 298.2899 | 298.2636 | 298.2961 | 298.0629 | 298.0573 | 299.7253 | 299.6457 | 299.1433 | 299.793 | 299.769 | 299.1561 | 299.8661 | 300.0229 | 299.1152 | 299.6673 | 299.6634 | 299.2134
8324.961 | 15.0574416 | 3.68821988 | 32.05425 | 1.50840132 | 296.28038 | 298.2318565 | 298.2595162 | 298.177 | 298.2016 | 298.2536 | 298.3548 | 298.2935 | 298.2955 | 298.2704 | 298.301 | 298.0718 | 298.065 | 299.7191 | 299.6415 | 299.1445 | 299.7889 | 299.7658 | 299.1555 | 299.8605 | 300.0188 | 299.1155 | 299.6618 | 299.6575 | 299.2164
8329.952 | 15.0585891 | 3.68924129 | 32.17779 | 1.51237485 | 296.2797344 | 298.2402336 | 298.2679707 | 298.1859 | 298.213 | 298.2623 | 298.3611 | 298.3006 | 298.3041 | 298.2761 | 298.3082 | 298.0781 | 298.0714 | 299.7167 | 299.6372 | 299.1451 | 299.785 | 299.7596 | 299.1554 | 299.8563 | 300.0144 | 299.1167 | 299.657 | 299.6546 | 299.2181
8334.984 | 15.0588854 | 3.69026116 | 32.30234 | 1.51092885 | 296.2792221 | 298.2485289 | 298.2762973 | 298.1927 | 298.2181 | 298.2694 | 298.3663 | 298.3066 | 298.3097 | 298.284 | 298.3157 | 298.0851 | 298.0787 | 299.7123 | 299.6347 | 299.1423 | 299.7784 | 299.7566 | 299.1567 | 299.8515 | 300.0105 | 299.1168 | 299.6536 | 299.652 | 299.2185
8339.973 | 15.0573369 | 3.69126 | 32.42582 | 1.51365277 | 296.2786015 | 298.2567611 | 298.2843343 | 298.2 | 298.2275 | 298.276 | 298.3746 | 298.316 | 298.3173 | 298.2911 | 298.3236 | 298.0931 | 298.0866 | 299.7085 | 299.6304 | 299.1431 | 299.773 | 299.7528 | 299.1563 | 299.8477 | 300.0064 | 299.117 | 299.6488 | 299.65 | 299.2192
8344.981 | 15.0583728 | 3.6922491 | 32.54978 | 1.51680819 | 296.2781829 | 298.2643673 | 298.2927453 | 298.2098 | 298.235 | 298.2844 | 298.3822 | 298.3218 | 298.323 | 298.2979 | 298.3302 | 298.0982 | 298.0921 | 299.7016 | 299.63 | 299.1438 | 299.7714 | 299.7506 | 299.1553 | 299.8442 | 300.007 | 299.1192 | 299.6467 | 299.6491 | 299.2209
8349.979 | 15.057958 | 3.69323479 | 32.67349 | 1.51719377 | 296.2772074 | 298.2729696 | 298.3002769 | 298.2135 | 298.2402 | 298.2893 | 298.3894 | 298.3284 | 298.3308 | 298.3049 | 298.3358 | 298.1054 | 298.1007 | 299.6986 | 299.6256 | 299.1463 | 299.7656 | 299.749 | 299.159 | 299.8389 | 300.0042 | 299.1199 | 299.6419 | 299.6465 | 299.2248
8354.962 | 15.0587822 | 3.69420381 | 32.79683 | 1.5158041 | 296.2766301 | 298.2811939 | 298.3088102 | 298.2201 | 298.2454 | 298.2961 | 298.3959 | 298.3345 | 298.3373 | 298.3123 | 298.3424 | 298.1146 | 298.1065 | 299.6942 | 299.621 | 299.1452 | 299.7642 | 299.7463 | 299.1595 | 299.8362 | 300.0014 | 299.1209 | 299.6396 | 299.6424 | 299.2229
8359.96 | 15.0593964 | 3.69516577 | 32.92055 | 1.52185936 | 296.2763562 | 298.2893025 | 298.3167452 | 298.2268 | 298.2521 | 298.3018 | 298.4021 | 298.3399 | 298.3441 | 298.3179 | 298.348 | 298.121 | 298.113 | 299.6894 | 299.6177 | 299.1464 | 299.76 | 299.7427 | 299.1583 | 299.831 | 299.9986 | 299.1206 | 299.6329 | 299.6377 | 299.2224
8364.965 | 15.0584336 | 3.69612205 | 33.04443 | 1.51607231 | 296.2763099 | 298.2980379 | 298.3251624 | 298.2359 | 298.2606 | 298.3101 | 298.4108 | 298.3487 | 298.3518 | 298.3255 | 298.357 | 298.127 | 298.1219 | 299.6857 | 299.6146 | 299.1473 | 299.7538 | 299.7416 | 299.1599 | 299.8256 | 299.9964 | 299.1216 | 299.6289 | 299.6345 | 299.2239
8369.97 | 15.0568328 | 3.6970656 | 33.1683 | 1.51210203 | 296.2763287 | 298.3054139 | 298.3330751 | 298.2433 | 298.269 | 298.3168 | 298.4162 | 298.3557 | 298.3561 | 298.3334 | 298.3646 | 298.1343 | 298.1284 | 299.6828 | 299.6128 | 299.1478 | 299.7497 | 299.7401 | 299.1624 | 299.8204 | 299.9938 | 299.1237 | 299.625 | 299.6324 | 299.2257
8374.957 | 15.0589069 | 3.69800224 | 33.29174 | 1.50259812 | 296.2753297 | 298.3142778 | 298.3416369 | 298.2522 | 298.2755 | 298.3252 | 298.4242 | 298.3625 | 298.3627 | 298.3393 | 298.3718 | 298.142 | 298.1352 | 299.6809 | 299.6127 | 299.1495 | 299.7458 | 299.7382 | 299.1621 | 299.8186 | 299.9931 | 299.1263 | 299.6208 | 299.6279 | 299.2253
8379.999 | 15.0581966 | 3.6989414 | 33.41654 | 1.51302772 | 296.2736974 | 298.3221256 | 298.3493003 | 298.259 | 298.283 | 298.3314 | 298.4322 | 298.3695 | 298.372 | 298.3467 | 298.3765 | 298.1487 | 298.142 | 299.676 | 299.6101 | 299.1512 | 299.7449 | 299.7383 | 299.1649 | 299.817 | 299.9922 | 299.1281 | 299.6177 | 299.6268 | 299.2247
8384.957 | 15.0592271 | 3.69986235 | 33.53927 | 1.49665427 | 296.2717967 | 298.3295447 | 298.3571777 | 298.2655 | 298.2887 | 298.3381 | 298.4389 | 298.3754 | 298.3765 | 298.3532 | 298.3836 | 298.1543 | 298.1471 | 299.672 | 299.6084 | 299.1518 | 299.7426 | 299.736 | 299.1671 | 299.8151 | 299.9944 | 299.1308 | 299.6155 | 299.6267 | 299.2279
8389.973 | 15.0587084 | 3.70078 | 33.66343 | 1.51985749 | 296.2698524 | 298.3375403 | 298.3647171 | 298.2723 | 298.2958 | 298.3439 | 298.4449 | 298.3846 | 298.3844 | 298.3598 | 298.3915 | 298.1637 | 298.1547 | 299.6712 | 299.6093 | 299.1552 | 299.742 | 299.7355 | 299.1705 | 299.8102 | 299.9906 | 299.1342 | 299.6107 | 299.6259 | 299.231
8394.952 | 15.0601098 | 3.70169326 | 33.78668 | 1.51859395 | 296.2681908 | 298.3457155 | 298.3727582 | 298.2805 | 298.3033 | 298.3535 | 298.4522 | 298.3887 | 298.3916 | 298.3678 | 298.3972 | 298.1697 | 298.1619 | 299.6675 | 299.6091 | 299.1563 | 299.7382 | 299.7319 | 299.1724 | 299.8095 | 299.9909 | 299.1336 | 299.6108 | 299.6245 | 299.2321
8400.034 | 15.060096 | 3.70261707 | 33.91248 | 1.50847619 | 296.2670383 | 298.3538562 | 298.3809882 | 298.2882 | 298.3122 | 298.3583 | 298.4605 | 298.398 | 298.3979 | 298.3733 | 298.4046 | 298.1768 | 298.168 | 299.6645 | 299.604 | 299.1574 | 299.7368 | 299.7326 | 299.1722 | 299.8081 | 299.9867 | 299.1365 | 299.6064 | 299.622 | 299.2356
8404.952 | 15.0592556 | 3.70350615 | 34.03422 | 1.50147165 | 296.2663291 | 298.3617364 | 298.38898 | 298.2953 | 298.319 | 298.3654 | 298.4665 | 298.4048 | 298.4058 | 298.3813 | 298.4108 | 298.1828 | 298.1755 | 299.6605 | 299.6025 | 299.1566 | 299.7329 | 299.7319 | 299.1718 | 299.8068 | 299.9862 | 299.1375 | 299.6057 | 299.6199 | 299.2368
8409.966 | 15.05883 | 3.7044082 | 34.15833 | 1.51328959 | 296.2661891 | 298.3698036 | 298.3969249 | 298.3037 | 298.3276 | 298.3742 | 298.4745 | 298.4109 | 298.4107 | 298.3898 | 298.4164 | 298.1917 | 298.1834 | 299.6601 | 299.6021 | 299.1598 | 299.7316 | 299.7317 | 299.1755 | 299.8065 | 299.9858 | 299.1412 | 299.6024 | 299.6217 | 299.2433
8414.965 | 15.058035 | 3.70530641 | 34.28206 | 1.51155724 | 296.2663265 | 298.3779553 | 298.4051055 | 298.3117 | 298.3353 | 298.3825 | 298.4826 | 298.419 | 298.4174 | 298.3956 | 298.426 | 298.1982 | 298.1904 | 299.658 | 299.6011 | 299.1638 | 299.73 | 299.7301 | 299.1781 | 299.8033 | 299.9887 | 299.1433 | 299.6012 | 299.6217 | 299.2436
8419.952 | 15.0591209 | 3.70619309 | 34.40551 | 1.51644179 | 296.2657167 | 298.3859415 | 298.4127424 | 298.3198 | 298.3417 | 298.3882 | 298.488 | 298.4247 | 298.4245 | 298.4001 | 298.4311 | 298.2076 | 298.1966 | 299.6557 | 299.6025 | 299.1651 | 299.7275 | 299.7324 | 299.1824 | 299.8034 | 299.9904 | 299.1478 | 299.6008 | 299.6203 | 299.2465
8424.952 | 15.0583374 | 3.70708533 | 34.52926 | 1.51915719 | 296.2647282 | 298.3936131 | 298.4207142 | 298.3262 | 298.3502 | 298.3956 | 298.4973 | 298.4325 | 298.4321 | 298.4088 | 298.4378 | 298.2131 | 298.2038 | 299.6532 | 299.6023 | 299.1665 | 299.7278 | 299.7327 | 299.1824 | 299.8027 | 299.987 | 299.1505 | 299.5989 | 299.6211 | 299.2498
8429.978 | 15.0591463 | 3.7079744 | 34.65367 | 1.51346911 | 296.2636195 | 298.4021157 | 298.4285681 | 298.3317 | 298.3584 | 298.403 | 298.5039 | 298.439 | 298.4395 | 298.417 | 298.446 | 298.2198 | 298.2112 | 299.6522 | 299.6008 | 299.1692 | 299.7279 | 299.7316 | 299.1859 | 299.8014 | 299.9888 | 299.1537 | 299.5977 | 299.6192 | 299.2526
8434.952 | 15.0594002 | 3.7088561 | 34.7768 | 1.51371447 | 296.2637849 | 298.4097223 | 298.4368247 | 298.3426 | 298.3655 | 298.4096 | 298.5124 | 298.4445 | 298.4461 | 298.424 | 298.4521 | 298.228 | 298.2178 | 299.6496 | 299.6018 | 299.171 | 299.7268 | 299.734 | 299.1892 | 299.8025 | 299.988 | 299.1537 | 299.5945 | 299.6199 | 299.2562
8439.962 | 15.0584436 | 3.70973892 | 34.90081 | 1.51087652 | 296.2639759 | 298.4179221 | 298.4445105 | 298.3497 | 298.3729 | 298.4177 | 298.5186 | 298.4537 | 298.4532 | 298.4304 | 298.4598 | 298.2335 | 298.2261 | 299.6502 | 299.6008 | 299.176 | 299.7265 | 299.7329 | 299.1924 | 299.8019 | 299.9891 | 299.1594 | 299.5972 | 299.619 | 299.2593
8444.979 | 15.0581189 | 3.71062146 | 35.02498 | 1.51153232 | 296.2646496 | 298.4261297 | 298.452801 | 298.3551 | 298.3819 | 298.4253 | 298.5253 | 298.4616 | 298.46 | 298.4404 | 298.4644 | 298.2424 | 298.2319 | 299.65 | 299.5996 | 299.177 | 299.7253 | 299.7347 | 299.196 | 299.8002 | 299.9916 | 299.1638 | 299.5949 | 299.6226 | 299.2636
8450.029 | 15.0583736 | 3.7115095 | 35.14998 | 1.52486526 | 296.2652583 | 298.433775 | 298.4608449 | 298.3648 | 298.3864 | 298.4316 | 298.5335 | 298.4673 | 298.4681 | 298.4441 | 298.4731 | 298.2482 | 298.2387 | 299.6499 | 299.6029 | 299.1811 | 299.7266 | 299.7357 | 299.2016 | 299.8024 | 299.9951 | 299.1673 | 299.5945 | 299.6236 | 299.2677
8454.961 | 15.0585021 | 3.71237594 | 35.27206 | 1.50691365 | 296.2649524 | 298.4421156 | 298.468638 | 298.372 | 298.3943 | 298.4402 | 298.542 | 298.4748 | 298.4746 | 298.4533 | 298.4808 | 298.2572 | 298.2471 | 299.6486 | 299.6028 | 299.1851 | 299.7248 | 299.7381 | 299.2043 | 299.803 | 299.9993 | 299.1731 | 299.5968 | 299.6247 | 299.2697
8459.952 | 15.0579188 | 3.71325428 | 35.39559 | 1.52079798 | 296.2644847 | 298.4502175 | 298.4766361 | 298.3763 | 298.3991 | 298.4476 | 298.5487 | 298.4829 | 298.4808 | 298.4614 | 298.4881 | 298.2653 | 298.2552 | 299.649 | 299.605 | 299.1876 | 299.7268 | 299.7412 | 299.2097 | 299.8032 | 300.0021 | 299.1783 | 299.5952 | 299.6243 | 299.2739
8464.962 | 15.0585806 | 3.71413505 | 35.5196 | 1.50485947 | 296.2634858 | 298.4578852 | 298.4846986 | 298.3837 | 298.4067 | 298.4521 | 298.5544 | 298.4898 | 298.489 | 298.4675 | 298.4964 | 298.2713 | 298.2608 | 299.6475 | 299.6072 | 299.1928 | 299.7284 | 299.7426 | 299.2128 | 299.8043 | 300.0049 | 299.1817 | 299.5954 | 299.6252 | 299.2759
8469.952 | 15.0586583 | 3.71500707 | 35.64311 | 1.5168734 | 296.2625291 | 298.4661303 | 298.4927302 | 298.3906 | 298.4147 | 298.4601 | 298.5634 | 298.4959 | 298.4967 | 298.4753 | 298.5053 | 298.2788 | 298.2725 | 299.6503 | 299.6078 | 299.1974 | 299.7293 | 299.7448 | 299.2181 | 299.806 | 300.0062 | 299.1841 | 299.5944 | 299.6267 | 299.2788
8474.952 | 15.0591778 | 3.71588433 | 35.76688 | 1.5118524 | 296.2610949 | 298.4738985 | 298.5009417 | 298.4004 | 298.4244 | 298.4689 | 298.5699 | 298.5044 | 298.5042 | 298.4842 | 298.5117 | 298.2879 | 298.279 | 299.6524 | 299.6111 | 299.2019 | 299.7305 | 299.7492 | 299.2238 | 299.8063 | 300.011 | 299.1899 | 299.5958 | 299.6298 | 299.2829
8480.01 | 15.0594564 | 3.71676787 | 35.89208 | 1.50817954 | 296.2596946 | 298.4821449 | 298.5088419 | 298.4088 | 298.4315 | 298.4758 | 298.5774 | 298.5123 | 298.5105 | 298.4909 | 298.5182 | 298.2939 | 298.2853 | 299.6525 | 299.6132 | 299.2064 | 299.7329 | 299.7535 | 299.229 | 299.8093 | 300.0135 | 299.1949 | 299.5981 | 299.6333 | 299.2887
8485.007 | 15.0598204 | 3.71764492 | 36.01578 | 1.5086219 | 296.257896 | 298.4896948 | 298.516329 | 298.414 | 298.4382 | 298.4823 | 298.5839 | 298.5193 | 298.5197 | 298.4961 | 298.5265 | 298.3028 | 298.2918 | 299.6535 | 299.6165 | 299.2096 | 299.7328 | 299.7539 | 299.2338 | 299.8123 | 300.0167 | 299.2001 | 299.599 | 299.6345 | 299.2922
8489.963 | 15.0585506 | 3.71851226 | 36.13845 | 1.51078284 | 296.2560497 | 298.4971071 | 298.5238852 | 298.4209 | 298.445 | 298.4897 | 298.5911 | 298.5265 | 298.5256 | 298.5048 | 298.5343 | 298.3093 | 298.2998 | 299.6537 | 299.6182 | 299.2154 | 299.7382 | 299.7584 | 299.2387 | 299.8135 | 300.0219 | 299.2051 | 299.5993 | 299.637 | 299.2962
8494.951 | 15.0588076 | 3.71938597 | 36.26192 | 1.51078791 | 296.2535733 | 298.5054907 | 298.5320426 | 298.4284 | 298.4512 | 298.4986 | 298.5986 | 298.5319 | 298.5336 | 298.5128 | 298.5414 | 298.3178 | 298.3072 | 299.6562 | 299.6212 | 299.2211 | 299.7409 | 299.7637 | 299.2443 | 299.8157 | 300.0258 | 299.211 | 299.6015 | 299.6385 | 299.2996
8499.983 | 15.0593448 | 3.72027077 | 36.38648 | 1.51911069 | 296.2522114 | 298.5130972 | 298.539847 | 298.4371 | 298.4579 | 298.5049 | 298.6056 | 298.5409 | 298.54 | 298.5198 | 298.5463 | 298.3234 | 298.3162 | 299.6586 | 299.6236 | 299.2249 | 299.7409 | 299.7673 | 299.2488 | 299.817 | 300.0302 | 299.2166 | 299.6031 | 299.6425 | 299.3046
8504.966 | 15.0602614 | 3.72114817 | 36.50983 | 1.50953743 | 296.2513447 | 298.5210715 | 298.5471539 | 298.4431 | 298.4666 | 298.5122 | 298.6121 | 298.5488 | 298.5488 | 298.5273 | 298.5552 | 298.3304 | 298.3219 | 299.6611 | 299.6299 | 299.2312 | 299.7458 | 299.7722 | 299.2565 | 299.8211 | 300.0345 | 299.2212 | 299.6039 | 299.6446 | 299.3108
8509.952 | 15.0585691 | 3.72202354 | 36.63325 | 1.50579741 | 296.2511601 | 298.5287833 | 298.5551675 | 298.4518 | 298.4764 | 298.5194 | 298.6192 | 298.5557 | 298.5552 | 298.5332 | 298.5637 | 298.3386 | 298.3277 | 299.6641 | 299.6317 | 299.235 | 299.7481 | 299.776 | 299.2603 | 299.8239 | 300.039 | 299.2275 | 299.6059 | 299.6495 | 299.3159
8514.951 | 15.0600752 | 3.72290505 | 36.757 | 1.52359853 | 296.2519265 | 298.5362928 | 298.5631651 | 298.4613 | 298.4818 | 298.5273 | 298.6284 | 298.5643 | 298.562 | 298.5418 | 298.5696 | 298.3456 | 298.3374 | 299.6678 | 299.6359 | 299.2404 | 299.7512 | 299.7811 | 299.265 | 299.8268 | 300.043 | 299.231 | 299.6089 | 299.6516 | 299.3207
8519.952 | 15.0587476 | 3.72378773 | 36.88078 | 1.50463971 | 296.2526259 | 298.5439339 | 298.5705069 | 298.4673 | 298.4913 | 298.5352 | 298.6369 | 298.5723 | 298.572 | 298.5496 | 298.5765 | 298.3527 | 298.3445 | 299.669 | 299.642 | 299.2447 | 299.7536 | 299.7851 | 299.2723 | 299.8285 | 300.0483 | 299.2375 | 299.6093 | 299.6544 | 299.3239
8524.995 | 15.0593648 | 3.72467706 | 37.00562 | 1.50633553 | 296.2534464 | 298.552214 | 298.578661 | 298.4753 | 298.4983 | 298.5428 | 298.6437 | 298.5799 | 298.5768 | 298.5562 | 298.5859 | 298.3619 | 298.3501 | 299.6749 | 299.6444 | 299.2503 | 299.7579 | 299.79 | 299.2793 | 299.8343 | 300.0534 | 299.2436 | 299.6121 | 299.656 | 299.3287
8529.966 | 15.0585452 | 3.72555689 | 37.12866 | 1.5052982 | 296.2536393 | 298.5601077 | 298.5864731 | 298.4816 | 298.5065 | 298.5508 | 298.6519 | 298.5883 | 298.5858 | 298.5641 | 298.593 | 298.3689 | 298.358 | 299.6755 | 299.6453 | 299.255 | 299.7625 | 299.7935 | 299.2867 | 299.8368 | 300.0584 | 299.2492 | 299.6141 | 299.6615 | 299.3323
8534.952 | 15.0576263 | 3.72643851 | 37.25207 | 1.51572991 | 296.2538452 | 298.5680249 | 298.5944654 | 298.4903 | 298.5138 | 298.5574 | 298.6589 | 298.5932 | 298.5929 | 298.571 | 298.6001 | 298.3744 | 298.3651 | 299.6791 | 299.6498 | 299.2622 | 299.7665 | 299.7983 | 299.2916 | 299.8414 | 300.0638 | 299.2544 | 299.6177 | 299.6641 | 299.3378
8540.012 | 15.0593371 | 3.72734016 | 37.37732 | 1.51894689 | 296.2537802 | 298.5754657 | 298.6020831 | 298.4976 | 298.521 | 298.5655 | 298.6669 | 298.6011 | 298.6016 | 298.5788 | 298.6082 | 298.3831 | 298.3737 | 299.6844 | 299.6552 | 299.2675 | 299.7722 | 299.8065 | 299.2991 | 299.8452 | 300.0695 | 299.2629 | 299.6207 | 299.669 | 299.3445
8544.952 | 15.0581065 | 3.72822137 | 37.49959 | 1.50155344 | 296.253332 | 298.5827311 | 298.609284 | 298.5033 | 298.5276 | 298.5724 | 298.6709 | 298.6081 | 298.6068 | 298.5869 | 298.6159 | 298.3905 | 298.3806 | 299.6877 | 299.6615 | 299.2734 | 299.7763 | 299.8121 | 299.3078 | 299.8532 | 300.0747 | 299.2682 | 299.6238 | 299.6746 | 299.3526
8550.002 | 15.0589523 | 3.72911894 | 37.62459 | 1.51466603 | 296.2520731 | 298.5910365 | 298.6174397 | 298.5122 | 298.5349 | 298.5805 | 298.681 | 298.6171 | 298.6145 | 298.5953 | 298.6222 | 298.3992 | 298.3889 | 299.6929 | 299.6672 | 299.2803 | 299.7835 | 299.8199 | 299.3141 | 299.8571 | 300.0823 | 299.2748 | 299.6263 | 299.6776 | 299.3559
8554.952 | 15.0580034 | 3.73000977 | 37.74711 | 1.51032517 | 296.250076 | 298.5981281 | 298.624774 | 298.5198 | 298.5399 | 298.5886 | 298.6882 | 298.6256 | 298.6248 | 298.6026 | 298.6296 | 298.4042 | 298.3957 | 299.6977 | 299.6742 | 299.287 | 299.7883 | 299.8269 | 299.321 | 299.8613 | 300.0878 | 299.2822 | 299.6315 | 299.6832 | 299.3625
8559.952 | 15.0600936 | 3.7309063 | 37.87089 | 1.5087738 | 296.2481524 | 298.606237 | 298.6296719 | 298.5249 | 298.5495 | 298.5971 | 298.6947 | 298.631 | 298.6305 | 298.6078 | 298.6374 | 298.4109 | 298.4028 | 299.7006 | 299.6796 | 299.2942 | 299.7964 | 299.8339 | 299.3286 | 299.8692 | 300.0927 | 299.2893 | 299.6349 | 299.689 | 299.37
8564.952 | 15.0597281 | 3.73180713 | 37.99466 | 1.50412343 | 296.247476 | 298.6137293 | 298.6401003 | 298.5361 | 298.5562 | 298.6023 | 298.7027 | 298.6399 | 298.6394 | 298.616 | 298.6454 | 298.4197 | 298.409 | 299.7039 | 299.6854 | 299.2991 | 299.8003 | 299.8399 | 299.335 | 299.8728 | 300.097 | 299.296 | 299.639 | 299.6922 | 299.3769
8569.984 | 15.0577579 | 3.73271356 | 38.1192 | 1.50130504 | 296.2463043 | 298.6222352 | 298.648226 | 298.5426 | 298.5674 | 298.6108 | 298.7126 | 298.6463 | 298.6463 | 298.624 | 298.6523 | 298.4276 | 298.415 | 299.7096 | 299.6917 | 299.3069 | 299.8079 | 299.8478 | 299.3443 | 299.8804 | 300.1029 | 299.3005 | 299.6448 | 299.6964 | 299.3853
8574.952 | 15.0588746 | 3.73361318 | 38.24217 | 1.50773156 | 296.2449336 | 298.6293939 | 298.655918 | 298.5501 | 298.5739 | 298.6169 | 298.7191 | 298.654 | 298.6533 | 298.6316 | 298.6599 | 298.4345 | 298.4228 | 299.7128 | 299.6961 | 299.3126 | 299.8122 | 299.8548 | 299.35 | 299.8869 | 300.1082 | 299.308 | 299.6497 | 299.7019 | 299.3907
8579.999 | 15.0585252 | 3.73452878 | 38.3671 | 1.50936277 | 296.2433436 | 298.6371418 | 298.6635414 | 298.5578 | 298.5807 | 298.6269 | 298.7265 | 298.663 | 298.6606 | 298.6393 | 298.6675 | 298.4429 | 298.4313 | 299.7182 | 299.7023 | 299.3196 | 299.8196 | 299.8611 | 299.358 | 299.8919 | 300.1176 | 299.3151 | 299.6544 | 299.7101 | 299.397
8584.952 | 15.0594533 | 3.73542979 | 38.4897 | 1.50973362 | 296.2417402 | 298.6446302 | 298.6710626 | 298.5642 | 298.5857 | 298.6338 | 298.7332 | 298.6695 | 298.6689 | 298.6469 | 298.6742 | 298.4495 | 298.4389 | 299.723 | 299.7095 | 299.3268 | 299.8246 | 299.8694 | 299.3648 | 299.8978 | 300.1254 | 299.3228 | 299.6589 | 299.7148 | 299.4049
8589.952 | 15.0600498 | 3.7363433 | 38.61348 | 1.5022533 | 296.2397591 | 298.6524841 | 298.6787952 | 298.5712 | 298.5929 | 298.641 | 298.7415 | 298.6769 | 298.6777 | 298.6553 | 298.6832 | 298.4577 | 298.4476 | 299.7298 | 299.7141 | 299.3336 | 299.8328 | 299.8753 | 299.3738 | 299.9058 | 300.1352 | 299.3298 | 299.6632 | 299.7228 | 299.4122
8594.984 | 15.0598281 | 3.73726582 | 38.73804 | 1.50239683 | 296.2383321 | 298.660313 | 298.6865693 | 298.5812 | 298.5996 | 298.6491 | 298.748 | 298.6851 | 298.6842 | 298.6637 | 298.6921 | 298.4664 | 298.4551 | 299.7338 | 299.7213 | 299.342 | 299.8393 | 299.8843 | 299.3825 | 299.9117 | 300.1417 | 299.3373 | 299.6668 | 299.7283 | 299.418
8600.008 | 15.059725 | 3.73819213 | 38.8624 | 1.50994236 | 296.2377595 | 298.6681204 | 298.6944458 | 298.5857 | 298.6082 | 298.6567 | 298.7572 | 298.6912 | 298.6935 | 298.6714 | 298.6993 | 298.4732 | 298.4631 | 299.741 | 299.7286 | 299.3495 | 299.8466 | 299.8924 | 299.3918 | 299.918 | 300.1494 | 299.3453 | 299.6733 | 299.7347 | 299.424
8604.973 | 15.0581312 | 3.73910444 | 38.9853 | 1.52108806 | 296.2373303 | 298.6757083 | 298.7020691 | 298.5943 | 298.6148 | 298.6633 | 298.7642 | 298.7005 | 298.6993 | 298.6788 | 298.7086 | 298.4796 | 298.4723 | 299.7461 | 299.7359 | 299.3565 | 299.8541 | 299.9014 | 299.3992 | 299.925 | 300.1585 | 299.3514 | 299.68 | 299.7399 | 299.4304
8609.952 | 15.0594803 | 3.74002671 | 39.10854 | 1.52066131 | 296.2370107 | 298.6835652 | 298.7098684 | 298.6013 | 298.6227 | 298.6725 | 298.7721 | 298.708 | 298.7073 | 298.6854 | 298.7154 | 298.4871 | 298.4776 | 299.7536 | 299.7437 | 299.3649 | 299.859 | 299.91 | 299.4094 | 299.9311 | 300.1666 | 299.3613 | 299.6857 | 299.7459 | 299.4375
8614.965 | 15.0589131 | 3.74095463 | 39.23263 | 1.5019684 | 296.2365452 | 298.6908064 | 298.7174546 | 298.6112 | 298.6313 | 298.679 | 298.7785 | 298.7166 | 298.7155 | 298.6938 | 298.7205 | 298.4954 | 298.4842 | 299.7602 | 299.7526 | 299.3735 | 299.8688 | 299.9188 | 299.4198 | 299.9389 | 300.175 | 299.3693 | 299.6911 | 299.7533 | 299.4449
8619.966 | 15.0594672 | 3.74188869 | 39.35642 | 1.52126131 | 296.2359627 | 298.6986902 | 298.7251699 | 298.6186 | 298.6399 | 298.6898 | 298.7885 | 298.723 | 298.723 | 298.7007 | 298.7298 | 298.5037 | 298.4922 | 299.7675 | 299.7601 | 299.3803 | 299.8741 | 299.9267 | 299.4265 | 299.9484 | 300.1861 | 299.3788 | 299.6977 | 299.7609 | 299.4522
8624.999 | 15.0583636 | 3.74282844 | 39.481 | 1.52037623 | 296.2358806 | 298.7063185 | 298.732635 | 298.6253 | 298.6473 | 298.6957 | 298.7962 | 298.7318 | 298.7309 | 298.709 | 298.7383 | 298.5113 | 298.5003 | 299.7731 | 299.7675 | 299.3892 | 299.883 | 299.9374 | 299.4366 | 299.9575 | 300.1948 | 299.3876 | 299.7056 | 299.7697 | 299.4634
8629.952 | 15.0614928 | 3.74376049 | 39.60362 | 1.51981393 | 296.2356837 | 298.7138915 | 298.7402805 | 298.6322 | 298.6556 | 298.7038 | 298.8034 | 298.7397 | 298.741 | 298.7183 | 298.745 | 298.5183 | 298.5075 | 299.7806 | 299.7769 | 299.3973 | 299.8908 | 299.9468 | 299.4454 | 299.965 | 300.2053 | 299.3987 | 299.7122 | 299.7784 | 299.4701
8634.971 | 15.0580473 | 3.74470307 | 39.72785 | 1.51724639 | 296.2347791 | 298.7216508 | 298.7478891 | 298.641 | 298.662 | 298.7114 | 298.8116 | 298.748 | 298.7496 | 298.7241 | 298.7529 | 298.5253 | 298.5164 | 299.7898 | 299.7879 | 299.4073 | 299.9022 | 299.9577 | 299.4528 | 299.974 | 300.2161 | 299.4093 | 299.7212 | 299.7882 | 299.4776
8639.952 | 15.0590678 | 3.7456474 | 39.85114 | 1.51405144 | 296.2329223 | 298.7295283 | 298.7533149 | 298.6465 | 298.6679 | 298.7191 | 298.8202 | 298.7565 | 298.7547 | 298.7322 | 298.7624 | 298.5343 | 298.5223 | 299.7972 | 299.7962 | 299.4149 | 299.9114 | 299.9676 | 299.4636 | 299.9846 | 300.2283 | 299.4179 | 299.727 | 299.7972 | 299.4866
8644.952 | 15.0592863 | 3.74659731 | 39.97491 | 1.51304422 | 296.2305104 | 298.7370262 | 298.7633259 | 298.6527 | 298.6723 | 298.7269 | 298.8257 | 298.7654 | 298.7626 | 298.7376 | 298.7709 | 298.5418 | 298.5329 | 299.8063 | 299.8061 | 299.4241 | 299.9192 | 299.9784 | 299.4734 | 299.994 | 300.2375 | 299.428 | 299.7361 | 299.804 | 299.4929
8649.952 | 15.0592155 | 3.74754939 | 40.09868 | 1.50871797 | 296.2278603 | 298.7443719 | 298.7707686 | 298.6601 | 298.6805 | 298.7328 | 298.8343 | 298.7726 | 298.7692 | 298.7485 | 298.7764 | 298.5493 | 298.5393 | 299.8125 | 299.8143 | 299.4326 | 299.9296 | 299.9891 | 299.4829 | 300.0015 | 300.2478 | 299.4378 | 299.7419 | 299.8113 | 299.5019
8654.952 | 15.0595919 | 3.74850589 | 40.22245 | 1.50931336 | 296.2240151 | 298.7477064 | 298.7778151 | 298.6674 | 298.6888 | 298.7409 | 298.8405 | 298.7777 | 298.7788 | 298.7541 | 298.783 | 298.5556 | 298.5451 | 299.8218 | 299.8196 | 299.4394 | 299.9383 | 299.9963 | 299.4912 | 300.0091 | 300.2556 | 299.4457 | 299.7478 | 299.8198 | 299.5113
8660.018 | 15.0574608 | 3.74947733 | 40.34783 | 1.50401232 | 296.2209198 | 298.6679875 | 298.7328682 | 298.6366 | 298.6587 | 298.7083 | 298.8041 | 298.7427 | 298.7479 | 298.7087 | 298.7432 | 298.5217 | 298.5158 | 299.8289 | 299.825 | 299.445 | 299.9452 | 300.004 | 299.4971 | 300.0175 | 300.2649 | 299.4533 | 299.7561 | 299.8267 | 299.5178
8664.979 | 15.0587761 | 3.75043514 | 40.47063 | 1.49959029 | 296.2191063 | 298.5457571 | 298.6211542 | 298.5462 | 298.5722 | 298.6207 | 298.7154 | 298.6564 | 298.6669 | 298.6189 | 298.6571 | 298.4313 | 298.4303 | 299.8367 | 299.8337 | 299.4398 | 299.9564 | 300.0134 | 299.4948 | 300.0273 | 300.2755 | 299.4538 | 299.7609 | 299.8343 | 299.5167
8670.011 | 15.0600275 | 3.75141325 | 40.59519 | 1.51486497 | 296.217731 | 298.4260409 | 298.5012359 | 298.4445 | 298.4696 | 298.5205 | 298.6145 | 298.5589 | 298.57 | 298.5198 | 298.5631 | 298.3334 | 298.3329 | 299.8464 | 299.846 | 299.4323 | 299.9661 | 300.0244 | 299.486 | 300.0357 | 300.284 | 299.4452 | 299.7737 | 299.8465 | 299.5107
8674.952 | 15.0594418 | 3.75237071 | 40.7175 | 1.50390946 | 296.2178125 | 298.3024589 | 298.3848482 | 298.3387 | 298.37 | 298.421 | 298.512 | 298.4596 | 298.4726 | 298.4183 | 298.4641 | 298.2322 | 298.2354 | 299.8539 | 299.8549 | 299.4165 | 299.9749 | 300.0355 | 299.4706 | 300.0469 | 300.2928 | 299.4306 | 299.7813 | 299.8567 | 299.4975
8679.965 | 15.0587045 | 3.7533564 | 40.84159 | 1.50148507 | 296.2189085 | 298.164754 | 298.2469004 | 298.2197 | 298.2471 | 298.3078 | 298.3958 | 298.3447 | 298.3623 | 298.3028 | 298.3525 | 298.1155 | 298.1228 | 299.8617 | 299.8624 | 299.3976 | 299.9841 | 300.048 | 299.4511 | 300.0557 | 300.3017 | 299.4128 | 299.7889 | 299.8637 | 299.4806
8684.98 | 15.0586853 | 3.75434617 | 40.96572 | 1.49367875 | 296.2213212 | 298.0427278 | 298.1285574 | 298.1113 | 298.1397 | 298.2009 | 298.2918 | 298.2406 | 298.2585 | 298.1978 | 298.2482 | 298.0091 | 298.0158 | 299.8671 | 299.867 | 299.3715 | 299.9946 | 300.0526 | 299.4271 | 300.0647 | 300.3095 | 299.389 | 299.7997 | 299.871 | 299.4597
8689.952 | 15.0576994 | 3.7553326 | 41.08878 | 1.51885604 | 296.2244015 | 297.9124111 | 298.0014379 | 297.9981 | 298.0277 | 298.0935 | 298.1803 | 298.1348 | 298.1537 | 298.0895 | 298.1418 | 297.8989 | 297.9078 | 299.8764 | 299.8719 | 299.3471 | 300.0026 | 300.0568 | 299.4013 | 300.0747 | 300.315 | 299.3615 | 299.8066 | 299.8761 | 299.4341
8694.967 | 15.0574454 | 3.75633238 | 41.2129 | 1.51930155 | 296.2272963 | 297.7923193 | 297.8785978 | 297.8853 | 297.918 | 297.9872 | 298.0733 | 298.0282 | 298.0455 | 297.98 | 298.0375 | 297.7877 | 297.8001 | 299.88 | 299.8755 | 299.3163 | 300.0112 | 300.0612 | 299.3709 | 300.0817 | 300.3182 | 299.3343 | 299.8135 | 299.8803 | 299.4085
8699.952 | 15.0588269 | 3.75733097 | 41.33629 | 1.50869216 | 296.2306693 | 297.6934664 | 297.7609877 | 297.7771 | 297.8071 | 297.8847 | 297.9694 | 297.9293 | 297.9474 | 297.8892 | 297.9446 | 297.6889 | 297.7008 | 299.8858 | 299.8738 | 299.2846 | 300.0174 | 300.0603 | 299.3392 | 300.0913 | 300.3194 | 299.304 | 299.8229 | 299.8805 | 299.3787
8704.952 | 15.0570337 | 3.75833934 | 41.46004 | 1.51639772 | 296.2340294 | 297.7244321 | 297.7506948 | 297.7505 | 297.7756 | 297.8653 | 297.9486 | 297.9108 | 297.923 | 297.881 | 297.9315 | 297.6649 | 297.6775 | 299.8928 | 299.8736 | 299.2586 | 300.0249 | 300.0607 | 299.3153 | 300.0989 | 300.3204 | 299.2731 | 299.8299 | 299.8806 | 299.3483
8709.997 | 15.0571561 | 3.7593578 | 41.58491 | 1.5084002 | 296.237362 | 297.7772431 | 297.7969872 | 297.7798 | 297.8042 | 297.8939 | 297.9805 | 297.9399 | 297.9478 | 297.9131 | 297.9577 | 297.6925 | 297.7008 | 299.9009 | 299.873 | 299.243 | 300.0333 | 300.06 | 299.2989 | 300.107 | 300.3186 | 299.2553 | 299.8333 | 299.878 | 299.3294
8714.97 | 15.0579388 | 3.76037068 | 41.70799 | 1.50945641 | 296.2408931 | 297.8160748 | 297.8403639 | 297.8143 | 297.8395 | 297.9282 | 298.0108 | 297.9722 | 297.976 | 297.9418 | 297.9866 | 297.7263 | 297.731 | 299.9083 | 299.8737 | 299.2329 | 300.04 | 300.0579 | 299.2902 | 300.114 | 300.3173 | 299.2444 | 299.8403 | 299.8781 | 299.3198
8719.953 | 15.0568436 | 3.76138907 | 41.83132 | 1.50096004 | 296.2449123 | 297.8391921 | 297.8648508 | 297.8353 | 297.8614 | 297.9476 | 298.0366 | 297.9931 | 297.9994 | 297.9636 | 298.0041 | 297.7484 | 297.7527 | 299.9117 | 299.8732 | 299.2309 | 300.0455 | 300.0553 | 299.2873 | 300.1183 | 300.3163 | 299.2379 | 299.8438 | 299.8701 | 299.3103
8724.952 | 15.0584228 | 3.76241147 | 41.95506 | 1.51679061 | 296.2492946 | 297.8580575 | 297.8875945 | 297.8508 | 297.879 | 297.9653 | 298.0515 | 298.0102 | 298.0141 | 297.9784 | 298.0199 | 297.7638 | 297.7669 | 299.9186 | 299.8731 | 299.2254 | 300.0516 | 300.0557 | 299.2833 | 300.1251 | 300.3166 | 299.232 | 299.8457 | 299.8638 | 299.3038
8729.985 | 15.0569591 | 3.7634444 | 42.07962 | 1.51195819 | 296.2538666 | 297.8742914 | 297.903971 | 297.8651 | 297.892 | 297.9794 | 298.0663 | 298.0239 | 298.0279 | 297.9931 | 298.0338 | 297.776 | 297.783 | 299.9247 | 299.8704 | 299.224 | 300.0574 | 300.0532 | 299.2821 | 300.1252 | 300.3118 | 299.2293 | 299.843 | 299.8538 | 299.2943
8735.007 | 15.0584621 | 3.76447855 | 42.20392 | 1.51910102 | 296.257352 | 297.8871165 | 297.9174686 | 297.8747 | 297.904 | 297.9882 | 298.0774 | 298.034 | 298.0411 | 298.0042 | 298.0441 | 297.7907 | 297.7939 | 299.9257 | 299.8713 | 299.2234 | 300.0616 | 300.0509 | 299.2828 | 300.1307 | 300.3101 | 299.2253 | 299.841 | 299.8454 | 299.2873
8739.98 | 15.0588546 | 3.76550511 | 42.32702 | 1.49961641 | 296.2596015 | 297.8991513 | 297.9293941 | 297.8832 | 297.9125 | 297.9982 | 298.0862 | 298.0429 | 298.0511 | 298.0126 | 298.057 | 297.7987 | 297.8043 | 299.9322 | 299.8716 | 299.2234 | 300.0628 | 300.0511 | 299.283 | 300.1312 | 300.3039 | 299.2224 | 299.8383 | 299.8375 | 299.2814
8744.951 | 15.0584121 | 3.76653779 | 42.45006 | 1.51577762 | 296.2622976 | 297.9095659 | 297.9403189 | 297.8939 | 297.9231 | 298.0082 | 298.0978 | 298.0547 | 298.0609 | 298.0217 | 298.064 | 297.8083 | 297.8128 | 299.9351 | 299.8732 | 299.2264 | 300.0664 | 300.0475 | 299.2843 | 300.1343 | 300.3053 | 299.2232 | 299.8379 | 299.8299 | 299.2778
8749.984 | 15.0576294 | 3.76758722 | 42.57463 | 1.50626395 | 296.2646564 | 297.919877 | 297.950795 | 297.9038 | 297.9304 | 298.0153 | 298.1043 | 298.0622 | 298.0683 | 298.0316 | 298.072 | 297.8186 | 297.8195 | 299.9396 | 299.8761 | 299.2264 | 300.0712 | 300.0518 | 299.2867 | 300.1382 | 300.3094 | 299.2243 | 299.8421 | 299.8366 | 299.2806
8754.98 | 15.0581235 | 3.76863365 | 42.69829 | 1.50820183 | 296.2654477 | 297.9294988 | 297.960604 | 297.913 | 297.9392 | 298.0227 | 298.1133 | 298.0698 | 298.078 | 298.0388 | 298.0807 | 297.8264 | 297.8276 | 299.9439 | 299.8794 | 299.2305 | 300.0745 | 300.0559 | 299.2907 | 300.144 | 300.3156 | 299.226 | 299.8482 | 299.8444 | 299.2844
8759.952 | 15.0582566 | 3.76967973 | 42.82136 | 1.50844997 | 296.2671356 | 297.938997 | 297.9698079 | 297.9199 | 297.948 | 298.0305 | 298.1217 | 298.0815 | 298.0845 | 298.0486 | 298.091 | 297.8336 | 297.8377 | 299.9483 | 299.8831 | 299.2324 | 300.0798 | 300.0625 | 299.291 | 300.1478 | 300.319 | 299.2296 | 299.8524 | 299.8467 | 299.2901
8764.971 | 15.0585668 | 3.77073851 | 42.94559 | 1.50355874 | 296.2686706 | 297.9481658 | 297.9792555 | 297.9319 | 297.9566 | 298.042 | 298.1314 | 298.0882 | 298.0931 | 298.054 | 298.0972 | 297.8436 | 297.8446 | 299.9517 | 299.8871 | 299.2367 | 300.0844 | 300.0669 | 299.2952 | 300.1513 | 300.3248 | 299.2335 | 299.8571 | 299.8516 | 299.2948
8769.952 | 15.0598728 | 3.77179069 | 43.06889 | 1.51325854 | 296.2695854 | 297.9573502 | 297.9884374 | 297.9407 | 297.9634 | 298.0495 | 298.1368 | 298.0952 | 298.1027 | 298.0626 | 298.1051 | 297.8508 | 297.8539 | 299.9569 | 299.8929 | 299.2407 | 300.0872 | 300.0694 | 299.2996 | 300.1552 | 300.3292 | 299.2364 | 299.862 | 299.8586 | 299.2988
8775.033 | 15.059194 | 3.77287049 | 43.19466 | 1.53864067 | 296.2704207 | 297.9657325 | 297.9966372 | 297.9486 | 297.9733 | 298.0567 | 298.1457 | 298.105 | 298.1116 | 298.0718 | 298.1126 | 297.8596 | 297.8598 | 299.9598 | 299.8953 | 299.246 | 300.0925 | 300.0744 | 299.304 | 300.1598 | 300.3318 | 299.2404 | 299.8623 | 299.8636 | 299.303
8779.96 | 15.0593094 | 3.77392269 | 43.31662 | 1.50791678 | 296.2699934 | 297.9746527 | 298.0053723 | 297.9546 | 297.9809 | 298.0641 | 298.1551 | 298.1118 | 298.1171 | 298.0793 | 298.1194 | 297.8656 | 297.8688 | 299.9624 | 299.896 | 299.248 | 300.0949 | 300.0758 | 299.3065 | 300.1628 | 300.3376 | 299.2444 | 299.8676 | 299.8646 | 299.3071
8784.983 | 15.0586653 | 3.77499522 | 43.44095 | 1.5088821 | 296.2695266 | 297.9827113 | 298.0135226 | 297.9633 | 297.9894 | 298.0717 | 298.1624 | 298.1178 | 298.1244 | 298.0854 | 298.1268 | 297.8726 | 297.8741 | 299.9677 | 299.8978 | 299.2526 | 300.0971 | 300.0796 | 299.3104 | 300.168 | 300.3388 | 299.2477 | 299.8701 | 299.8673 | 299.3102
8790.012 | 15.0585706 | 3.77607514 | 43.56543 | 1.50319746 | 296.2693143 | 297.9913808 | 298.022257 | 297.9706 | 297.9956 | 298.0795 | 298.1716 | 298.1281 | 298.1324 | 298.095 | 298.1356 | 297.8814 | 297.8809 | 299.9721 | 299.9026 | 299.2552 | 300.1006 | 300.0833 | 299.3138 | 300.171 | 300.3425 | 299.2517 | 299.8735 | 299.8728 | 299.3145
8794.953 | 15.058653 | 3.77713789 | 43.68773 | 1.50550125 | 296.2687513 | 297.9996316 | 298.0305975 | 297.9782 | 298.0038 | 298.087 | 298.178 | 298.1341 | 298.1393 | 298.1011 | 298.1429 | 297.8893 | 297.8901 | 299.9753 | 299.9059 | 299.2597 | 300.1044 | 300.0854 | 299.3197 | 300.1733 | 300.3473 | 299.2571 | 299.8752 | 299.8777 | 299.3203
8799.952 | 15.0592348 | 3.77822088 | 43.81147 | 1.50512871 | 296.2681118 | 298.0082258 | 298.0359539 | 297.986 | 298.0119 | 298.0954 | 298.1865 | 298.1416 | 298.147 | 298.1081 | 298.1501 | 297.8959 | 297.8969 | 299.9777 | 299.9088 | 299.2636 | 300.1068 | 300.0893 | 299.325 | 300.177 | 300.3507 | 299.2631 | 299.877 | 299.8789 | 299.3242
8804.952 | 15.0595049 | 3.77930783 | 43.93524 | 1.50024985 | 296.2676627 | 298.0165405 | 298.0474889 | 297.9931 | 298.0196 | 298.1009 | 298.1929 | 298.1508 | 298.1544 | 298.1158 | 298.1581 | 297.903 | 297.9032 | 299.982 | 299.9095 | 299.269 | 300.1097 | 300.0908 | 299.3278 | 300.1794 | 300.3529 | 299.2654 | 299.8792 | 299.8826 | 299.3279
8809.988 | 15.0580157 | 3.78040321 | 44.05989 | 1.50680283 | 296.2666522 | 298.0254616 | 298.0559062 | 298.0015 | 298.0279 | 298.1106 | 298.2023 | 298.1578 | 298.163 | 298.1249 | 298.1672 | 297.9119 | 297.9136 | 299.9859 | 299.9161 | 299.2724 | 300.1128 | 300.0963 | 299.3322 | 300.1833 | 300.3575 | 299.2692 | 299.8809 | 299.8831 | 299.3324
8815.003 | 15.0590493 | 3.78150007 | 44.18403 | 1.51408224 | 296.2651267 | 298.0339292 | 298.0643084 | 298.0085 | 298.034 | 298.1184 | 298.2071 | 298.1651 | 298.1699 | 298.1323 | 298.1745 | 297.919 | 297.9203 | 299.9903 | 299.9207 | 299.2773 | 300.1169 | 300.098 | 299.3379 | 300.1865 | 300.3611 | 299.2729 | 299.8839 | 299.8867 | 299.3348
8819.952 | 15.0591239 | 3.78258749 | 44.30653 | 1.50931981 | 296.2617722 | 298.0418289 | 298.0729262 | 298.0182 | 298.0415 | 298.1268 | 298.2154 | 298.1729 | 298.1758 | 298.139 | 298.1819 | 297.9269 | 297.9295 | 299.9921 | 299.9241 | 299.2845 | 300.1197 | 300.1007 | 299.342 | 300.1894 | 300.364 | 299.2757 | 299.8876 | 299.888 | 299.3368
8824.97 | 15.0596788 | 3.78369245 | 44.43074 | 1.5090457 | 296.257533 | 298.0502591 | 298.0810516 | 298.0243 | 298.05 | 298.133 | 298.2211 | 298.179 | 298.1844 | 298.1476 | 298.1887 | 297.9336 | 297.9355 | 299.997 | 299.928 | 299.2881 | 300.1238 | 300.1057 | 299.349 | 300.1941 | 300.3691 | 299.2819 | 299.8881 | 299.8909 | 299.3411
8829.952 | 15.0606108 | 3.78479171 | 44.55408 | 1.50511698 | 296.252278 | 298.058996 | 298.0891795 | 298.0327 | 298.0566 | 298.1416 | 298.2306 | 298.1857 | 298.1936 | 298.1545 | 298.1973 | 297.9433 | 297.9446 | 300.0004 | 299.93 | 299.2923 | 300.1276 | 300.1117 | 299.3505 | 300.1967 | 300.3741 | 299.2877 | 299.8916 | 299.8922 | 299.3456
8834.967 | 15.0579565 | 3.78590518 | 44.6782 | 1.50345928 | 296.2478389 | 298.0674237 | 298.0983541 | 298.04 | 298.0634 | 298.1499 | 298.2401 | 298.195 | 298.2 | 298.1639 | 298.2034 | 297.9517 | 297.9524 | 300.0041 | 299.9369 | 299.3004 | 300.1305 | 300.1141 | 299.3576 | 300.2019 | 300.3737 | 299.291 | 299.8957 | 299.897 | 299.3524
8839.998 | 15.059805 | 3.78702237 | 44.80274 | 1.5099522 | 296.2441882 | 298.0758034 | 298.1064671 | 298.0487 | 298.0746 | 298.1544 | 298.2474 | 298.2025 | 298.2072 | 298.171 | 298.214 | 297.9583 | 297.9595 | 300.0105 | 299.9403 | 299.303 | 300.1364 | 300.1163 | 299.3643 | 300.2043 | 300.3785 | 299.2968 | 299.8956 | 299.8956 | 299.3541
8844.96 | 15.0594087 | 3.7881293 | 44.92557 | 1.5136186 | 296.2406041 | 298.0832188 | 298.1142464 | 298.0535 | 298.0805 | 298.1634 | 298.256 | 298.2119 | 298.2166 | 298.1804 | 298.2211 | 297.9647 | 297.9669 | 300.0138 | 299.9445 | 299.3087 | 300.139 | 300.1202 | 299.3683 | 300.2082 | 300.3831 | 299.2987 | 299.8989 | 299.8982 | 299.3574
8849.996 | 15.0583366 | 3.78925426 | 45.05022 | 1.51291586 | 296.2381362 | 298.091771 | 298.1227436 | 298.0611 | 298.0892 | 298.1697 | 298.2629 | 298.219 | 298.2235 | 298.187 | 298.2289 | 297.9734 | 297.9739 | 300.0204 | 299.9508 | 299.3164 | 300.1422 | 300.1261 | 299.3725 | 300.213 | 300.3885 | 299.3046 | 299.8991 | 299.9006 | 299.3624
8854.961 | 15.0588261 | 3.79036695 | 45.17312 | 1.50510581 | 296.2355294 | 298.0997291 | 298.130277 | 298.0704 | 298.0974 | 298.1804 | 298.2695 | 298.2259 | 298.2308 | 298.1961 | 298.2356 | 297.9814 | 297.9809 | 300.0228 | 299.9578 | 299.3234 | 300.1475 | 300.1314 | 299.3796 | 300.2178 | 300.3942 | 299.3102 | 299.9045 | 299.9087 | 299.3685
8859.952 | 15.0582635 | 3.79149079 | 45.29665 | 1.50506296 | 296.2315057 | 298.1074127 | 298.1382926 | 298.0794 | 298.103 | 298.1871 | 298.2772 | 298.2337 | 298.2389 | 298.2017 | 298.2429 | 297.9879 | 297.9884 | 300.0296 | 299.9647 | 299.3286 | 300.1528 | 300.141 | 299.387 | 300.2216 | 300.4009 | 299.319 | 299.9063 | 299.9155 | 299.3771
8865.001 | 15.0584536 | 3.79263072 | 45.42163 | 1.50999927 | 296.2259761 | 298.116008 | 298.1463959 | 298.0853 | 298.1085 | 298.1932 | 298.2864 | 298.2405 | 298.2446 | 298.21 | 298.2516 | 297.9961 | 297.9964 | 300.0333 | 299.9702 | 299.3347 | 300.1585 | 300.1444 | 299.3931 | 300.2251 | 300.407 | 299.3254 | 299.9087 | 299.9199 | 299.3831
8869.952 | 15.0596557 | 3.79375158 | 45.54418 | 1.51630874 | 296.2199198 | 298.1238852 | 298.1544177 | 298.0932 | 298.1157 | 298.2011 | 298.2925 | 298.2497 | 298.2534 | 298.2161 | 298.2593 | 298.0042 | 298.0026 | 300.04 | 299.976 | 299.3421 | 300.1628 | 300.1515 | 299.3988 | 300.2295 | 300.4117 | 299.3311 | 299.9119 | 299.9249 | 299.3908
8875.011 | 15.0579996 | 3.7948996 | 45.6694 | 1.50314218 | 296.2137335 | 298.1324697 | 298.1624693 | 298.1004 | 298.1233 | 298.2102 | 298.3009 | 298.2576 | 298.2628 | 298.2259 | 298.2657 | 298.0116 | 298.0134 | 300.0422 | 299.979 | 299.3468 | 300.1668 | 300.1547 | 299.4047 | 300.2344 | 300.4154 | 299.3357 | 299.9149 | 299.928 | 299.3939
8879.952 | 15.0591724 | 3.79602812 | 45.79171 | 1.51213049 | 296.208128 | 298.1401478 | 298.1673854 | 298.1081 | 298.1297 | 298.2173 | 298.3082 | 298.2627 | 298.2674 | 298.2321 | 298.274 | 298.0206 | 298.0198 | 300.0479 | 299.9844 | 299.3537 | 300.1695 | 300.159 | 299.4097 | 300.2385 | 300.4221 | 299.3413 | 299.9188 | 299.9314 | 299.3999
8884.986 | 15.0587838 | 3.79717386 | 45.91631 | 1.5141451 | 296.2035957 | 298.1485776 | 298.1786762 | 298.1154 | 298.1391 | 298.225 | 298.3138 | 298.2727 | 298.2744 | 298.2416 | 298.2844 | 298.0262 | 298.0286 | 300.0528 | 299.9901 | 299.3586 | 300.1756 | 300.1643 | 299.4165 | 300.244 | 300.4239 | 299.3481 | 299.9205 | 299.9355 | 299.405
8889.967 | 15.0603361 | 3.7983142 | 46.03962 | 1.5222438 | 296.2003659 | 298.1568341 | 298.1870008 | 298.1237 | 298.147 | 298.2321 | 298.3215 | 298.2808 | 298.2833 | 298.2486 | 298.2893 | 298.0338 | 298.0348 | 300.0582 | 299.9934 | 299.3646 | 300.179 | 300.1662 | 299.422 | 300.2453 | 300.4278 | 299.3493 | 299.9207 | 299.932 | 299.4059
8894.967 | 15.0604369 | 3.79946151 | 46.16339 | 1.50451235 | 296.1979659 | 298.1644693 | 298.1950149 | 298.1295 | 298.1548 | 298.2411 | 298.3316 | 298.2876 | 298.2912 | 298.2568 | 298.2982 | 298.0429 | 298.0423 | 300.0623 | 299.9974 | 299.3701 | 300.1845 | 300.17 | 299.426 | 300.2485 | 300.4307 | 299.3553 | 299.9211 | 299.9284 | 299.4076
8899.962 | 15.0588577 | 3.80061201 | 46.28703 | 1.50880087 | 296.1968523 | 298.1731677 | 298.2033884 | 298.1374 | 298.1634 | 298.2487 | 298.3394 | 298.2964 | 298.2999 | 298.2631 | 298.3071 | 298.0496 | 298.0501 | 300.0693 | 300.0049 | 299.3782 | 300.1881 | 300.1769 | 299.4331 | 300.2551 | 300.4368 | 299.3614 | 299.9238 | 299.9377 | 299.4136
8904.952 | 15.059167 | 3.80176257 | 46.41055 | 1.51088032 | 296.1952695 | 298.1812018 | 298.2114941 | 298.1458 | 298.1698 | 298.2577 | 298.3477 | 298.3027 | 298.3066 | 298.2726 | 298.3141 | 298.0583 | 298.0593 | 300.0728 | 300.0119 | 299.3826 | 300.1945 | 300.1828 | 299.4406 | 300.26 | 300.4429 | 299.3684 | 299.9301 | 299.9442 | 299.4217
8909.952 | 15.0598366 | 3.80291853 | 46.53432 | 1.51429699 | 296.1939175 | 298.1890625 | 298.2196786 | 298.1536 | 298.1779 | 298.2638 | 298.3566 | 298.3115 | 298.3143 | 298.2792 | 298.32 | 298.0659 | 298.0664 | 300.0792 | 300.0176 | 299.3899 | 300.1984 | 300.1907 | 299.4485 | 300.2639 | 300.4482 | 299.374 | 299.9374 | 299.9521 | 299.4296
8915.007 | 15.0571476 | 3.80408717 | 46.65943 | 1.5079193 | 296.192143 | 298.1968774 | 298.2274716 | 298.1612 | 298.1866 | 298.2712 | 298.3601 | 298.3188 | 298.321 | 298.2865 | 298.3283 | 298.0734 | 298.0724 | 300.0849 | 300.0229 | 299.3946 | 300.2027 | 300.1939 | 299.4533 | 300.2683 | 300.4512 | 299.3811 | 299.9386 | 299.9539 | 299.4318
8919.952 | 15.0585783 | 3.80523579 | 46.78183 | 1.51248452 | 296.1897984 | 298.2045716 | 298.2348813 | 298.1661 | 298.1945 | 298.2784 | 298.3702 | 298.3267 | 298.3298 | 298.2927 | 298.3372 | 298.0814 | 298.0803 | 300.0893 | 300.0289 | 299.4034 | 300.2066 | 300.197 | 299.4594 | 300.2735 | 300.4572 | 299.3842 | 299.9411 | 299.9509 | 299.4335
8924.968 | 15.0585875 | 3.80640251 | 46.90599 | 1.50477295 | 296.1870366 | 298.2128826 | 298.2430696 | 298.1761 | 298.2007 | 298.2847 | 298.3788 | 298.3319 | 298.3369 | 298.3033 | 298.3463 | 298.0853 | 298.0891 | 300.0942 | 300.0336 | 299.4089 | 300.2125 | 300.2031 | 299.466 | 300.2759 | 300.4612 | 299.3905 | 299.9438 | 299.9563 | 299.4391
8929.952 | 15.0593525 | 3.80756048 | 47.02936 | 1.52456013 | 296.1835268 | 298.220768 | 298.2511962 | 298.1829 | 298.2091 | 298.2938 | 298.3857 | 298.3405 | 298.3456 | 298.3095 | 298.3521 | 298.0961 | 298.0958 | 300.1004 | 300.0413 | 299.4161 | 300.2179 | 300.2109 | 299.4714 | 300.282 | 300.4698 | 299.3973 | 299.9504 | 299.9646 | 299.4499
8934.952 | 15.0585013 | 3.80872852 | 47.15312 | 1.50777779 | 296.1794915 | 298.2286953 | 298.2590533 | 298.192 | 298.2176 | 298.3022 | 298.3937 | 298.3475 | 298.3533 | 298.318 | 298.3596 | 298.1025 | 298.1034 | 300.1058 | 300.0469 | 299.4239 | 300.2234 | 300.2156 | 299.4768 | 300.2887 | 300.4743 | 299.4031 | 299.9561 | 299.9718 | 299.4559
8939.952 | 15.0593625 | 3.80989586 | 47.27689 | 1.51736046 | 296.1752715 | 298.2364433 | 298.2670811 | 298.1988 | 298.2234 | 298.3082 | 298.3997 | 298.3558 | 298.3609 | 298.3245 | 298.3671 | 298.1115 | 298.1116 | 300.1117 | 300.0539 | 299.4296 | 300.2298 | 300.2234 | 299.4853 | 300.2923 | 300.4806 | 299.4081 | 299.9604 | 299.9789 | 299.4621
8944.966 | 15.0602122 | 3.81107151 | 47.40101 | 1.50369694 | 296.1726442 | 298.2449304 | 298.2749463 | 298.2066 | 298.2342 | 298.3171 | 298.4078 | 298.3633 | 298.3674 | 298.334 | 298.3757 | 298.1184 | 298.1184 | 300.1172 | 300.0607 | 299.4363 | 300.2355 | 300.2281 | 299.4909 | 300.2995 | 300.4876 | 299.4157 | 299.9669 | 299.9835 | 299.4694
8949.952 | 15.0598628 | 3.81223936 | 47.52444 | 1.50460441 | 296.1698028 | 298.2520198 | 298.2825594 | 298.2165 | 298.2405 | 298.3243 | 298.417 | 298.3716 | 298.3745 | 298.3417 | 298.3822 | 298.1258 | 298.1255 | 300.1255 | 300.0682 | 299.4421 | 300.2403 | 300.2363 | 299.4984 | 300.3042 | 300.4929 | 299.4234 | 299.9727 | 299.9918 | 299.4782
8954.956 | 15.0593972 | 3.81341764 | 47.6483 | 1.51704555 | 296.1669867 | 298.2604206 | 298.2906755 | 298.2257 | 298.2496 | 298.3326 | 298.4228 | 298.3804 | 298.3822 | 298.3484 | 298.39 | 298.1336 | 298.1334 | 300.1302 | 300.0728 | 299.4507 | 300.2465 | 300.2441 | 299.506 | 300.309 | 300.4972 | 299.4296 | 299.9784 | 299.9995 | 299.4863
8959.992 | 15.0589354 | 3.81460199 | 47.77296 | 1.50537835 | 296.1645355 | 298.2684492 | 298.2986258 | 298.2306 | 298.2547 | 298.3399 | 298.4313 | 298.3881 | 298.389 | 298.3581 | 298.3987 | 298.1404 | 298.1412 | 300.1378 | 300.0829 | 299.4583 | 300.2519 | 300.2508 | 299.5148 | 300.3144 | 300.5058 | 299.4377 | 299.9848 | 300.0084 | 299.4921
8964.952 | 15.0591209 | 3.81577139 | 47.89573 | 1.51594909 | 296.1627106 | 298.2761138 | 298.3063057 | 298.2407 | 298.265 | 298.3484 | 298.4376 | 298.395 | 298.3989 | 298.364 | 298.4077 | 298.1486 | 298.1483 | 300.142 | 300.0886 | 299.4656 | 300.2567 | 300.2589 | 299.5214 | 300.3204 | 300.5131 | 299.4459 | 299.991 | 300.0164 | 299.5021
8969.988 | 15.0592602 | 3.81695599 | 48.02039 | 1.51268133 | 296.1610992 | 298.2843795 | 298.3147554 | 298.2478 | 298.2713 | 298.3559 | 298.4481 | 298.4019 | 298.4068 | 298.3713 | 298.4113 | 298.1553 | 298.1539 | 300.149 | 300.0946 | 299.4731 | 300.2643 | 300.2621 | 299.5284 | 300.3253 | 300.5186 | 299.4527 | 299.9965 | 300.0205 | 299.5083
8974.966 | 15.0588669 | 3.81813342 | 48.14361 | 1.5156679 | 296.159959 | 298.29158 | 298.3218695 | 298.2545 | 298.2784 | 298.364 | 298.4553 | 298.4109 | 298.4133 | 298.3788 | 298.4234 | 298.1638 | 298.1606 | 300.1556 | 300.1016 | 299.4802 | 300.2701 | 300.2707 | 299.5323 | 300.332 | 300.5227 | 299.4609 | 300.0025 | 300.0289 | 299.518
8979.979 | 15.0588138 | 3.81931576 | 48.26769 | 1.50436116 | 296.1589831 | 298.2996699 | 298.3300939 | 298.263 | 298.2844 | 298.3715 | 298.4633 | 298.4182 | 298.4221 | 298.3873 | 298.4299 | 298.1717 | 298.1704 | 300.1621 | 300.1075 | 299.4858 | 300.2757 | 300.2746 | 299.5416 | 300.3377 | 300.53 | 299.4693 | 300.0092 | 300.0372 | 299.5255
8984.952 | 15.0574293 | 3.82049545 | 48.39078 | 1.51267781 | 296.1567481 | 298.3073056 | 298.3371384 | 298.2698 | 298.2931 | 298.379 | 298.4699 | 298.4263 | 298.4295 | 298.3947 | 298.4351 | 298.18 | 298.1763 | 300.1647 | 300.1168 | 299.4957 | 300.2834 | 300.283 | 299.5479 | 300.3447 | 300.5373 | 299.4786 | 300.0156 | 300.0429 | 299.5316
8989.972 | 15.0600398 | 3.82168465 | 48.51505 | 1.52109719 | 296.1544849 | 298.3155675 | 298.3459859 | 298.2783 | 298.3018 | 298.3868 | 298.4784 | 298.4351 | 298.4368 | 298.4017 | 298.4443 | 298.1862 | 298.1842 | 300.172 | 300.1206 | 299.5016 | 300.29 | 300.289 | 299.5562 | 300.3495 | 300.5455 | 299.4835 | 300.0192 | 300.0527 | 299.5402
8994.952 | 15.059645 | 3.82286699 | 48.63832 | 1.51576643 | 296.1513049 | 298.3230624 | 298.3535742 | 298.2866 | 298.3076 | 298.3947 | 298.4851 | 298.442 | 298.4446 | 298.4101 | 298.4509 | 298.1935 | 298.1915 | 300.1779 | 300.1281 | 299.5078 | 300.2942 | 300.2948 | 299.5626 | 300.353 | 300.5532 | 299.4913 | 300.0282 | 300.0577 | 299.546
8999.96 | 15.0603161 | 3.82405564 | 48.76229 | 1.52920477 | 296.1481537 | 298.3307453 | 298.3611322 | 298.2932 | 298.3153 | 298.4032 | 298.4929 | 298.4493 | 298.4528 | 298.4187 | 298.4606 | 298.2006 | 298.1992 | 300.1836 | 300.1357 | 299.5159 | 300.3006 | 300.3011 | 299.5691 | 300.359 | 300.558 | 299.5009 | 300.0336 | 300.0644 | 299.5535
9004.983 | 15.0588908 | 3.82524832 | 48.88663 | 1.5199224 | 296.1463758 | 298.3387393 | 298.3694494 | 298.3014 | 298.323 | 298.4104 | 298.5019 | 298.4564 | 298.4617 | 298.4271 | 298.4655 | 298.2088 | 298.2076 | 300.1894 | 300.1386 | 299.522 | 300.3067 | 300.3067 | 299.5767 | 300.3644 | 300.5637 | 299.5066 | 300.0381 | 300.07 | 299.5613
9009.952 | 15.0595549 | 3.8264311 | 49.00963 | 1.50153207 | 296.145404 | 298.3465229 | 298.3768793 | 298.3095 | 298.331 | 298.42 | 298.5086 | 298.4648 | 298.468 | 298.4326 | 298.4749 | 298.2174 | 298.2133 | 300.1964 | 300.1478 | 299.529 | 300.3108 | 300.3145 | 299.582 | 300.3726 | 300.5687 | 299.514 | 300.0456 | 300.0758 | 299.5675
9014.963 | 15.0608017 | 3.82762568 | 49.13368 | 1.50202722 | 296.1437748 | 298.3540773 | 298.3847471 | 298.3179 | 298.3402 | 298.427 | 298.518 | 298.4726 | 298.4756 | 298.4419 | 298.4821 | 298.2233 | 298.2202 | 300.2016 | 300.1511 | 299.5368 | 300.3169 | 300.3198 | 299.5894 | 300.3784 | 300.5776 | 299.5223 | 300.0523 | 300.0841 | 299.5738
9019.952 | 15.0590508 | 3.82881375 | 49.25717 | 1.50106924 | 296.141396 | 298.3625015 | 298.3930756 | 298.3242 | 298.3433 | 298.4344 | 298.5267 | 298.4815 | 298.4814 | 298.4484 | 298.4901 | 298.2292 | 298.2287 | 300.2078 | 300.1585 | 299.542 | 300.3249 | 300.3264 | 299.5972 | 300.3826 | 300.5821 | 299.529 | 300.0585 | 300.0894 | 299.5818
9024.984 | 15.0577902 | 3.83001333 | 49.38172 | 1.50857856 | 296.1375827 | 298.3704008 | 298.4007823 | 298.3316 | 298.3501 | 298.4425 | 298.5312 | 298.4872 | 298.4904 | 298.4564 | 298.4965 | 298.24 | 298.2364 | 300.2139 | 300.1649 | 299.5498 | 300.3297 | 300.3333 | 299.6045 | 300.3889 | 300.5904 | 299.5364 | 300.0611 | 300.0963 | 299.5888
9029.969 | 15.0598982 | 3.83120306 | 49.50512 | 1.50859553 | 296.132785 | 298.3774017 | 298.4080712 | 298.3379 | 298.3569 | 298.449 | 298.5387 | 298.4952 | 298.4966 | 298.4635 | 298.5049 | 298.2452 | 298.2442 | 300.2186 | 300.1697 | 299.5548 | 300.336 | 300.3402 | 299.6125 | 300.3948 | 300.5963 | 299.5419 | 300.0671 | 300.1026 | 299.5951
9034.957 | 15.0594102 | 3.8323938 | 49.62859 | 1.51200862 | 296.1283362 | 298.3857015 | 298.4159807 | 298.3436 | 298.3642 | 298.4548 | 298.5459 | 298.502 | 298.5037 | 298.4708 | 298.5133 | 298.2544 | 298.2512 | 300.2256 | 300.1769 | 299.5609 | 300.3406 | 300.3474 | 299.6188 | 300.4007 | 300.6031 | 299.55 | 300.0739 | 300.1081 | 299.5993
9039.967 | 15.0589893 | 3.83359103 | 49.7526 | 1.51098991 | 296.1247858 | 298.3932703 | 298.4238422 | 298.352 | 298.3736 | 298.464 | 298.5533 | 298.5104 | 298.5108 | 298.4804 | 298.521 | 298.2611 | 298.261 | 300.2306 | 300.1842 | 299.5685 | 300.3465 | 300.3515 | 299.6256 | 300.4087 | 300.6082 | 299.5537 | 300.0781 | 300.1133 | 299.6073
9044.986 | 15.0598889 | 3.83478868 | 49.87685 | 1.51250876 | 296.1209774 | 298.4014044 | 298.4313456 | 298.3591 | 298.3822 | 298.4735 | 298.56 | 298.5171 | 298.519 | 298.4849 | 298.5278 | 298.2682 | 298.2672 | 300.2365 | 300.1917 | 299.5753 | 300.3541 | 300.3585 | 299.6327 | 300.4133 | 300.6144 | 299.559 | 300.0841 | 300.1168 | 299.6116
9049.989 | 15.0594657 | 3.83598969 | 50.00069 | 1.52819126 | 296.1186126 | 298.4090202 | 298.4397863 | 298.3677 | 298.39 | 298.4788 | 298.568 | 298.5252 | 298.5278 | 298.4947 | 298.5369 | 298.2772 | 298.2765 | 300.2434 | 300.1964 | 299.5835 | 300.3606 | 300.3639 | 299.6386 | 300.4186 | 300.6197 | 299.5653 | 300.0913 | 300.1237 | 299.6177
9054.96 | 15.0603946 | 3.83717469 | 50.12375 | 1.5236383 | 296.1140489 | 298.4166673 | 298.4467755 | 298.3748 | 298.3986 | 298.4857 | 298.5785 | 298.5339 | 298.5351 | 298.5031 | 298.5438 | 298.2838 | 298.282 | 300.2485 | 300.2038 | 299.5915 | 300.3629 | 300.3726 | 299.6448 | 300.4246 | 300.6263 | 299.5729 | 300.0938 | 300.1272 | 299.6237
9059.968 | 15.0598358 | 3.83837593 | 50.24772 | 1.51681485 | 296.1096614 | 298.4244819 | 298.4550383 | 298.3826 | 298.4051 | 298.4941 | 298.5842 | 298.5398 | 298.5416 | 298.5102 | 298.5511 | 298.2914 | 298.292 | 300.2571 | 300.2111 | 299.5971 | 300.3685 | 300.3801 | 299.6511 | 300.4305 | 300.6316 | 299.5796 | 300.0996 | 300.1333 | 299.6303
9065.017 | 15.0595903 | 3.83958168 | 50.3727 | 1.51298455 | 296.1054586 | 298.4320326 | 298.4624676 | 298.389 | 298.4118 | 298.5007 | 298.5915 | 298.5478 | 298.5499 | 298.5164 | 298.5585 | 298.2991 | 298.2992 | 300.2627 | 300.2163 | 299.604 | 300.3756 | 300.3815 | 299.6593 | 300.4366 | 300.6351 | 299.5828 | 300.1027 | 300.1357 | 299.6345
9069.952 | 15.0582936 | 3.84076086 | 50.49485 | 1.51729136 | 296.1027556 | 298.4398758 | 298.4703842 | 298.3963 | 298.4206 | 298.5075 | 298.5999 | 298.5544 | 298.558 | 298.5259 | 298.5655 | 298.3091 | 298.3056 | 300.2702 | 300.2217 | 299.6098 | 300.3828 | 300.3856 | 299.665 | 300.442 | 300.6395 | 299.5862 | 300.1067 | 300.1368 | 299.6381
9074.985 | 15.0595672 | 3.84196781 | 50.61944 | 1.49898674 | 296.1004919 | 298.4477679 | 298.4778638 | 298.4052 | 298.4282 | 298.5172 | 298.6086 | 298.5629 | 298.564 | 298.5323 | 298.5752 | 298.3151 | 298.314 | 300.2757 | 300.2295 | 299.6188 | 300.3892 | 300.3914 | 299.6701 | 300.4453 | 300.6473 | 299.5918 | 300.1122 | 300.1411 | 299.6425
9079.982 | 15.0594857 | 3.84316464 | 50.74313 | 1.51401754 | 296.0976713 | 298.4556554 | 298.4860558 | 298.4101 | 298.4374 | 298.5238 | 298.6155 | 298.5686 | 298.5713 | 298.5409 | 298.5811 | 298.3207 | 298.3208 | 300.2836 | 300.2364 | 299.6233 | 300.3969 | 300.4006 | 299.6774 | 300.4537 | 300.6542 | 299.5985 | 300.1195 | 300.1494 | 299.6498
9084.952 | 15.0594087 | 3.84435239 | 50.86616 | 1.52564283 | 296.0948026 | 298.4630026 | 298.4936507 | 298.4183 | 298.4432 | 298.5315 | 298.6214 | 298.5772 | 298.5793 | 298.5471 | 298.59 | 298.3295 | 298.3289 | 300.292 | 300.2455 | 299.631 | 300.4007 | 300.4083 | 299.686 | 300.4592 | 300.662 | 299.6067 | 300.1274 | 300.158 | 299.6589
9089.952 | 15.0595557 | 3.84554899 | 50.98992 | 1.50289467 | 296.0909371 | 298.4708174 | 298.5010498 | 298.4271 | 298.4487 | 298.5395 | 298.6312 | 298.5859 | 298.5853 | 298.5534 | 298.5962 | 298.3363 | 298.3341 | 300.2977 | 300.2514 | 299.6394 | 300.4094 | 300.415 | 299.694 | 300.4647 | 300.6697 | 299.6142 | 300.1355 | 300.1662 | 299.6679
9095.002 | 15.0584236 | 3.84675594 | 51.11492 | 1.52186207 | 296.0882922 | 298.4789836 | 298.5091465 | 298.4337 | 298.4557 | 298.5472 | 298.6376 | 298.5926 | 298.594 | 298.5633 | 298.605 | 298.3448 | 298.3409 | 300.3049 | 300.2611 | 299.6475 | 300.4142 | 300.4244 | 299.7016 | 300.4729 | 300.6777 | 299.622 | 300.1402 | 300.1775 | 299.6756
9099.965 | 15.0600051 | 3.84794516 | 51.23778 | 1.50297596 | 296.0845832 | 298.4858896 | 298.5165176 | 298.4396 | 298.4617 | 298.5546 | 298.6436 | 298.6008 | 298.601 | 298.5716 | 298.6133 | 298.3526 | 298.3489 | 300.312 | 300.2677 | 299.6554 | 300.4208 | 300.4352 | 299.7082 | 300.4796 | 300.6837 | 299.6298 | 300.149 | 300.186 | 299.6828
9105.024 | 15.0615005 | 3.84915764 | 51.36302 | 1.50860086 | 296.0807526 | 298.4937536 | 298.5237097 | 298.4489 | 298.4689 | 298.5634 | 298.6511 | 298.6082 | 298.6099 | 298.578 | 298.6199 | 298.3611 | 298.3577 | 300.3176 | 300.275 | 299.6614 | 300.4285 | 300.4416 | 299.7173 | 300.4866 | 300.6916 | 299.6361 | 300.1559 | 300.1921 | 299.6918
9109.983 | 15.0599366 | 3.85034089 | 51.48578 | 1.5144058 | 296.0768323 | 298.5009998 | 298.5314338 | 298.4567 | 298.4778 | 298.5688 | 298.6593 | 298.6164 | 298.6164 | 298.5833 | 298.6264 | 298.3671 | 298.3651 | 300.325 | 300.284 | 299.6693 | 300.4363 | 300.4485 | 299.7239 | 300.4922 | 300.698 | 299.6442 | 300.1611 | 300.2001 | 299.7
9114.952 | 15.0604261 | 3.85153216 | 51.60879 | 1.50142255 | 296.0724719 | 298.5091407 | 298.5390879 | 298.4611 | 298.4834 | 298.5764 | 298.6656 | 298.6233 | 298.6252 | 298.5916 | 298.6336 | 298.3752 | 298.3726 | 300.334 | 300.2907 | 299.6763 | 300.4424 | 300.4572 | 299.7322 | 300.4994 | 300.7051 | 299.6519 | 300.1686 | 300.2068 | 299.7062
9119.986 | 15.0581289 | 3.8527314 | 51.73339 | 1.52034432 | 296.0680747 | 298.517068 | 298.5469264 | 298.4712 | 298.4924 | 298.5847 | 298.6741 | 298.6303 | 298.6322 | 298.6006 | 298.6432 | 298.3817 | 298.3811 | 300.3403 | 300.2965 | 299.6822 | 300.447 | 300.4625 | 299.7396 | 300.5046 | 300.711 | 299.6584 | 300.1729 | 300.2141 | 299.7162
9124.964 | 15.0592532 | 3.85392341 | 51.85661 | 1.51849661 | 296.0635125 | 298.5242198 | 298.5542749 | 298.479 | 298.4989 | 298.5922 | 298.6804 | 298.6352 | 298.6374 | 298.6085 | 298.6487 | 298.3872 | 298.3882 | 300.3447 | 300.3002 | 299.6904 | 300.4537 | 300.467 | 299.7451 | 300.5101 | 300.7159 | 299.6628 | 300.1764 | 300.2189 | 299.7229
9129.952 | 15.0600359 | 3.85511291 | 51.98009 | 1.52227764 | 296.0593764 | 298.532428 | 298.5625243 | 298.4858 | 298.5089 | 298.5984 | 298.6885 | 298.6448 | 298.6475 | 298.6161 | 298.6564 | 298.3966 | 298.3959 | 300.3508 | 300.3082 | 299.6961 | 300.4595 | 300.4724 | 299.7507 | 300.5147 | 300.7219 | 299.668 | 300.1788 | 300.2146 | 299.7244
9134.952 | 15.0587946 | 3.8563109 | 52.10385 | 1.50922141 | 296.0556527 | 298.5394908 | 298.5699321 | 298.4934 | 298.5157 | 298.607 | 298.6969 | 298.6527 | 298.6533 | 298.6228 | 298.6639 | 298.4036 | 298.4033 | 300.3588 | 300.3151 | 299.7056 | 300.4656 | 300.474 | 299.7579 | 300.5211 | 300.7275 | 299.675 | 300.1851 | 300.2216 | 299.7289
9139.952 | 15.059331 | 3.8575037 | 52.22762 | 1.51974035 | 296.0520549 | 298.5471781 | 298.5771155 | 298.5003 | 298.5242 | 298.6139 | 298.7035 | 298.6604 | 298.6606 | 298.63 | 298.672 | 298.4116 | 298.4082 | 300.3649 | 300.3219 | 299.7099 | 300.4715 | 300.4847 | 299.7625 | 300.5295 | 300.7348 | 299.6806 | 300.1915 | 300.2295 | 299.7376
9144.966 | 15.0603846 | 3.85870162 | 52.35174 | 1.50146298 | 296.048058 | 298.5544865 | 298.5845065 | 298.509 | 298.5299 | 298.6224 | 298.7123 | 298.6655 | 298.6676 | 298.6385 | 298.6799 | 298.4179 | 298.418 | 300.3726 | 300.3286 | 299.7176 | 300.4789 | 300.4915 | 299.7719 | 300.5347 | 300.741 | 299.6888 | 300.199 | 300.2381 | 299.7465
9149.966 | 15.059939 | 3.85989613 | 52.47551 | 1.5099529 | 296.0449188 | 298.5625259 | 298.5923946 | 298.5161 | 298.5373 | 298.6292 | 298.7184 | 298.6757 | 298.6746 | 298.6455 | 298.6886 | 298.4258 | 298.4245 | 300.3767 | 300.3366 | 299.7258 | 300.4838 | 300.4988 | 299.7778 | 300.5406 | 300.7477 | 299.6971 | 300.2042 | 300.247 | 299.7539
9155.008 | 15.059625 | 3.86109502 | 52.60032 | 1.5181659 | 296.0423294 | 298.5701011 | 298.600306 | 298.5251 | 298.5471 | 298.6386 | 298.7271 | 298.6822 | 298.6834 | 298.6529 | 298.6947 | 298.4348 | 298.4332 | 300.3821 | 300.3434 | 299.7335 | 300.4911 | 300.5067 | 299.7854 | 300.5472 | 300.7558 | 299.7031 | 300.2121 | 300.2553 | 299.7618
9159.952 | 15.0597312 | 3.86227392 | 52.72271 | 1.52170253 | 296.0398599 | 298.5771549 | 298.6074894 | 298.5317 | 298.5537 | 298.6441 | 298.7347 | 298.6909 | 298.6918 | 298.6595 | 298.7026 | 298.4404 | 298.4408 | 300.3901 | 300.3537 | 299.7413 | 300.4968 | 300.5126 | 299.795 | 300.5542 | 300.7628 | 299.7099 | 300.2184 | 300.2621 | 299.7697
9164.959 | 15.0599905 | 3.86346513 | 52.84665 | 1.50660544 | 296.0376676 | 298.5854272 | 298.6151989 | 298.5401 | 298.559 | 298.6524 | 298.7429 | 298.6992 | 298.6975 | 298.6684 | 298.7095 | 298.4497 | 298.4476 | 300.3984 | 300.3622 | 299.7509 | 300.503 | 300.5198 | 299.8026 | 300.5591 | 300.7703 | 299.7182 | 300.224 | 300.2709 | 299.778
9169.968 | 15.0595749 | 3.86465908 | 52.97065 | 1.49822446 | 296.0359877 | 298.5927215 | 298.6229642 | 298.5464 | 298.5687 | 298.6603 | 298.7499 | 298.7055 | 298.7066 | 298.675 | 298.7174 | 298.4564 | 298.4541 | 300.4052 | 300.3661 | 299.7554 | 300.5098 | 300.5271 | 299.8106 | 300.5662 | 300.7776 | 299.725 | 300.2341 | 300.2775 | 299.7842
9175.004 | 15.0592602 | 3.86585354 | 53.0953 | 1.51302236 | 296.0348011 | 298.6006348 | 298.6307817 | 298.556 | 298.5778 | 298.6671 | 298.7567 | 298.7132 | 298.7124 | 298.6828 | 298.724 | 298.4636 | 298.4624 | 300.4126 | 300.3749 | 299.7626 | 300.5178 | 300.5357 | 299.8165 | 300.5724 | 300.7839 | 299.7327 | 300.2393 | 300.2859 | 299.7934
9179.952 | 15.0580588 | 3.86703155 | 53.21777 | 1.52254244 | 296.0335024 | 298.6077013 | 298.6381158 | 298.5629 | 298.584 | 298.6767 | 298.763 | 298.7187 | 298.7218 | 298.6907 | 298.7336 | 298.4698 | 298.4699 | 300.4189 | 300.3817 | 299.7686 | 300.5234 | 300.5407 | 299.8241 | 300.5776 | 300.7904 | 299.7391 | 300.2479 | 300.2926 | 299.7987
9184.993 | 15.0588277 | 3.86822663 | 53.34255 | 1.51091957 | 296.0326737 | 298.6156041 | 298.6458481 | 298.5709 | 298.5925 | 298.6823 | 298.7731 | 298.7268 | 298.7297 | 298.6975 | 298.7401 | 298.4789 | 298.478 | 300.428 | 300.3891 | 299.7753 | 300.529 | 300.5512 | 299.8333 | 300.5839 | 300.7951 | 299.7488 | 300.2551 | 300.3019 | 299.8071
9189.982 | 15.0608825 | 3.86941163 | 53.46606 | 1.50856089 | 296.0327967 | 298.6231527 | 298.6533068 | 298.5783 | 298.6022 | 298.69 | 298.7816 | 298.7359 | 298.7346 | 298.7055 | 298.7472 | 298.4845 | 298.483 | 300.4341 | 300.3941 | 299.7849 | 300.536 | 300.5565 | 299.8386 | 300.5899 | 300.8014 | 299.7529 | 300.2601 | 300.3044 | 299.8111
9194.952 | 15.0582543 | 3.87058868 | 53.58907 | 1.52380884 | 296.0325708 | 298.6303506 | 298.6605173 | 298.5837 | 298.6078 | 298.6978 | 298.7874 | 298.7422 | 298.7436 | 298.7133 | 298.754 | 298.4932 | 298.4897 | 300.4402 | 300.4021 | 299.7912 | 300.5427 | 300.5597 | 299.8472 | 300.594 | 300.8053 | 299.7603 | 300.2631 | 300.307 | 299.8171
9199.952 | 15.0582181 | 3.87177154 | 53.71283 | 1.50189876 | 296.0322007 | 298.6381463 | 298.6644779 | 298.5907 | 298.6152 | 298.7054 | 298.7958 | 298.7506 | 298.7517 | 298.7214 | 298.7635 | 298.5009 | 298.5001 | 300.4465 | 300.4061 | 299.7979 | 300.5483 | 300.5642 | 299.8529 | 300.5991 | 300.8088 | 299.7653 | 300.2649 | 300.3064 | 299.8178
9204.988 | 15.0578687 | 3.87296103 | 53.83748 | 1.52426771 | 296.03123 | 298.6460993 | 298.6757276 | 298.5977 | 298.6214 | 298.7139 | 298.8034 | 298.7572 | 298.7592 | 298.7274 | 298.7702 | 298.509 | 298.5073 | 300.4547 | 300.4158 | 299.8058 | 300.5567 | 300.5702 | 299.8592 | 300.606 | 300.8154 | 299.7686 | 300.2714 | 300.3098 | 299.8236
9209.966 | 15.0584898 | 3.87413994 | 53.9607 | 1.51290105 | 296.031161 | 298.6533192 | 298.6834903 | 298.6044 | 298.6299 | 298.7205 | 298.8104 | 298.7674 | 298.767 | 298.7351 | 298.7781 | 298.5161 | 298.5139 | 300.464 | 300.4219 | 299.8115 | 300.5627 | 300.5733 | 299.8655 | 300.6122 | 300.8191 | 299.7765 | 300.2766 | 300.3092 | 299.8267
9214.962 | 15.0599567 | 3.87531935 | 54.08437 | 1.509998 | 296.0305578 | 298.6606336 | 298.691093 | 298.611 | 298.6386 | 298.7267 | 298.8191 | 298.7729 | 298.7734 | 298.7452 | 298.7859 | 298.5239 | 298.5208 | 300.4708 | 300.4302 | 299.8209 | 300.5699 | 300.5826 | 299.8718 | 300.6186 | 300.8283 | 299.7833 | 300.2834 | 300.3174 | 299.8333
9219.952 | 15.0574131 | 3.87649292 | 54.20787 | 1.52426757 | 296.0302953 | 298.6693215 | 298.6989558 | 298.6205 | 298.6442 | 298.7353 | 298.8273 | 298.7788 | 298.7814 | 298.7529 | 298.7933 | 298.5313 | 298.5288 | 300.477 | 300.4377 | 299.8278 | 300.5764 | 300.592 | 299.8784 | 300.6271 | 300.839 | 299.7908 | 300.2902 | 300.3265 | 299.843
9224.955 | 15.0595849 | 3.87766982 | 54.33172 | 1.51875654 | 296.0300709 | 298.6760625 | 298.7062823 | 298.6278 | 298.6511 | 298.7441 | 298.8329 | 298.7872 | 298.7913 | 298.7586 | 298.7996 | 298.5383 | 298.5364 | 300.4839 | 300.4456 | 299.8358 | 300.5844 | 300.6012 | 299.8885 | 300.6335 | 300.8479 | 299.7975 | 300.2993 | 300.3391 | 299.8534
9229.964 | 15.0591009 | 3.87884473 | 54.4557 | 1.50700936 | 296.0301373 | 298.68341 | 298.7137147 | 298.6356 | 298.6588 | 298.7511 | 298.8415 | 298.7954 | 298.7971 | 298.7655 | 298.8098 | 298.5453 | 298.543 | 300.4911 | 300.4554 | 299.8453 | 300.5911 | 300.608 | 299.894 | 300.6399 | 300.8544 | 299.8061 | 300.3073 | 300.3468 | 299.8613
9234.952 | 15.0588708 | 3.88001408 | 54.57917 | 1.49659354 | 296.0304847 | 298.6910947 | 298.7212651 | 298.6429 | 298.6657 | 298.7573 | 298.8478 | 298.801 | 298.8029 | 298.7721 | 298.8168 | 298.5522 | 298.5518 | 300.4999 | 300.4641 | 299.8516 | 300.5971 | 300.6167 | 299.9015 | 300.6501 | 300.8625 | 299.8122 | 300.3163 | 300.3597 | 299.8709
9239.965 | 15.0583012 | 3.88118687 | 54.70325 | 1.51510724 | 296.0310431 | 298.6984892 | 298.7283177 | 298.6515 | 298.6721 | 298.7653 | 298.8555 | 298.8103 | 298.8108 | 298.7804 | 298.8227 | 298.5602 | 298.5586 | 300.5071 | 300.4712 | 299.8591 | 300.6054 | 300.6236 | 299.9091 | 300.656 | 300.8703 | 299.8217 | 300.3231 | 300.3666 | 299.8787
9245.018 | 15.0587553 | 3.88237018 | 54.82833 | 1.51762368 | 296.0319588 | 298.7058451 | 298.7362906 | 298.6581 | 298.6811 | 298.7729 | 298.8625 | 298.8169 | 298.8159 | 298.7876 | 298.8291 | 298.5697 | 298.5662 | 300.5133 | 300.4786 | 299.8658 | 300.6128 | 300.6314 | 299.9175 | 300.6629 | 300.8773 | 299.8277 | 300.3314 | 300.3755 | 299.8886
9249.962 | 15.0582928 | 3.88352038 | 54.9507 | 1.51767208 | 296.0324786 | 298.7137525 | 298.7437721 | 298.665 | 298.6876 | 298.7798 | 298.8704 | 298.8238 | 298.8241 | 298.7951 | 298.8375 | 298.5741 | 298.5725 | 300.5203 | 300.4885 | 299.8751 | 300.6178 | 300.6385 | 299.9245 | 300.6671 | 300.8847 | 299.835 | 300.3375 | 300.3856 | 299.8974
9254.994 | 15.0585452 | 3.88469167 | 55.07525 | 1.50978756 | 296.033819 | 298.7213922 | 298.751625 | 298.6732 | 298.6949 | 298.789 | 298.8763 | 298.8312 | 298.8317 | 298.8017 | 298.8452 | 298.5826 | 298.5806 | 300.5294 | 300.4937 | 299.8825 | 300.6267 | 300.6449 | 299.9307 | 300.6761 | 300.8902 | 299.8419 | 300.3446 | 300.3938 | 299.9045
9259.952 | 15.0598089 | 3.88584318 | 55.19798 | 1.51827172 | 296.0344012 | 298.7292104 | 298.7588403 | 298.6807 | 298.7033 | 298.7953 | 298.8846 | 298.8398 | 298.8419 | 298.8103 | 298.8523 | 298.5904 | 298.5887 | 300.5354 | 300.5033 | 299.8903 | 300.6316 | 300.652 | 299.9375 | 300.6822 | 300.8975 | 299.8483 | 300.3511 | 300.4019 | 299.9125
9265.019 | 15.0589785 | 3.8870203 | 55.32341 | 1.50136002 | 296.0336368 | 298.7362844 | 298.7662526 | 298.6884 | 298.7096 | 298.8022 | 298.8919 | 298.8447 | 298.8476 | 298.8178 | 298.8597 | 298.5983 | 298.5973 | 300.5424 | 300.5096 | 299.8985 | 300.6393 | 300.6599 | 299.9459 | 300.6883 | 300.9034 | 299.8558 | 300.3602 | 300.4098 | 299.9206
9269.994 | 15.0589385 | 3.88816964 | 55.44655 | 1.52581942 | 296.0333387 | 298.7438094 | 298.7740847 | 298.6947 | 298.7171 | 298.8104 | 298.8992 | 298.8527 | 298.8558 | 298.8259 | 298.8684 | 298.6046 | 298.6041 | 300.551 | 300.5179 | 299.9049 | 300.6449 | 300.6665 | 299.9506 | 300.6947 | 300.9108 | 299.8616 | 300.367 | 300.4181 | 299.9282
9274.977 | 15.0601591 | 3.88931945 | 55.56991 | 1.50678338 | 296.0328204 | 298.7513243 | 298.7814317 | 298.7023 | 298.7248 | 298.8174 | 298.908 | 298.8603 | 298.8622 | 298.8328 | 298.8746 | 298.6136 | 298.6094 | 300.5566 | 300.5223 | 299.9126 | 300.6498 | 300.669 | 299.9591 | 300.6991 | 300.9154 | 299.8695 | 300.374 | 300.4229 | 299.9339
9279.99 | 15.0589138 | 3.89047947 | 55.69399 | 1.51604256 | 296.0330839 | 298.7207479 | 298.773158 | 298.6991 | 298.7218 | 298.8108 | 298.9003 | 298.8529 | 298.8567 | 298.8188 | 298.8633 | 298.6057 | 298.604 | 300.5621 | 300.527 | 299.9143 | 300.6552 | 300.6756 | 299.9646 | 300.7061 | 300.92 | 299.8739 | 300.3795 | 300.4307 | 299.942
9284.993 | 15.0592771 | 3.89162498 | 55.81783 | 1.51134129 | 296.034411 | 298.605682 | 298.6837712 | 298.6306 | 298.6562 | 298.7418 | 298.8291 | 298.7842 | 298.7968 | 298.7434 | 298.7933 | 298.5343 | 298.5381 | 300.5693 | 300.537 | 299.9155 | 300.6614 | 300.6825 | 299.9633 | 300.7121 | 300.9271 | 299.8791 | 300.3878 | 300.4374 | 299.9454
9289.979 | 15.0602945 | 3.89277384 | 55.94126 | 1.50318465 | 296.0376485 | 298.488677 | 298.5670861 | 298.5321 | 298.5583 | 298.6492 | 298.7339 | 298.6924 | 298.7049 | 298.6462 | 298.7025 | 298.4408 | 298.4456 | 300.5731 | 300.543 | 299.9094 | 300.6699 | 300.694 | 299.9571 | 300.7195 | 300.9356 | 299.8738 | 300.3954 | 300.4502 | 299.9434
9294.969 | 15.059488 | 3.89392433 | 56.06478 | 1.51989721 | 296.0423356 | 298.3674045 | 298.4516708 | 298.4306 | 298.4588 | 298.5527 | 298.6347 | 298.596 | 298.6102 | 298.5479 | 298.6059 | 298.3409 | 298.3503 | 300.578 | 300.5507 | 299.8964 | 300.6751 | 300.7002 | 299.9429 | 300.7257 | 300.9413 | 299.8634 | 300.4048 | 300.4582 | 299.9321
9299.954 | 15.0581812 | 3.89506513 | 56.18817 | 1.5237984 | 296.048417 | 298.2427831 | 298.3274045 | 298.3227 | 298.3502 | 298.4489 | 298.5282 | 298.4923 | 298.5084 | 298.445 | 298.5051 | 298.2347 | 298.2456 | 300.5789 | 300.5453 | 299.8719 | 300.6793 | 300.7035 | 299.9208 | 300.7337 | 300.9449 | 299.8419 | 300.4131 | 300.463 | 299.9134
9304.986 | 15.0590247 | 3.89621673 | 56.31273 | 1.51747737 | 296.0562005 | 298.1035272 | 298.1958498 | 298.2052 | 298.2325 | 298.3341 | 298.4145 | 298.3775 | 298.3998 | 298.3289 | 298.3934 | 298.1207 | 298.1358 | 300.5797 | 300.5464 | 299.8466 | 300.6841 | 300.7058 | 299.8961 | 300.7379 | 300.9499 | 299.8207 | 300.4199 | 300.4711 | 299.8966
9309.972 | 15.0571953 | 3.89736005 | 56.43613 | 1.51899793 | 296.065759 | 297.9861254 | 298.0719346 | 298.0929 | 298.1209 | 298.2272 | 298.3054 | 298.2741 | 298.2954 | 298.2241 | 298.291 | 298.0131 | 298.0296 | 300.584 | 300.5527 | 299.8201 | 300.6892 | 300.7087 | 299.8687 | 300.7437 | 300.9511 | 299.7953 | 300.4278 | 300.473 | 299.8701
9314.973 | 15.0577056 | 3.89850048 | 56.55991 | 1.51051256 | 296.0759003 | 297.8572452 | 297.9491548 | 297.9799 | 298.0072 | 298.1205 | 298.196 | 298.1658 | 298.1901 | 298.115 | 298.1857 | 297.9037 | 297.9215 | 300.5879 | 300.5518 | 299.7904 | 300.6939 | 300.7053 | 299.8368 | 300.7481 | 300.9514 | 299.764 | 300.4345 | 300.474 | 299.8427
9319.963 | 15.0559724 | 3.8996417 | 56.6834 | 1.49865906 | 296.0850744 | 297.740007 | 297.82624 | 297.8692 | 297.8981 | 298.0142 | 298.0869 | 298.0614 | 298.0861 | 298.0109 | 298.0809 | 297.7944 | 297.8165 | 300.5919 | 300.5458 | 299.757 | 300.6945 | 300.6996 | 299.8025 | 300.7528 | 300.9468 | 299.731 | 300.4374 | 300.4725 | 299.8094
9325.011 | 15.0580019 | 3.90079452 | 56.80834 | 1.5143976 | 296.0939891 | 297.7129858 | 297.7554823 | 297.7947 | 297.8232 | 297.9485 | 298.0216 | 297.9984 | 298.017 | 297.9603 | 298.0253 | 297.7308 | 297.7517 | 300.5971 | 300.543 | 299.7246 | 300.6976 | 300.6937 | 299.7711 | 300.755 | 300.9417 | 299.6976 | 300.4444 | 300.4681 | 299.7775
9330.003 | 15.0569729 | 3.90192953 | 56.93189 | 1.5209569 | 296.1025222 | 297.7687928 | 297.7917163 | 297.8105 | 297.8387 | 297.966 | 298.0409 | 298.017 | 298.0268 | 297.9837 | 298.0431 | 297.7441 | 297.7609 | 300.5992 | 300.5378 | 299.6983 | 300.7008 | 300.6869 | 299.7446 | 300.7575 | 300.9362 | 299.6707 | 300.4408 | 300.4611 | 299.7504
9334.952 | 15.0595365 | 3.90305383 | 57.0544 | 1.5114608 | 296.1115319 | 297.813688 | 297.8389687 | 297.8461 | 297.8732 | 297.9992 | 298.077 | 298.0485 | 298.0561 | 298.0164 | 298.0735 | 297.7772 | 297.7912 | 300.599 | 300.5289 | 299.6818 | 300.7031 | 300.6809 | 299.7308 | 300.7582 | 300.928 | 299.6542 | 300.4442 | 300.4529 | 299.7332
9339.952 | 15.0567205 | 3.90418309 | 57.17815 | 1.51133763 | 296.1212674 | 297.8437831 | 297.8730896 | 297.8714 | 297.8998 | 298.0232 | 298.1037 | 298.074 | 298.0843 | 298.0409 | 298.0962 | 297.8031 | 297.8153 | 300.601 | 300.5238 | 299.6726 | 300.7027 | 300.6719 | 299.7216 | 300.7591 | 300.921 | 299.6415 | 300.4395 | 300.4406 | 299.716
9344.952 | 15.0579141 | 3.90531155 | 57.3019 | 1.49410904 | 296.1302994 | 297.8647541 | 297.8968133 | 297.8918 | 297.9193 | 298.0421 | 298.1219 | 298.0923 | 298.1003 | 298.0564 | 298.1121 | 297.823 | 297.8346 | 300.6034 | 300.5196 | 299.6648 | 300.7042 | 300.6666 | 299.7116 | 300.7575 | 300.912 | 299.6325 | 300.4364 | 300.4287 | 299.7075
9349.952 | 15.0580511 | 3.90643728 | 57.42566 | 1.5127658 | 296.1387931 | 297.8813588 | 297.9138846 | 297.9041 | 297.9348 | 298.0562 | 298.1363 | 298.1067 | 298.1157 | 298.0705 | 298.1263 | 297.8363 | 297.8477 | 300.6042 | 300.5139 | 299.6598 | 300.7028 | 300.6584 | 299.7068 | 300.7561 | 300.9037 | 299.6243 | 300.4334 | 300.4199 | 299.6978
9354.952 | 15.0593741 | 3.90755657 | 57.54943 | 1.50951637 | 296.1476218 | 297.8959713 | 297.9292776 | 297.9165 | 297.9471 | 298.0665 | 298.1479 | 298.1186 | 298.1256 | 298.0809 | 298.1356 | 297.8483 | 297.8591 | 300.6056 | 300.512 | 299.6555 | 300.7029 | 300.6542 | 299.7047 | 300.7558 | 300.8995 | 299.6184 | 300.4341 | 300.412 | 299.6878
9359.977 | 15.0586345 | 3.90868193 | 57.67381 | 1.51133003 | 296.1555813 | 297.9077123 | 297.9412264 | 297.9278 | 297.9571 | 298.0771 | 298.1588 | 298.1269 | 298.1382 | 298.0905 | 298.145 | 297.8595 | 297.8687 | 300.608 | 300.5106 | 299.6515 | 300.7012 | 300.6495 | 299.6991 | 300.7538 | 300.896 | 299.6133 | 300.4318 | 300.4045 | 299.6839
9364.952 | 15.0577071 | 3.9097921 | 57.79694 | 1.50520451 | 296.1612716 | 297.9195237 | 297.9532262 | 297.9383 | 297.9668 | 298.0859 | 298.1687 | 298.1356 | 298.1455 | 298.1005 | 298.1537 | 297.8663 | 297.8782 | 300.6079 | 300.5078 | 299.6522 | 300.6989 | 300.6453 | 299.6983 | 300.7516 | 300.8936 | 299.6127 | 300.4299 | 300.4016 | 299.6832
9370.015 | 15.0578664 | 3.91091638 | 57.92226 | 1.49075436 | 296.1655412 | 297.9299148 | 297.9642432 | 297.947 | 297.9762 | 298.0953 | 298.1769 | 298.1452 | 298.1543 | 298.1073 | 298.1624 | 297.8786 | 297.8868 | 300.6083 | 300.5068 | 299.652 | 300.6991 | 300.6448 | 299.6966 | 300.7522 | 300.8952 | 299.6088 | 300.431 | 300.4027 | 299.683
9375.019 | 15.0579087 | 3.91202579 | 58.04611 | 1.50336192 | 296.1688798 | 297.9402663 | 297.9748277 | 297.9573 | 297.9842 | 298.1027 | 298.1858 | 298.1531 | 298.1613 | 298.117 | 298.1699 | 297.8862 | 297.8965 | 300.6086 | 300.5056 | 299.6496 | 300.6977 | 300.6434 | 299.6948 | 300.7517 | 300.8939 | 299.6096 | 300.4358 | 300.407 | 299.6869
9379.971 | 15.0576386 | 3.9131164 | 58.16868 | 1.51293349 | 296.1719117 | 297.9497293 | 297.9837331 | 297.9637 | 297.9904 | 298.1109 | 298.1932 | 298.1617 | 298.1687 | 298.1255 | 298.1782 | 297.8947 | 297.9034 | 300.61 | 300.5048 | 299.6515 | 300.6972 | 300.6406 | 299.6931 | 300.7515 | 300.8915 | 299.6097 | 300.436 | 300.4079 | 299.6873
9384.952 | 15.0584667 | 3.91421178 | 58.29197 | 1.50593994 | 296.1748705 | 297.959059 | 297.9936457 | 297.9727 | 297.9991 | 298.1199 | 298.1985 | 298.1692 | 298.176 | 298.1322 | 298.1848 | 297.9012 | 297.9109 | 300.6078 | 300.5023 | 299.649 | 300.6949 | 300.6408 | 299.6924 | 300.7499 | 300.8903 | 299.6084 | 300.4346 | 300.4073 | 299.6887
9389.969 | 15.0603561 | 3.91531064 | 58.41616 | 1.52747104 | 296.1777695 | 297.9684213 | 298.0025314 | 297.9822 | 298.0043 | 298.1263 | 298.2071 | 298.1762 | 298.1841 | 298.1394 | 298.1911 | 297.9109 | 297.9184 | 300.608 | 300.5002 | 299.6499 | 300.6925 | 300.6369 | 299.6915 | 300.7466 | 300.8878 | 299.6066 | 300.4334 | 300.4079 | 299.6901
9394.952 | 15.0583159 | 3.91639885 | 58.5395 | 1.49930285 | 296.181081 | 297.9775832 | 298.0120292 | 297.9887 | 298.0165 | 298.1328 | 298.2152 | 298.1842 | 298.1905 | 298.1467 | 298.1992 | 297.9183 | 297.9246 | 300.607 | 300.4985 | 299.6484 | 300.6902 | 300.6338 | 299.6916 | 300.7449 | 300.8857 | 299.6058 | 300.4312 | 300.4087 | 299.6873
9399.997 | 15.0584198 | 3.91749764 | 58.66438 | 1.51025896 | 296.1846801 | 297.986658 | 298.020606 | 297.9985 | 298.0234 | 298.143 | 298.2227 | 298.1921 | 298.198 | 298.1553 | 298.2072 | 297.9249 | 297.9341 | 300.6048 | 300.4953 | 299.6512 | 300.6879 | 300.6313 | 299.6905 | 300.7427 | 300.8816 | 299.6058 | 300.4321 | 300.4088 | 299.691
9405 | 15.0606193 | 3.91858114 | 58.78823 | 1.51308288 | 296.188299 | 297.9954326 | 298.0296594 | 298.0093 | 298.0332 | 298.1493 | 298.2319 | 298.1987 | 298.2065 | 298.1601 | 298.2131 | 297.9337 | 297.939 | 300.6034 | 300.4941 | 299.6501 | 300.6856 | 300.6281 | 299.6906 | 300.7417 | 300.88 | 299.6085 | 300.4336 | 300.4099 | 299.6941
9409.952 | 15.0588561 | 3.91965109 | 58.9108 | 1.49515079 | 296.1914799 | 298.0039358 | 298.0378877 | 298.0146 | 298.0419 | 298.1566 | 298.2403 | 298.2056 | 298.2132 | 298.1698 | 298.2218 | 297.9414 | 297.9473 | 300.6003 | 300.4929 | 299.652 | 300.6808 | 300.624 | 299.6898 | 300.7388 | 300.8769 | 299.6111 | 300.434 | 300.4087 | 299.6957
9414.952 | 15.0586676 | 3.92072669 | 59.03457 | 1.51813053 | 296.1944216 | 298.0125853 | 298.0468056 | 298.0235 | 298.0498 | 298.1645 | 298.2459 | 298.2124 | 298.2199 | 298.1757 | 298.228 | 297.9468 | 297.9536 | 300.6001 | 300.4909 | 299.6521 | 300.6805 | 300.6212 | 299.6906 | 300.7368 | 300.8772 | 299.6128 | 300.4338 | 300.4116 | 299.6994
9419.952 | 15.0594287 | 3.92180132 | 59.15833 | 1.50868417 | 296.1972776 | 298.0214007 | 298.0554334 | 298.0306 | 298.0587 | 298.1719 | 298.2529 | 298.2193 | 298.2274 | 298.1838 | 298.2324 | 297.9547 | 297.9605 | 300.5972 | 300.4881 | 299.6524 | 300.6766 | 300.6192 | 299.6899 | 300.7362 | 300.8748 | 299.6125 | 300.4334 | 300.4114 | 299.7006
9424.952 | 15.0600505 | 3.9228691 | 59.28211 | 1.50950738 | 296.200146 | 298.0294385 | 298.0630851 | 298.0392 | 298.0642 | 298.1802 | 298.2607 | 298.227 | 298.2357 | 298.1904 | 298.2418 | 297.9626 | 297.9643 | 300.5965 | 300.4836 | 299.6521 | 300.6738 | 300.6147 | 299.6901 | 300.7322 | 300.8718 | 299.615 | 300.4321 | 300.4101 | 299.7037
9429.979 | 15.0612257 | 3.92393956 | 59.40656 | 1.51193213 | 296.2032243 | 298.0382837 | 298.0721578 | 298.0465 | 298.0719 | 298.1882 | 298.2692 | 298.2353 | 298.2407 | 298.1977 | 298.2504 | 297.9706 | 297.976 | 300.5921 | 300.4817 | 299.6514 | 300.6703 | 300.6122 | 299.6915 | 300.7301 | 300.8719 | 299.6145 | 300.4302 | 300.4096 | 299.7053
9434.952 | 15.0591047 | 3.92499174 | 59.52966 | 1.50989277 | 296.2057146 | 298.0471839 | 298.0809038 | 298.0553 | 298.0783 | 298.1937 | 298.2772 | 298.2422 | 298.2483 | 298.204 | 298.2547 | 297.9763 | 297.9823 | 300.5902 | 300.4794 | 299.6528 | 300.6681 | 300.6108 | 299.6904 | 300.7284 | 300.867 | 299.615 | 300.427 | 300.4068 | 299.7052
9439.976 | 15.0592563 | 3.92605587 | 59.65402 | 1.50881168 | 296.2076236 | 298.0551579 | 298.0891104 | 298.0616 | 298.087 | 298.1999 | 298.2828 | 298.2501 | 298.2557 | 298.2117 | 298.2634 | 297.9838 | 297.9915 | 300.5874 | 300.4774 | 299.6557 | 300.6649 | 300.6037 | 299.6904 | 300.724 | 300.8651 | 299.6132 | 300.4261 | 300.4012 | 299.7042
9444.969 | 15.0596881 | 3.92710735 | 59.77761 | 1.50512857 | 296.2090947 | 298.0634836 | 298.0972152 | 298.0692 | 298.0925 | 298.2066 | 298.2902 | 298.255 | 298.2627 | 298.2176 | 298.2711 | 297.9914 | 297.9973 | 300.5874 | 300.4743 | 299.6555 | 300.6599 | 300.6032 | 299.6899 | 300.7195 | 300.8613 | 299.6144 | 300.4224 | 300.3992 | 299.7046
9449.952 | 15.0591771 | 3.92815461 | 59.90096 | 1.51178874 | 296.2094248 | 298.0718075 | 298.1057538 | 298.0754 | 298.0994 | 298.2147 | 298.2968 | 298.2616 | 298.2689 | 298.2252 | 298.2768 | 297.9983 | 298.0048 | 300.5842 | 300.4739 | 299.6563 | 300.6568 | 300.6004 | 299.6927 | 300.7193 | 300.8586 | 299.6141 | 300.4211 | 300.3992 | 299.7056
9454.952 | 15.0609425 | 3.92920192 | 60.02474 | 1.52753171 | 296.2089774 | 298.0806623 | 298.1141335 | 298.0844 | 298.1076 | 298.2216 | 298.3047 | 298.2683 | 298.2751 | 298.2328 | 298.2838 | 298.0067 | 298.0109 | 300.5823 | 300.471 | 299.6563 | 300.6533 | 300.5988 | 299.6907 | 300.7148 | 300.8577 | 299.6153 | 300.4194 | 300.3985 | 299.707
9459.969 | 15.0586083 | 3.93024632 | 60.14892 | 1.51080971 | 296.2084128 | 298.0886969 | 298.1226053 | 298.0913 | 298.1145 | 298.2291 | 298.3106 | 298.2756 | 298.2821 | 298.2387 | 298.2913 | 298.0142 | 298.0186 | 300.5817 | 300.4695 | 299.6572 | 300.6502 | 300.5926 | 299.6921 | 300.7118 | 300.8538 | 299.6148 | 300.417 | 300.3953 | 299.7066
9464.956 | 15.0597096 | 3.93128142 | 60.27237 | 1.49570604 | 296.2073392 | 298.0971744 | 298.130743 | 298.0982 | 298.1207 | 298.2351 | 298.3188 | 298.2838 | 298.2879 | 298.2479 | 298.2988 | 298.0209 | 298.0265 | 300.579 | 300.4665 | 299.6582 | 300.647 | 300.5918 | 299.6926 | 300.7093 | 300.8515 | 299.6176 | 300.4125 | 300.3911 | 299.7071
9469.971 | 15.0595542 | 3.9323188 | 60.39651 | 1.51579291 | 296.2064898 | 298.105354 | 298.1388477 | 298.1047 | 298.1289 | 298.2427 | 298.3258 | 298.2886 | 298.2952 | 298.2539 | 298.3039 | 298.0296 | 298.0324 | 300.5776 | 300.4657 | 299.6598 | 300.6426 | 300.5891 | 299.6926 | 300.7045 | 300.8502 | 299.6163 | 300.4121 | 300.3913 | 299.7094
9474.952 | 15.0594233 | 3.93334622 | 60.51981 | 1.50035411 | 296.2061769 | 298.1138874 | 298.1472676 | 298.1135 | 298.1354 | 298.2499 | 298.3333 | 298.296 | 298.3021 | 298.2608 | 298.3116 | 298.0355 | 298.04 | 300.5736 | 300.465 | 299.6602 | 300.6392 | 300.5881 | 299.6932 | 300.7028 | 300.8466 | 299.6172 | 300.4106 | 300.3908 | 299.7121
9479.952 | 15.0580865 | 3.93437545 | 60.64356 | 1.50449296 | 296.2062174 | 298.1222447 | 298.1555568 | 298.1214 | 298.1444 | 298.2572 | 298.3392 | 298.3031 | 298.3106 | 298.2684 | 298.3211 | 298.0439 | 298.0477 | 300.574 | 300.4635 | 299.6621 | 300.6388 | 300.5856 | 299.6953 | 300.7005 | 300.8461 | 299.6185 | 300.4092 | 300.3916 | 299.7141
9484.973 | 15.0602291 | 3.93540107 | 60.76786 | 1.51630661 | 296.2063668 | 298.1304921 | 298.1639831 | 298.1287 | 298.1514 | 298.2644 | 298.3463 | 298.3105 | 298.3175 | 298.2759 | 298.327 | 298.0521 | 298.056 | 300.5716 | 300.462 | 299.6625 | 300.6354 | 300.5821 | 299.6962 | 300.6979 | 300.8402 | 299.6193 | 300.4076 | 300.3907 | 299.7162
9489.952 | 15.0603068 | 3.936412 | 60.89112 | 1.51645695 | 296.2064592 | 298.1394764 | 298.1726174 | 298.1356 | 298.1588 | 298.2727 | 298.3559 | 298.3198 | 298.3245 | 298.2842 | 298.334 | 298.0585 | 298.0628 | 300.5698 | 300.4608 | 299.6665 | 300.6309 | 300.5806 | 299.6982 | 300.6947 | 300.841 | 299.6213 | 300.4044 | 300.3877 | 299.7172
9494.971 | 15.0592063 | 3.93743415 | 61.01535 | 1.51270897 | 296.2058739 | 298.1470798 | 298.1804518 | 298.144 | 298.1682 | 298.2793 | 298.3623 | 298.3247 | 298.3301 | 298.2884 | 298.3406 | 298.0676 | 298.0699 | 300.5695 | 300.4594 | 299.6669 | 300.6301 | 300.5761 | 299.6978 | 300.6932 | 300.8369 | 299.6197 | 300.4037 | 300.3866 | 299.7174
9499.981 | 15.0595765 | 3.93844714 | 61.13937 | 1.51039714 | 296.2055367 | 298.15562 | 298.1888265 | 298.1531 | 298.1745 | 298.2859 | 298.3696 | 298.3337 | 298.3365 | 298.2987 | 298.3471 | 298.0743 | 298.0784 | 300.5681 | 300.4575 | 299.6695 | 300.6268 | 300.5751 | 299.6976 | 300.6898 | 300.8355 | 299.6219 | 300.4024 | 300.3851 | 299.7191
9504.952 | 15.0592586 | 3.93944501 | 61.26242 | 1.51282038 | 296.2057899 | 298.164119 | 298.1968215 | 298.1578 | 298.1831 | 298.2941 | 298.3758 | 298.3384 | 298.3443 | 298.3033 | 298.3547 | 298.0799 | 298.0855 | 300.5662 | 300.4555 | 299.6711 | 300.6222 | 300.5711 | 299.6996 | 300.6871 | 300.8327 | 299.6226 | 300.4 | 300.3823 | 299.7178
9509.978 | 15.0586122 | 3.94045585 | 61.38682 | 1.51117761 | 296.2054293 | 298.171854 | 298.2050394 | 298.1657 | 298.1909 | 298.3008 | 298.3838 | 298.3461 | 298.3521 | 298.3105 | 298.3616 | 298.0894 | 298.0919 | 300.5655 | 300.4541 | 299.6714 | 300.6193 | 300.5697 | 299.7 | 300.6845 | 300.8313 | 299.6241 | 300.3973 | 300.3799 | 299.7193
9514.972 | 15.0595872 | 3.94145391 | 61.51044 | 1.51255895 | 296.205711 | 298.1806364 | 298.2135591 | 298.1743 | 298.1974 | 298.3078 | 298.393 | 298.3534 | 298.359 | 298.3179 | 298.3679 | 298.0958 | 298.099 | 300.5608 | 300.453 | 299.6745 | 300.6146 | 300.5646 | 299.7015 | 300.6814 | 300.826 | 299.6234 | 300.3927 | 300.3741 | 299.7155
9520.01 | 15.0592632 | 3.94246131 | 61.63515 | 1.51204948 | 296.2065879 | 298.1882639 | 298.2214117 | 298.1795 | 298.2041 | 298.3132 | 298.3972 | 298.3592 | 298.364 | 298.3255 | 298.3746 | 298.1013 | 298.1058 | 300.5607 | 300.451 | 299.6761 | 300.614 | 300.5614 | 299.7022 | 300.6775 | 300.8244 | 299.623 | 300.3894 | 300.3703 | 299.7157
9525.016 | 15.0588708 | 3.94345464 | 61.75906 | 1.51392742 | 296.207142 | 298.1970953 | 298.2302117 | 298.1867 | 298.211 | 298.3214 | 298.4036 | 298.3667 | 298.3707 | 298.3346 | 298.3823 | 298.11 | 298.1133 | 300.56 | 300.4526 | 299.6759 | 300.6102 | 300.5636 | 299.7029 | 300.675 | 300.8252 | 299.6252 | 300.3866 | 300.3727 | 299.7196
9530.011 | 15.0591062 | 3.94444584 | 61.8827 | 1.51808338 | 296.206922 | 298.2048115 | 298.2375745 | 298.1951 | 298.2181 | 298.3278 | 298.4134 | 298.3714 | 298.3786 | 298.3395 | 298.3883 | 298.1165 | 298.1215 | 300.557 | 300.4495 | 299.6792 | 300.6068 | 300.5621 | 299.7048 | 300.6749 | 300.8218 | 299.6275 | 300.3883 | 300.3707 | 299.7239
9534.964 | 15.0592979 | 3.94541916 | 62.00531 | 1.51419667 | 296.2068987 | 298.2126582 | 298.2455651 | 298.2049 | 298.2254 | 298.3351 | 298.4195 | 298.3783 | 298.3848 | 298.3452 | 298.3957 | 298.1235 | 298.128 | 300.5564 | 300.4506 | 299.6808 | 300.6044 | 300.5622 | 299.7064 | 300.6705 | 300.8225 | 299.6293 | 300.3854 | 300.372 | 299.7239
9539.977 | 15.0586845 | 3.94640417 | 62.12939 | 1.51439153 | 296.2059414 | 298.2216001 | 298.2540627 | 298.2093 | 298.233 | 298.3429 | 298.4265 | 298.3875 | 298.3924 | 298.3534 | 298.4036 | 298.1308 | 298.1318 | 300.5566 | 300.4499 | 299.6824 | 300.6034 | 300.5587 | 299.7085 | 300.6685 | 300.8217 | 299.6315 | 300.3852 | 300.3705 | 299.7263
9544.983 | 15.0595834 | 3.94738402 | 62.25331 | 1.51753612 | 296.2035812 | 298.2292455 | 298.2619113 | 298.217 | 298.2377 | 298.3492 | 298.4322 | 298.3947 | 298.3977 | 298.3605 | 298.41 | 298.1399 | 298.1396 | 300.5545 | 300.4478 | 299.6833 | 300.5983 | 300.5595 | 299.7064 | 300.6655 | 300.8195 | 299.634 | 300.3815 | 300.3683 | 299.7287
9549.982 | 15.0583913 | 3.94836133 | 62.37704 | 1.5231618 | 296.200092 | 298.2374346 | 298.2699062 | 298.2254 | 298.2462 | 298.3552 | 298.44 | 298.4012 | 298.4043 | 298.3677 | 298.4183 | 298.1449 | 298.1467 | 300.5518 | 300.4465 | 299.6861 | 300.5968 | 300.5563 | 299.7091 | 300.6642 | 300.8174 | 299.6342 | 300.3785 | 300.3676 | 299.729
9554.969 | 15.0581435 | 3.94933114 | 62.50048 | 1.51528691 | 296.1962175 | 298.2453824 | 298.2780267 | 298.2299 | 298.2538 | 298.3613 | 298.4468 | 298.4075 | 298.4115 | 298.3749 | 298.4223 | 298.1544 | 298.1553 | 300.5496 | 300.4431 | 299.6868 | 300.593 | 300.555 | 299.7103 | 300.6589 | 300.8184 | 299.6349 | 300.3758 | 300.3657 | 299.7309
9559.989 | 15.0588815 | 3.9503057 | 62.62474 | 1.52505772 | 296.1933979 | 298.2535552 | 298.2859834 | 298.2398 | 298.2605 | 298.369 | 298.4528 | 298.4137 | 298.4179 | 298.3813 | 298.4308 | 298.1584 | 298.1624 | 300.5475 | 300.4435 | 299.6888 | 300.5922 | 300.5521 | 299.7124 | 300.657 | 300.8142 | 299.6372 | 300.3725 | 300.3648 | 299.7331
9564.952 | 15.0591871 | 3.95126616 | 62.74759 | 1.51183522 | 296.1913507 | 298.2612249 | 298.2933809 | 298.2453 | 298.2682 | 298.3755 | 298.461 | 298.4198 | 298.4245 | 298.3883 | 298.4364 | 298.1685 | 298.1692 | 300.5446 | 300.4408 | 299.6876 | 300.5871 | 300.5479 | 299.7114 | 300.6526 | 300.8107 | 299.6377 | 300.3704 | 300.3615 | 299.7332
9569.987 | 15.0593148 | 3.95223449 | 62.87222 | 1.52095505 | 296.1904708 | 298.2694807 | 298.3019138 | 298.2542 | 298.2791 | 298.3851 | 298.4689 | 298.4266 | 298.4306 | 298.3957 | 298.4441 | 298.1756 | 298.177 | 300.541 | 300.44 | 299.6908 | 300.5847 | 300.5463 | 299.7137 | 300.6498 | 300.8084 | 299.64 | 300.3685 | 300.3592 | 299.735
9574.989 | 15.0592479 | 3.95319301 | 62.99604 | 1.51462362 | 296.1905849 | 298.2782942 | 298.3103493 | 298.2622 | 298.2856 | 298.3911 | 298.476 | 298.4332 | 298.4397 | 298.4023 | 298.4502 | 298.1831 | 298.1851 | 300.5423 | 300.4403 | 299.6928 | 300.5818 | 300.5435 | 299.7156 | 300.6481 | 300.8072 | 299.6411 | 300.3674 | 300.3582 | 299.7364
9579.984 | 15.0588861 | 3.95414736 | 63.11968 | 1.50947073 | 296.1908291 | 298.2863064 | 298.3187312 | 298.2707 | 298.2931 | 298.4 | 298.4834 | 298.4423 | 298.4456 | 298.4089 | 298.4587 | 298.1886 | 298.1921 | 300.5405 | 300.4379 | 299.6945 | 300.5796 | 300.5432 | 299.7193 | 300.6465 | 300.8044 | 299.6423 | 300.365 | 300.3597 | 299.7388
9584.952 | 15.0594687 | 3.95510025 | 63.24266 | 1.51160779 | 296.1914944 | 298.2940448 | 298.3263599 | 298.2773 | 298.2989 | 298.4051 | 298.4901 | 298.4481 | 298.4519 | 298.4179 | 298.4639 | 298.1955 | 298.1987 | 300.5392 | 300.4409 | 299.6973 | 300.5778 | 300.543 | 299.719 | 300.6437 | 300.8047 | 299.6466 | 300.3655 | 300.3581 | 299.7418
9590.009 | 15.061472 | 3.95606226 | 63.36785 | 1.50134352 | 296.1923302 | 298.3021241 | 298.3341775 | 298.285 | 298.3062 | 298.413 | 298.4967 | 298.4543 | 298.4592 | 298.424 | 298.4725 | 298.2039 | 298.2045 | 300.5384 | 300.4401 | 299.6998 | 300.5768 | 300.543 | 299.7224 | 300.6417 | 300.8019 | 299.6479 | 300.3656 | 300.3605 | 299.7442
9594.952 | 15.0580111 | 3.95700077 | 63.4902 | 1.50443884 | 296.1935141 | 298.3102851 | 298.3425849 | 298.2923 | 298.3151 | 298.42 | 298.5041 | 298.4624 | 298.4664 | 298.4322 | 298.4794 | 298.2109 | 298.2128 | 300.5379 | 300.4412 | 299.7017 | 300.5732 | 300.5405 | 299.7223 | 300.6417 | 300.8017 | 299.6493 | 300.3642 | 300.3606 | 299.7464
9599.979 | 15.0580427 | 3.95795345 | 63.61462 | 1.50872947 | 296.194629 | 298.3182618 | 298.350015 | 298.2989 | 298.3212 | 298.4259 | 298.509 | 298.469 | 298.4714 | 298.4387 | 298.4845 | 298.2181 | 298.2184 | 300.5374 | 300.4403 | 299.7045 | 300.5725 | 300.5421 | 299.7266 | 300.6388 | 300.8013 | 299.6516 | 300.3624 | 300.36 | 299.7489
9604.952 | 15.0589262 | 3.95889303 | 63.73772 | 1.51342592 | 296.1963243 | 298.3254757 | 298.3573483 | 298.3059 | 298.3269 | 298.4343 | 298.5151 | 298.4759 | 298.4778 | 298.4445 | 298.4911 | 298.2247 | 298.2261 | 300.5351 | 300.4388 | 299.7053 | 300.5713 | 300.5389 | 299.7257 | 300.6362 | 300.7985 | 299.6545 | 300.3629 | 300.3586 | 299.7504
9609.952 | 15.0606747 | 3.95983752 | 63.8615 | 1.51662518 | 296.1983212 | 298.3338153 | 298.3656474 | 298.3131 | 298.3349 | 298.4423 | 298.5235 | 298.4814 | 298.4848 | 298.4509 | 298.4999 | 298.2308 | 298.2327 | 300.5336 | 300.4396 | 299.7076 | 300.5677 | 300.538 | 299.7277 | 300.6329 | 300.7957 | 299.6575 | 300.3594 | 300.3594 | 299.7535
9614.968 | 15.0580773 | 3.96077806 | 63.98565 | 1.50469398 | 296.199856 | 298.3421056 | 298.3741158 | 298.3213 | 298.3408 | 298.4475 | 298.5307 | 298.4884 | 298.4921 | 298.4583 | 298.5052 | 298.2375 | 298.2395 | 300.5333 | 300.4407 | 299.7097 | 300.5658 | 300.5344 | 299.7282 | 300.6308 | 300.7922 | 299.6584 | 300.3594 | 300.3583 | 299.7565
9619.995 | 15.0585052 | 3.96172437 | 64.11008 | 1.51468172 | 296.20138 | 298.3499453 | 298.3818619 | 298.3291 | 298.3483 | 298.4548 | 298.5393 | 298.4976 | 298.4993 | 298.4674 | 298.5133 | 298.246 | 298.2458 | 300.5311 | 300.438 | 299.7108 | 300.5626 | 300.534 | 299.7288 | 300.626 | 300.7929 | 299.6609 | 300.3573 | 300.3583 | 299.7569
9624.952 | 15.0598635 | 3.96265118 | 64.23279 | 1.527398 | 296.2028502 | 298.3577703 | 298.3894835 | 298.335 | 298.359 | 298.4619 | 298.5463 | 298.5046 | 298.5068 | 298.4728 | 298.5199 | 298.2519 | 298.2525 | 300.53 | 300.4381 | 299.7131 | 300.561 | 300.5317 | 299.7307 | 300.6269 | 300.7923 | 299.6649 | 300.3562 | 300.358 | 299.7586
9629.986 | 15.0587746 | 3.9635905 | 64.35739 | 1.51648189 | 296.204816 | 298.365855 | 298.3974047 | 298.3447 | 298.3651 | 298.4697 | 298.5535 | 298.5118 | 298.5135 | 298.4784 | 298.5266 | 298.2595 | 298.261 | 300.5274 | 300.4332 | 299.7156 | 300.5625 | 300.5292 | 299.7322 | 300.6236 | 300.7906 | 299.6652 | 300.3536 | 300.3545 | 299.762
9634.993 | 15.0603007 | 3.96452509 | 64.48134 | 1.5098304 | 296.20637 | 298.3739582 | 298.4053519 | 298.3511 | 298.374 | 298.4777 | 298.5595 | 298.5171 | 298.5196 | 298.4854 | 298.5343 | 298.2664 | 298.2668 | 300.5265 | 300.4321 | 299.7166 | 300.557 | 300.5281 | 299.736 | 300.6202 | 300.7906 | 299.6645 | 300.3532 | 300.3553 | 299.7645
9639.964 | 15.0594233 | 3.96544927 | 64.60439 | 1.50601666 | 296.2078919 | 298.3819424 | 298.4138584 | 298.3598 | 298.3785 | 298.4842 | 298.5677 | 298.5241 | 298.5278 | 298.4912 | 298.5396 | 298.2751 | 298.2747 | 300.5246 | 300.4312 | 299.7192 | 300.5558 | 300.5274 | 299.7367 | 300.6192 | 300.7884 | 299.6685 | 300.352 | 300.3542 | 299.7659
9644.952 | 15.0583113 | 3.96637558 | 64.72785 | 1.50798894 | 296.2087486 | 298.389656 | 298.4208258 | 298.3681 | 298.3876 | 298.4926 | 298.5749 | 298.5313 | 298.5344 | 298.4995 | 298.5477 | 298.2826 | 298.2828 | 300.5258 | 300.4309 | 299.7189 | 300.5537 | 300.5267 | 299.737 | 300.6158 | 300.7862 | 299.668 | 300.3514 | 300.3529 | 299.7683
9649.979 | 15.0586999 | 3.9673088 | 64.85228 | 1.51148431 | 296.2108633 | 298.3978916 | 298.4295294 | 298.373 | 298.3977 | 298.4988 | 298.5817 | 298.539 | 298.5412 | 298.5082 | 298.5539 | 298.2883 | 298.2885 | 300.5238 | 300.4308 | 299.7226 | 300.5498 | 300.524 | 299.7397 | 300.614 | 300.7842 | 299.6715 | 300.3508 | 300.3502 | 299.7675
9654.969 | 15.0583213 | 3.96823458 | 64.97579 | 1.5132886 | 296.2138918 | 298.4053653 | 298.4370328 | 298.381 | 298.4031 | 298.5043 | 298.5889 | 298.5447 | 298.5476 | 298.5142 | 298.5617 | 298.2971 | 298.2944 | 300.5236 | 300.4315 | 299.7247 | 300.5483 | 300.5241 | 299.7405 | 300.6137 | 300.7823 | 299.6724 | 300.3514 | 300.3488 | 299.7677
9659.981 | 15.0596427 | 3.969164 | 65.09986 | 1.50084198 | 296.2159779 | 298.4135159 | 298.4447888 | 298.3885 | 298.4114 | 298.5118 | 298.5959 | 298.5517 | 298.5555 | 298.5207 | 298.5679 | 298.3047 | 298.3012 | 300.5223 | 300.4322 | 299.7278 | 300.5487 | 300.5246 | 299.7437 | 300.6133 | 300.7835 | 299.6761 | 300.3509 | 300.3516 | 299.7738
9664.991 | 15.0598251 | 3.9700927 | 65.22388 | 1.51810951 | 296.2180794 | 298.4214949 | 298.4529667 | 298.3968 | 298.4206 | 298.5193 | 298.6044 | 298.559 | 298.5619 | 298.5258 | 298.5754 | 298.3101 | 298.3102 | 300.523 | 300.4333 | 299.7307 | 300.5476 | 300.5251 | 299.7485 | 300.6108 | 300.7825 | 299.6778 | 300.3497 | 300.352 | 299.7762
9669.96 | 15.0595503 | 3.9710113 | 65.34688 | 1.51197566 | 296.2196208 | 298.4294541 | 298.4606441 | 298.4032 | 298.4268 | 298.526 | 298.6107 | 298.5658 | 298.5689 | 298.5363 | 298.5793 | 298.3172 | 298.316 | 300.5218 | 300.4316 | 299.7331 | 300.5457 | 300.5237 | 299.7492 | 300.6093 | 300.7831 | 299.678 | 300.3492 | 300.3507 | 299.7769
9674.952 | 15.0586714 | 3.97193465 | 65.47044 | 1.50511642 | 296.2209655 | 298.4371634 | 298.468593 | 298.4093 | 298.4323 | 298.5331 | 298.618 | 298.5712 | 298.5748 | 298.543 | 298.5882 | 298.324 | 298.3242 | 300.5222 | 300.4331 | 299.7362 | 300.5428 | 300.5206 | 299.7502 | 300.6071 | 300.782 | 299.679 | 300.3481 | 300.3522 | 299.7791
9680.016 | 15.0578926 | 3.97287193 | 65.59578 | 1.51561737 | 296.221074 | 298.44559 | 298.4766619 | 298.4186 | 298.4414 | 298.5409 | 298.6245 | 298.5801 | 298.5826 | 298.5497 | 298.5957 | 298.3341 | 298.332 | 300.5201 | 300.4311 | 299.7388 | 300.5427 | 300.5214 | 299.752 | 300.6071 | 300.7816 | 299.6808 | 300.3486 | 300.3508 | 299.7824
9684.952 | 15.0598528 | 3.97378197 | 65.71797 | 1.51789311 | 296.2201696 | 298.4529373 | 298.4845506 | 298.4239 | 298.4497 | 298.5474 | 298.6324 | 298.5865 | 298.5891 | 298.556 | 298.6004 | 298.3404 | 298.3379 | 300.5204 | 300.4311 | 299.7417 | 300.5413 | 300.5192 | 299.754 | 300.6039 | 300.7801 | 299.6825 | 300.3471 | 300.3469 | 299.7822
9689.952 | 15.0602106 | 3.97470585 | 65.84175 | 1.51757813 | 296.2192942 | 298.4609743 | 298.4919145 | 298.432 | 298.455 | 298.5533 | 298.6392 | 298.5916 | 298.5954 | 298.5632 | 298.607 | 298.3469 | 298.3456 | 300.5188 | 300.4312 | 299.7421 | 300.5399 | 300.5183 | 299.7553 | 300.6017 | 300.7775 | 299.6856 | 300.3467 | 300.3487 | 299.7832
9695.004 | 15.0590177 | 3.97564293 | 65.9668 | 1.5126857 | 296.2177606 | 298.4687959 | 298.4998712 | 298.4399 | 298.4616 | 298.561 | 298.6464 | 298.599 | 298.6018 | 298.5703 | 298.614 | 298.3539 | 298.3513 | 300.5188 | 300.4308 | 299.7438 | 300.5381 | 300.5192 | 299.758 | 300.6005 | 300.7782 | 299.6866 | 300.3454 | 300.3507 | 299.7881
9699.952 | 15.0576178 | 3.97656046 | 66.08926 | 1.51239148 | 296.2161004 | 298.4769279 | 298.5079068 | 298.4454 | 298.4709 | 298.568 | 298.6524 | 298.6066 | 298.6073 | 298.5772 | 298.6227 | 298.3616 | 298.3586 | 300.5173 | 300.4308 | 299.7461 | 300.5356 | 300.5193 | 299.761 | 300.6 | 300.7805 | 299.6901 | 300.3448 | 300.3509 | 299.7937
9704.952 | 15.0593002 | 3.97748667 | 66.21303 | 1.51200806 | 296.2142733 | 298.4848157 | 298.5157008 | 298.4544 | 298.4768 | 298.5751 | 298.6607 | 298.615 | 298.6155 | 298.584 | 298.6284 | 298.3683 | 298.366 | 300.5175 | 300.4315 | 299.7474 | 300.5362 | 300.5179 | 299.7623 | 300.5991 | 300.7776 | 299.6924 | 300.343 | 300.3506 | 299.7943
9709.952 | 15.0585529 | 3.97841143 | 66.33679 | 1.5073897 | 296.2130208 | 298.4929484 | 298.5234652 | 298.4605 | 298.4834 | 298.5806 | 298.6677 | 298.6186 | 298.6229 | 298.5904 | 298.636 | 298.3758 | 298.3725 | 300.5168 | 300.4305 | 299.75 | 300.5334 | 300.5168 | 299.7639 | 300.5967 | 300.7767 | 299.6935 | 300.3447 | 300.3511 | 299.7955
9714.955 | 15.0603707 | 3.97934357 | 66.46064 | 1.51796723 | 296.2119688 | 298.500599 | 298.5313927 | 298.4689 | 298.4915 | 298.5887 | 298.6754 | 298.6281 | 298.63 | 298.5969 | 298.643 | 298.3807 | 298.3808 | 300.516 | 300.4308 | 299.7545 | 300.5333 | 300.5168 | 299.7672 | 300.5978 | 300.7766 | 299.6953 | 300.3432 | 300.3516 | 299.7987
9719.952 | 15.0588615 | 3.980275 | 66.58433 | 1.51491022 | 296.2113662 | 298.5083241 | 298.5391259 | 298.4751 | 298.499 | 298.5968 | 298.6805 | 298.6351 | 298.6365 | 298.6048 | 298.6503 | 298.3897 | 298.3867 | 300.5171 | 300.4315 | 299.7566 | 300.5308 | 300.5177 | 299.7682 | 300.5954 | 300.7758 | 299.6981 | 300.3434 | 300.3512 | 299.8012
9724.952 | 15.0590247 | 3.98120359 | 66.7081 | 1.5158167 | 296.2118484 | 298.5165814 | 298.5473246 | 298.4847 | 298.5054 | 298.602 | 298.6865 | 298.6407 | 298.6437 | 298.6122 | 298.6571 | 298.3978 | 298.3949 | 300.5143 | 300.431 | 299.758 | 300.5312 | 300.5168 | 299.7721 | 300.5939 | 300.7748 | 299.701 | 300.3428 | 300.3551 | 299.804
9729.952 | 15.0599582 | 3.98213739 | 66.83187 | 1.52350899 | 296.2121759 | 298.5242018 | 298.5551097 | 298.4915 | 298.5132 | 298.6109 | 298.6946 | 298.6482 | 298.6487 | 298.6193 | 298.6641 | 298.4052 | 298.4015 | 300.5156 | 300.4305 | 299.7636 | 300.5299 | 300.5162 | 299.7747 | 300.5919 | 300.7742 | 299.7005 | 300.3433 | 300.3537 | 299.8082
9735.009 | 15.0598181 | 3.98308518 | 66.95705 | 1.51221194 | 296.2126668 | 298.5320902 | 298.563046 | 298.4989 | 298.5205 | 298.6166 | 298.7036 | 298.6553 | 298.6573 | 298.6255 | 298.6705 | 298.4116 | 298.4082 | 300.5156 | 300.4312 | 299.7642 | 300.5284 | 300.5166 | 299.7779 | 300.5923 | 300.7753 | 299.7043 | 300.341 | 300.3548 | 299.81
9739.952 | 15.059588 | 3.98401128 | 67.07941 | 1.51962237 | 296.2139016 | 298.5395878 | 298.5704137 | 298.5055 | 298.5267 | 298.6246 | 298.7086 | 298.6602 | 298.6617 | 298.6324 | 298.677 | 298.4188 | 298.4164 | 300.5141 | 300.4335 | 299.7677 | 300.5268 | 300.5156 | 299.7791 | 300.591 | 300.7743 | 299.7072 | 300.3434 | 300.3579 | 299.812
9744.965 | 15.0591116 | 3.98495637 | 67.2035 | 1.51533092 | 296.215422 | 298.5472609 | 298.5777795 | 298.5109 | 298.5341 | 298.6301 | 298.7141 | 298.6659 | 298.6701 | 298.641 | 298.6828 | 298.4262 | 298.4224 | 300.5157 | 300.4339 | 299.7706 | 300.5274 | 300.5176 | 299.7818 | 300.5911 | 300.7767 | 299.7113 | 300.3418 | 300.3583 | 299.8171
9749.98 | 15.0594164 | 3.98589894 | 67.32764 | 1.51188931 | 296.2160527 | 298.5550214 | 298.5857023 | 298.5209 | 298.5412 | 298.6377 | 298.7217 | 298.6736 | 298.6764 | 298.6471 | 298.6894 | 298.4325 | 298.4308 | 300.5155 | 300.4319 | 299.7711 | 300.5251 | 300.514 | 299.782 | 300.5878 | 300.7749 | 299.7131 | 300.3391 | 300.3534 | 299.8177
9755.011 | 15.0585729 | 3.98685154 | 67.45216 | 1.52295567 | 296.2154999 | 298.5633274 | 298.5935439 | 298.5258 | 298.548 | 298.6434 | 298.7299 | 298.6806 | 298.6838 | 298.6534 | 298.6983 | 298.4386 | 298.4359 | 300.5134 | 300.4296 | 299.773 | 300.5239 | 300.5115 | 299.7832 | 300.5861 | 300.7723 | 299.7125 | 300.3379 | 300.3481 | 299.8152
9759.953 | 15.0579719 | 3.98778698 | 67.57449 | 1.51625164 | 296.2152408 | 298.5712932 | 298.5963979 | 298.5329 | 298.5561 | 298.6528 | 298.7365 | 298.6866 | 298.6897 | 298.6593 | 298.7056 | 298.4482 | 298.4452 | 300.5137 | 300.4314 | 299.7773 | 300.5257 | 300.5132 | 299.7863 | 300.5859 | 300.7706 | 299.7157 | 300.3372 | 300.3502 | 299.8185
9764.953 | 15.0583051 | 3.98873611 | 67.69824 | 1.4999123 | 296.2146724 | 298.578476 | 298.6087745 | 298.5413 | 298.563 | 298.6583 | 298.7437 | 298.6955 | 298.6959 | 298.6671 | 298.712 | 298.4534 | 298.4508 | 300.5128 | 300.4291 | 299.7777 | 300.5219 | 300.5124 | 299.7895 | 300.584 | 300.7713 | 299.7175 | 300.3363 | 300.3493 | 299.819
9769.973 | 15.0578703 | 3.98969576 | 67.82249 | 1.51109867 | 296.2159452 | 298.5860187 | 298.6160035 | 298.5489 | 298.572 | 298.6644 | 298.75 | 298.7027 | 298.7025 | 298.6737 | 298.718 | 298.4595 | 298.4572 | 300.5129 | 300.4289 | 299.7772 | 300.5216 | 300.5134 | 299.7907 | 300.5837 | 300.7723 | 299.7218 | 300.3389 | 300.3521 | 299.8226
9774.957 | 15.0580504 | 3.99065101 | 67.94586 | 1.5069643 | 296.2177445 | 298.5939665 | 298.6241066 | 298.5556 | 298.5786 | 298.6724 | 298.7582 | 298.7084 | 298.7086 | 298.6788 | 298.7248 | 298.4651 | 298.462 | 300.5155 | 300.4309 | 299.7809 | 300.52 | 300.5149 | 299.794 | 300.5828 | 300.7722 | 299.7247 | 300.3383 | 300.3563 | 299.8281
9779.952 | 15.0598682 | 3.99161585 | 68.0695 | 1.51114637 | 296.2200019 | 298.6016242 | 298.6319351 | 298.5631 | 298.5867 | 298.6776 | 298.7646 | 298.7146 | 298.7171 | 298.688 | 298.7312 | 298.474 | 298.4723 | 300.5136 | 300.4324 | 299.7849 | 300.5208 | 300.514 | 299.7976 | 300.5821 | 300.7716 | 299.7265 | 300.3386 | 300.3547 | 299.8298
9784.997 | 15.058409 | 3.9925891 | 68.19438 | 1.51101566 | 296.2203612 | 298.6096055 | 298.6395545 | 298.5692 | 298.5939 | 298.6871 | 298.7718 | 298.7219 | 298.7244 | 298.6947 | 298.7359 | 298.4811 | 298.4791 | 300.514 | 300.4314 | 299.7884 | 300.5214 | 300.5125 | 299.7995 | 300.5795 | 300.7705 | 299.7275 | 300.3385 | 300.3525 | 299.8287
9789.953 | 15.0598012 | 3.99355332 | 68.31706 | 1.51425375 | 296.2210865 | 298.6170568 | 298.6473941 | 298.5753 | 298.6 | 298.6938 | 298.78 | 298.7301 | 298.7304 | 298.7011 | 298.7448 | 298.4882 | 298.4866 | 300.5129 | 300.4354 | 299.7902 | 300.5207 | 300.5136 | 299.8007 | 300.5794 | 300.7707 | 299.7301 | 300.3385 | 300.3497 | 299.8325
9794.954 | 15.0581373 | 3.99453169 | 68.44084 | 1.51317783 | 296.2221136 | 298.6246992 | 298.6548429 | 298.5836 | 298.6075 | 298.6997 | 298.7862 | 298.7356 | 298.7373 | 298.7085 | 298.7512 | 298.4955 | 298.4917 | 300.5141 | 300.4367 | 299.7949 | 300.52 | 300.5141 | 299.8045 | 300.5796 | 300.7729 | 299.7342 | 300.337 | 300.3548 | 299.8363
9799.965 | 15.0581165 | 3.99551655 | 68.56487 | 1.50975047 | 296.2234829 | 298.6317232 | 298.6621697 | 298.5901 | 298.6123 | 298.7049 | 298.7937 | 298.7405 | 298.743 | 298.7137 | 298.758 | 298.5023 | 298.5009 | 300.5123 | 300.4332 | 299.7957 | 300.5161 | 300.5121 | 299.8055 | 300.577 | 300.7661 | 299.7344 | 300.3357 | 300.3489 | 299.8355
9804.957 | 15.0592956 | 3.9965011 | 68.68844 | 1.51205948 | 296.2250361 | 298.6389509 | 298.6689658 | 298.5975 | 298.6198 | 298.713 | 298.8003 | 298.7479 | 298.7503 | 298.7217 | 298.764 | 298.5089 | 298.5052 | 300.5117 | 300.4346 | 299.7975 | 300.5175 | 300.5092 | 299.8075 | 300.5762 | 300.7662 | 299.7353 | 300.3327 | 300.3471 | 299.8362
9809.983 | 15.059608 | 3.99749516 | 68.81285 | 1.51987443 | 296.2260794 | 298.6477034 | 298.6772705 | 298.6047 | 298.6277 | 298.7199 | 298.8074 | 298.7557 | 298.7556 | 298.7287 | 298.7718 | 298.5167 | 298.5128 | 300.5116 | 300.4332 | 299.8016 | 300.5164 | 300.5119 | 299.8114 | 300.5747 | 300.7683 | 299.7393 | 300.3338 | 300.3517 | 299.8418
9814.952 | 15.0593579 | 3.99848964 | 68.93585 | 1.49711934 | 296.2265671 | 298.6545778 | 298.6850975 | 298.6116 | 298.6323 | 298.7273 | 298.8134 | 298.7621 | 298.7635 | 298.7353 | 298.7788 | 298.5254 | 298.5205 | 300.5137 | 300.439 | 299.806 | 300.5182 | 300.5163 | 299.8168 | 300.5764 | 300.7719 | 299.7419 | 300.3373 | 300.3563 | 299.8465
9819.965 | 15.0598374 | 3.9994976 | 69.05995 | 1.52299212 | 296.2269016 | 298.6626899 | 298.6928606 | 298.6195 | 298.6394 | 298.7344 | 298.8207 | 298.7681 | 298.7702 | 298.7427 | 298.7853 | 298.5328 | 298.5261 | 300.5162 | 300.4414 | 299.8111 | 300.5208 | 300.5174 | 299.8193 | 300.5779 | 300.7738 | 299.7464 | 300.3394 | 300.3587 | 299.8519
9824.98 | 15.0594118 | 4.00050752 | 69.18409 | 1.50469524 | 296.2281512 | 298.6702013 | 298.700343 | 298.6265 | 298.6477 | 298.7404 | 298.8263 | 298.7758 | 298.7772 | 298.7489 | 298.7931 | 298.5392 | 298.5346 | 300.5145 | 300.442 | 299.8131 | 300.5181 | 300.5175 | 299.8225 | 300.5769 | 300.7737 | 299.749 | 300.3399 | 300.3625 | 299.8547
9829.952 | 15.0585183 | 4.00151929 | 69.30715 | 1.52102305 | 296.227931 | 298.6780345 | 298.7077074 | 298.6324 | 298.6533 | 298.7476 | 298.8342 | 298.7824 | 298.7831 | 298.7574 | 298.7996 | 298.5452 | 298.5396 | 300.5151 | 300.4411 | 299.8172 | 300.5186 | 300.5171 | 299.8239 | 300.5764 | 300.7728 | 299.751 | 300.3405 | 300.3619 | 299.8585
9834.952 | 15.0589131 | 4.00254215 | 69.43092 | 1.52375075 | 296.2260524 | 298.6854599 | 298.7149992 | 298.6394 | 298.6619 | 298.7542 | 298.8388 | 298.7907 | 298.791 | 298.7639 | 298.8053 | 298.5538 | 298.549 | 300.5154 | 300.4406 | 299.8184 | 300.5171 | 300.5153 | 299.8259 | 300.5735 | 300.7712 | 299.7519 | 300.3368 | 300.359 | 299.857
9839.952 | 15.0589893 | 4.0035734 | 69.55468 | 1.50984023 | 296.223688 | 298.6932151 | 298.7168871 | 298.6479 | 298.6694 | 298.7633 | 298.8478 | 298.7959 | 298.7978 | 298.7705 | 298.8121 | 298.5584 | 298.5547 | 300.5153 | 300.442 | 299.8202 | 300.5174 | 300.5142 | 299.829 | 300.5724 | 300.77 | 299.7537 | 300.3379 | 300.3586 | 299.8604
9845.004 | 15.0583397 | 4.00461999 | 69.67973 | 1.50183663 | 296.2221359 | 298.7009149 | 298.7305201 | 298.6551 | 298.6767 | 298.7685 | 298.8546 | 298.8031 | 298.8039 | 298.7779 | 298.8183 | 298.5666 | 298.5625 | 300.5155 | 300.4434 | 299.8242 | 300.518 | 300.5167 | 299.8306 | 300.5728 | 300.7706 | 299.7582 | 300.3394 | 300.3609 | 299.8651
9849.952 | 15.0596411 | 4.00565151 | 69.80221 | 1.51561836 | 296.2214417 | 298.7082125 | 298.7378957 | 298.6639 | 298.6831 | 298.7748 | 298.861 | 298.8088 | 298.8111 | 298.7841 | 298.8266 | 298.5734 | 298.569 | 300.5165 | 300.4459 | 299.8267 | 300.5174 | 300.5178 | 299.8333 | 300.5732 | 300.773 | 299.7611 | 300.3391 | 300.3638 | 299.8697
9854.97 | 15.0593725 | 4.0067075 | 69.92642 | 1.51161778 | 296.2233255 | 298.715972 | 298.7455854 | 298.6658 | 298.6853 | 298.7808 | 298.8654 | 298.8131 | 298.8139 | 298.7903 | 298.8295 | 298.5792 | 298.5725 | 300.5131 | 300.4454 | 299.8273 | 300.5139 | 300.5171 | 299.8373 | 300.5674 | 300.7697 | 299.7605 | 300.333 | 300.3602 | 299.8699
9859.953 | 15.0592194 | 4.00776341 | 70.04977 | 1.5251602 | 296.2267961 | 298.7233111 | 298.752685 | 298.6737 | 298.6906 | 298.7884 | 298.8711 | 298.8215 | 298.8192 | 298.7955 | 298.8366 | 298.5867 | 298.5794 | 300.5114 | 300.4421 | 299.83 | 300.5099 | 300.5137 | 299.8376 | 300.5609 | 300.7627 | 299.761 | 300.324 | 300.3549 | 299.8695
9864.982 | 15.0600421 | 4.00883491 | 70.17426 | 1.51207864 | 296.2318501 | 298.7304334 | 298.7599076 | 298.6803 | 298.6996 | 298.7933 | 298.8781 | 298.8272 | 298.8261 | 298.8014 | 298.8422 | 298.5918 | 298.5875 | 300.5092 | 300.4435 | 299.8315 | 300.507 | 300.5147 | 299.8371 | 300.5546 | 300.7613 | 299.7634 | 300.319 | 300.3553 | 299.8711
9869.98 | 15.0598843 | 4.00991494 | 70.29798 | 1.50470417 | 296.2381497 | 298.738122 | 298.7671878 | 298.687 | 298.7055 | 298.7994 | 298.8829 | 298.8336 | 298.8324 | 298.8081 | 298.8494 | 298.5987 | 298.5943 | 300.5074 | 300.4452 | 299.8357 | 300.5035 | 300.5142 | 299.8413 | 300.5528 | 300.7596 | 299.7632 | 300.3188 | 300.3546 | 299.8749
9874.961 | 15.0599128 | 4.01099689 | 70.42129 | 1.50590025 | 296.2423264 | 298.745813 | 298.7747221 | 298.6948 | 298.7108 | 298.8048 | 298.8896 | 298.8386 | 298.8381 | 298.8154 | 298.855 | 298.6071 | 298.6021 | 300.5066 | 300.4436 | 299.8382 | 300.5026 | 300.5145 | 299.8428 | 300.5496 | 300.7602 | 299.7662 | 300.3177 | 300.3559 | 299.8782
9879.967 | 15.0603645 | 4.01208846 | 70.54521 | 1.5140198 | 296.2459067 | 298.753117 | 298.7824828 | 298.7028 | 298.719 | 298.8132 | 298.8964 | 298.8452 | 298.8471 | 298.8226 | 298.8632 | 298.6137 | 298.6098 | 300.5058 | 300.4468 | 299.8413 | 300.5034 | 300.515 | 299.8453 | 300.5502 | 300.7586 | 299.7712 | 300.3184 | 300.3575 | 299.882
9884.957 | 15.0595711 | 4.01318802 | 70.66873 | 1.5195942 | 296.248952 | 298.7435227 | 298.7847355 | 298.7054 | 298.7239 | 298.8127 | 298.8985 | 298.849 | 298.8469 | 298.8196 | 298.8601 | 298.6158 | 298.6085 | 300.506 | 300.4452 | 299.8441 | 300.5013 | 300.513 | 299.8458 | 300.5483 | 300.7569 | 299.7722 | 300.3178 | 300.3579 | 299.8823
9889.952 | 15.0593094 | 4.0142939 | 70.79237 | 1.52030615 | 296.2519457 | 298.6445826 | 298.7172032 | 298.6567 | 298.6781 | 298.7643 | 298.8457 | 298.7946 | 298.801 | 298.758 | 298.8052 | 298.5624 | 298.5594 | 300.5055 | 300.4476 | 299.8428 | 300.5027 | 300.5144 | 299.8469 | 300.547 | 300.7555 | 299.7731 | 300.3204 | 300.3587 | 299.8869
9894.988 | 15.0592579 | 4.01542143 | 70.91703 | 1.51242066 | 296.2553502 | 298.5164679 | 298.5965963 | 298.5568 | 298.5791 | 298.6673 | 298.7479 | 298.6994 | 298.7109 | 298.6588 | 298.7109 | 298.4662 | 298.4682 | 300.5014 | 300.4384 | 299.8276 | 300.4983 | 300.512 | 299.8339 | 300.5467 | 300.7535 | 299.7674 | 300.3214 | 300.3634 | 299.8803
9899.952 | 15.0577079 | 4.01654038 | 71.0399 | 1.50187431 | 296.2591911 | 298.4000405 | 298.4806532 | 298.4557 | 298.4802 | 298.571 | 298.6482 | 298.6032 | 298.6178 | 298.5618 | 298.6171 | 298.3672 | 298.3733 | 300.495 | 300.4331 | 299.8082 | 300.4981 | 300.5143 | 299.8152 | 300.546 | 300.7575 | 299.7524 | 300.3257 | 300.3676 | 299.8685
9904.974 | 15.05888 | 4.01768464 | 71.1642 | 1.51710923 | 296.2630701 | 298.277385 | 298.3598469 | 298.3474 | 298.3753 | 298.4683 | 298.5441 | 298.5001 | 298.5148 | 298.4584 | 298.5177 | 298.2618 | 298.2692 | 300.4957 | 300.4373 | 299.7884 | 300.4977 | 300.515 | 299.7965 | 300.5473 | 300.7588 | 299.7319 | 300.3283 | 300.3696 | 299.8498
9909.952 | 15.0581897 | 4.0188275 | 71.28742 | 1.51157949 | 296.268284 | 298.1492856 | 298.2327875 | 298.2365 | 298.2644 | 298.3582 | 298.4326 | 298.3917 | 298.409 | 298.3507 | 298.4113 | 298.1519 | 298.1613 | 300.4939 | 300.4368 | 299.7608 | 300.501 | 300.5147 | 299.7707 | 300.5502 | 300.7565 | 299.71 | 300.3331 | 300.3708 | 299.8285
9914.951 | 15.0580988 | 4.019986 | 71.41115 | 1.49845427 | 296.2756046 | 298.018128 | 298.1058788 | 298.1229 | 298.1512 | 298.2502 | 298.3225 | 298.2829 | 298.3043 | 298.2391 | 298.3001 | 298.0405 | 298.0517 | 300.4921 | 300.4341 | 299.7328 | 300.4984 | 300.5134 | 299.7381 | 300.549 | 300.7549 | 299.679 | 300.3357 | 300.3703 | 299.802
9919.952 | 15.0580827 | 4.0211577 | 71.53493 | 1.49542864 | 296.2835353 | 297.8973875 | 297.9778094 | 298.0111 | 298.041 | 298.1449 | 298.2143 | 298.1814 | 298.2014 | 298.1327 | 298.1993 | 297.9339 | 297.9471 | 300.4901 | 300.4269 | 299.6978 | 300.4973 | 300.5072 | 299.704 | 300.549 | 300.7476 | 299.646 | 300.3416 | 300.3685 | 299.7705
9924.952 | 15.0575286 | 4.02233737 | 71.65868 | 1.51814559 | 296.2920962 | 297.7779364 | 297.8664699 | 297.905 | 297.9319 | 298.0393 | 298.1092 | 298.0761 | 298.0977 | 298.0292 | 298.0968 | 297.8288 | 297.8425 | 300.4902 | 300.4213 | 299.6634 | 300.4979 | 300.5024 | 299.6695 | 300.5505 | 300.7414 | 299.6121 | 300.3436 | 300.3675 | 299.739
9929.978 | 15.0588931 | 4.02353038 | 71.78309 | 1.51511417 | 296.3001763 | 297.7159058 | 297.7701791 | 297.8104 | 297.8413 | 297.9562 | 298.0243 | 297.9946 | 298.0125 | 297.9557 | 298.0215 | 297.7426 | 297.7579 | 300.4897 | 300.4151 | 299.6283 | 300.4973 | 300.4921 | 299.6294 | 300.549 | 300.7362 | 299.5754 | 300.3445 | 300.3627 | 299.7075
9934.956 | 15.0575201 | 4.02472659 | 71.9063 | 1.5118879 | 296.3075885 | 297.763097 | 297.787184 | 297.8087 | 297.8364 | 297.9582 | 298.0289 | 297.9968 | 298.0052 | 297.9669 | 298.0266 | 297.7413 | 297.7541 | 300.4883 | 300.4064 | 299.5988 | 300.4947 | 300.4817 | 299.602 | 300.547 | 300.7253 | 299.5439 | 300.342 | 300.3538 | 299.6747
9939.966 | 15.0586376 | 4.02594196 | 72.03031 | 1.50480086 | 296.3138706 | 297.8169669 | 297.8402595 | 297.8442 | 297.871 | 297.9911 | 298.0643 | 298.0326 | 298.0374 | 298.0006 | 298.0581 | 297.7758 | 297.7848 | 300.4873 | 300.3988 | 299.5787 | 300.4933 | 300.4724 | 299.5825 | 300.5443 | 300.7163 | 299.5206 | 300.3366 | 300.3383 | 299.6502
9944.995 | 15.0571399 | 4.02716991 | 72.15478 | 1.52410852 | 296.319479 | 297.8513734 | 297.8785269 | 297.8761 | 297.9002 | 298.0212 | 298.0948 | 298.0582 | 298.0668 | 298.0305 | 298.0826 | 297.8061 | 297.8129 | 300.4851 | 300.3876 | 299.5669 | 300.4907 | 300.462 | 299.5704 | 300.5419 | 300.7066 | 299.5076 | 300.3327 | 300.3257 | 299.6361
9949.952 | 15.057958 | 4.02838673 | 72.27747 | 1.51018771 | 296.3236516 | 297.8761474 | 297.9061132 | 297.8991 | 297.9238 | 298.0414 | 298.1173 | 298.0798 | 298.0858 | 298.0497 | 298.1018 | 297.8282 | 297.8326 | 300.4818 | 300.3772 | 299.5564 | 300.4881 | 300.4501 | 299.5606 | 300.5381 | 300.698 | 299.4957 | 300.3316 | 300.3154 | 299.6242
9954.968 | 15.057604 | 4.0296255 | 72.40162 | 1.51310968 | 296.3269495 | 297.894744 | 297.9259002 | 297.9162 | 297.9428 | 298.0564 | 298.1313 | 298.0956 | 298.1027 | 298.0629 | 298.1174 | 297.8458 | 297.8508 | 300.4802 | 300.3661 | 299.5499 | 300.4851 | 300.4413 | 299.5544 | 300.5341 | 300.6905 | 299.4881 | 300.3285 | 300.3103 | 299.6176
9960.012 | 15.0593017 | 4.03088306 | 72.52647 | 1.50755326 | 296.3300344 | 297.9101917 | 297.942487 | 297.9302 | 297.953 | 298.0705 | 298.1455 | 298.1069 | 298.1153 | 298.0767 | 298.1279 | 297.8572 | 297.8627 | 300.4768 | 300.3606 | 299.5431 | 300.4803 | 300.4346 | 299.5476 | 300.5306 | 300.6824 | 299.4795 | 300.3272 | 300.3061 | 299.6122
9965.013 | 15.05895 | 4.03213833 | 72.65026 | 1.51376333 | 296.3325884 | 297.9235344 | 297.9564562 | 297.941 | 297.9652 | 298.08 | 298.1555 | 298.1167 | 298.1258 | 298.0868 | 298.1381 | 297.8696 | 297.8711 | 300.4743 | 300.3555 | 299.5397 | 300.4761 | 300.4265 | 299.5418 | 300.5278 | 300.6761 | 299.4748 | 300.3233 | 300.3002 | 299.6064
9969.952 | 15.0598243 | 4.03338945 | 72.77252 | 1.52168854 | 296.3348187 | 297.9353194 | 297.9680384 | 297.9534 | 297.9757 | 298.089 | 298.1636 | 298.1277 | 298.1329 | 298.0937 | 298.1466 | 297.879 | 297.8829 | 300.4692 | 300.3489 | 299.5321 | 300.4702 | 300.4208 | 299.5377 | 300.5229 | 300.6693 | 299.47 | 300.3189 | 300.2925 | 299.6021
9974.98 | 15.0584452 | 4.0346697 | 72.89698 | 1.51668599 | 296.3369807 | 297.9465424 | 297.9793621 | 297.9625 | 297.9846 | 298.0972 | 298.1763 | 298.135 | 298.1408 | 298.1047 | 298.1535 | 297.8874 | 297.8905 | 300.4653 | 300.3426 | 299.5268 | 300.4644 | 300.4102 | 299.5307 | 300.5162 | 300.66 | 299.4633 | 300.3134 | 300.2832 | 299.5967
9979.954 | 15.0607232 | 4.03594574 | 73.02011 | 1.49992868 | 296.3393753 | 297.9568576 | 297.9894799 | 297.9697 | 297.9938 | 298.107 | 298.1827 | 298.1436 | 298.1512 | 298.1122 | 298.1617 | 297.8967 | 297.8985 | 300.4601 | 300.334 | 299.5246 | 300.4572 | 300.4044 | 299.5275 | 300.5105 | 300.6544 | 299.4601 | 300.3094 | 300.2776 | 299.5902
9984.953 | 15.059725 | 4.03723238 | 73.14386 | 1.51180592 | 296.342048 | 297.9665499 | 297.9992365 | 297.9782 | 298.003 | 298.1143 | 298.1896 | 298.1489 | 298.1561 | 298.1202 | 298.1698 | 297.9037 | 297.908 | 300.4534 | 300.3293 | 299.5225 | 300.4512 | 300.3955 | 299.5228 | 300.5043 | 300.6472 | 299.4549 | 300.3031 | 300.2705 | 299.5881
9989.952 | 15.0585137 | 4.03852774 | 73.26759 | 1.51506438 | 296.3442959 | 297.9761753 | 298.0092044 | 297.9847 | 298.0061 | 298.1198 | 298.1967 | 298.1576 | 298.1619 | 298.1266 | 298.1758 | 297.911 | 297.9111 | 300.4466 | 300.3204 | 299.5183 | 300.4421 | 300.389 | 299.5195 | 300.4949 | 300.6392 | 299.4511 | 300.2943 | 300.263 | 299.5833
9994.965 | 15.0593387 | 4.03984166 | 73.39168 | 1.50622368 | 296.3462996 | 297.9853159 | 298.0178349 | 297.9919 | 298.0132 | 298.1278 | 298.203 | 298.1642 | 298.1705 | 298.1337 | 298.1817 | 297.919 | 297.921 | 300.4352 | 300.3062 | 299.5114 | 300.4298 | 300.3761 | 299.513 | 300.4841 | 300.6255 | 299.4429 | 300.2841 | 300.2506 | 299.5748
9999.994 | 15.0589546 | 4.04116636 | 73.51616 | 1.51066611 | 296.3488958 | 297.9941681 | 298.0267477 | 297.9985 | 298.0197 | 298.134 | 298.2078 | 298.1698 | 298.1762 | 298.1395 | 298.188 | 297.9232 | 297.926 | 300.4291 | 300.2991 | 299.5053 | 300.4212 | 300.3675 | 299.5098 | 300.4736 | 300.6156 | 299.4392 | 300.2766 | 300.2432 | 299.5705
10004.952 | 15.0581496 | 4.04248106 | 73.63888 | 1.49629895 | 296.3523662 | 298.0029103 | 298.0354289 | 298.0051 | 298.0261 | 298.1378 | 298.217 | 298.1757 | 298.1822 | 298.147 | 298.1947 | 297.9348 | 297.9327 | 300.4213 | 300.2936 | 299.5033 | 300.4124 | 300.3602 | 299.5052 | 300.4656 | 300.6065 | 299.4363 | 300.2674 | 300.2361 | 299.5688
10009.989 | 15.0588831 | 4.04382992 | 73.76356 | 1.50669231 | 296.3550264 | 298.0119375 | 298.044373 | 298.014 | 298.037 | 298.1465 | 298.2236 | 298.1837 | 298.1903 | 298.1517 | 298.2011 | 297.9405 | 297.9411 | 300.4136 | 300.2837 | 299.497 | 300.4064 | 300.3522 | 299.5014 | 300.4546 | 300.5984 | 299.433 | 300.2577 | 300.2289 | 299.5641
10015.026 | 15.0587045 | 4.04518048 | 73.88824 | 1.49858013 | 296.3578854 | 298.0203008 | 298.0528918 | 298.0244 | 298.045 | 298.1545 | 298.2308 | 298.1905 | 298.1956 | 298.1585 | 298.2085 | 297.946 | 297.9453 | 300.4018 | 300.266 | 299.4879 | 300.396 | 300.3414 | 299.4966 | 300.4474 | 300.5905 | 299.4279 | 300.2518 | 300.2258 | 299.5631
10020.008 | 15.0591563 | 4.04652713 | 74.01156 | 1.50824178 | 296.3598883 | 298.0291472 | 298.0616315 | 298.031 | 298.0527 | 298.1612 | 298.2381 | 298.1967 | 298.2013 | 298.1656 | 298.2154 | 297.9524 | 297.9553 | 300.3931 | 300.2581 | 299.4845 | 300.3896 | 300.3364 | 299.4935 | 300.4405 | 300.5831 | 299.4281 | 300.2494 | 300.2206 | 299.563
10024.952 | 15.0590655 | 4.04786828 | 74.13394 | 1.52238489 | 296.3593129 | 298.0376202 | 298.0698477 | 298.0373 | 298.0603 | 298.1699 | 298.2447 | 298.2018 | 298.2087 | 298.1725 | 298.2214 | 297.9602 | 297.9597 | 300.3854 | 300.2588 | 299.4835 | 300.3826 | 300.3323 | 299.4946 | 300.433 | 300.5804 | 299.4274 | 300.245 | 300.2184 | 299.5626
10029.952 | 15.0582982 | 4.04923237 | 74.2577 | 1.49046318 | 296.3549527 | 298.0463596 | 298.0782981 | 298.0459 | 298.0678 | 298.1753 | 298.2522 | 298.2105 | 298.215 | 298.1796 | 298.2282 | 297.9658 | 297.9683 | 300.3829 | 300.2574 | 299.4835 | 300.3782 | 300.3299 | 299.4921 | 300.4318 | 300.5767 | 299.425 | 300.2394 | 300.2137 | 299.5614
10034.98 | 15.0586368 | 4.05061188 | 74.3822 | 1.51038913 | 296.3495132 | 298.0547772 | 298.0870247 | 298.0527 | 298.0722 | 298.1806 | 298.2599 | 298.2167 | 298.2203 | 298.1833 | 298.234 | 297.9735 | 297.9745 | 300.3792 | 300.2547 | 299.4856 | 300.3732 | 300.3265 | 299.4904 | 300.4234 | 300.5713 | 299.4232 | 300.236 | 300.2096 | 299.561
10039.952 | 15.0587699 | 4.05198834 | 74.50522 | 1.49607176 | 296.3455257 | 298.0630986 | 298.0949942 | 298.0588 | 298.0774 | 298.1888 | 298.2642 | 298.2229 | 298.2285 | 298.1939 | 298.2413 | 297.9795 | 297.9802 | 300.3731 | 300.2498 | 299.4848 | 300.3672 | 300.3198 | 299.4909 | 300.4189 | 300.5663 | 299.422 | 300.2279 | 300.2045 | 299.5594
10044.954 | 15.0584075 | 4.0533732 | 74.62903 | 1.51448933 | 296.3427163 | 298.0718926 | 298.1037614 | 298.0667 | 298.0866 | 298.1939 | 298.2719 | 298.2306 | 298.233 | 298.1995 | 298.2471 | 297.9886 | 297.9872 | 300.3688 | 300.2464 | 299.4837 | 300.3597 | 300.3142 | 299.4879 | 300.4109 | 300.5597 | 299.4207 | 300.2215 | 300.1967 | 299.5553
10049.963 | 15.0589993 | 4.054767 | 74.75302 | 1.5048871 | 296.3409818 | 298.0802239 | 298.1124551 | 298.0735 | 298.0959 | 298.2023 | 298.2791 | 298.2378 | 298.2409 | 298.2056 | 298.2553 | 297.9961 | 297.9953 | 300.3635 | 300.24 | 299.4828 | 300.3552 | 300.3059 | 299.4868 | 300.4028 | 300.5497 | 299.4177 | 300.2096 | 300.1875 | 299.5504
10054.952 | 15.0594372 | 4.05616377 | 74.87652 | 1.52088948 | 296.3393216 | 298.0886348 | 298.1203721 | 298.0806 | 298.1035 | 298.2082 | 298.2869 | 298.2428 | 298.248 | 298.2134 | 298.2622 | 298.0043 | 298.0005 | 300.3576 | 300.2335 | 299.4822 | 300.3476 | 300.299 | 299.4854 | 300.3964 | 300.5447 | 299.4148 | 300.2002 | 300.1724 | 299.5445
10059.952 | 15.0589146 | 4.05756802 | 75.00028 | 1.51079016 | 296.336145 | 298.0970284 | 298.1288428 | 298.0863 | 298.1117 | 298.2128 | 298.2933 | 298.2504 | 298.2543 | 298.22 | 298.2674 | 298.0105 | 298.0099 | 300.3501 | 300.2299 | 299.481 | 300.342 | 300.2917 | 299.4856 | 300.3897 | 300.5386 | 299.4133 | 300.1926 | 300.1658 | 299.5388
10064.975 | 15.0598358 | 4.05899004 | 75.12462 | 1.49761581 | 296.3320812 | 298.1056477 | 298.137327 | 298.0964 | 298.1174 | 298.2216 | 298.3012 | 298.2574 | 298.2612 | 298.2274 | 298.2752 | 298.0183 | 298.0152 | 300.3484 | 300.2226 | 299.4806 | 300.3374 | 300.2888 | 299.4847 | 300.3849 | 300.5353 | 299.4118 | 300.1879 | 300.162 | 299.542
10069.957 | 15.0591447 | 4.0604016 | 75.24794 | 1.51643102 | 296.3283948 | 298.1138791 | 298.1455839 | 298.1025 | 298.124 | 298.2283 | 298.3061 | 298.2626 | 298.2661 | 298.2341 | 298.2796 | 298.0241 | 298.0219 | 300.3422 | 300.2199 | 299.4807 | 300.3311 | 300.2841 | 299.4835 | 300.3812 | 300.5329 | 299.4127 | 300.1833 | 300.1606 | 299.5408
10074.952 | 15.0583051 | 4.06181924 | 75.37158 | 1.52294252 | 296.3261767 | 298.1225257 | 298.1538142 | 298.1088 | 298.1297 | 298.236 | 298.3146 | 298.2711 | 298.2739 | 298.2396 | 298.2882 | 298.03 | 298.0305 | 300.3374 | 300.2177 | 299.4805 | 300.3267 | 300.2822 | 299.4829 | 300.3743 | 300.5273 | 299.4137 | 300.1788 | 300.1569 | 299.5416
10080.01 | 15.0580935 | 4.06326748 | 75.49682 | 1.52616625 | 296.324743 | 298.1310309 | 298.1624522 | 298.118 | 298.1375 | 298.243 | 298.3209 | 298.2754 | 298.2805 | 298.2478 | 298.2946 | 298.0398 | 298.0372 | 300.334 | 300.2137 | 299.4797 | 300.3216 | 300.2783 | 299.4826 | 300.3669 | 300.5256 | 299.4116 | 300.1755 | 300.156 | 299.5422
10084.99 | 15.0579203 | 4.06469222 | 75.62003 | 1.50234689 | 296.3239829 | 298.139511 | 298.1708548 | 298.1255 | 298.1464 | 298.2497 | 298.3286 | 298.2834 | 298.2859 | 298.256 | 298.3016 | 298.0467 | 298.0442 | 300.3268 | 300.2053 | 299.4778 | 300.314 | 300.2729 | 299.4818 | 300.3623 | 300.5172 | 299.4114 | 300.1694 | 300.1512 | 299.5414
10089.952 | 15.0593687 | 4.06611609 | 75.74286 | 1.51928889 | 296.323672 | 298.1471159 | 298.1787538 | 298.1333 | 298.1551 | 298.257 | 298.335 | 298.2891 | 298.2943 | 298.2591 | 298.3066 | 298.0503 | 298.0526 | 300.3163 | 300.1924 | 299.4705 | 300.3075 | 300.2653 | 299.481 | 300.3556 | 300.5105 | 299.4111 | 300.1659 | 300.1466 | 299.5408
10095.011 | 15.059638 | 4.06757547 | 75.86809 | 1.50520172 | 296.3249063 | 298.1557724 | 298.1870014 | 298.1409 | 298.1639 | 298.2642 | 298.3433 | 298.2978 | 298.3005 | 298.2678 | 298.3153 | 298.0608 | 298.0582 | 300.3132 | 300.1918 | 299.4722 | 300.3025 | 300.2643 | 299.48 | 300.3515 | 300.5054 | 299.4104 | 300.1627 | 300.1431 | 299.5404
10100 | 15.0604754 | 4.06901153 | 75.99164 | 1.52014992 | 296.3271003 | 298.1636569 | 298.194978 | 298.1488 | 298.1676 | 298.2737 | 298.3497 | 298.3057 | 298.3087 | 298.2743 | 298.323 | 298.0683 | 298.0651 | 300.3094 | 300.1913 | 299.4738 | 300.2999 | 300.2632 | 299.4806 | 300.3485 | 300.5058 | 299.412 | 300.158 | 300.1414 | 299.542
10104.952 | 15.0594772 | 4.07044414 | 76.11417 | 1.50147798 | 296.3293936 | 298.1716641 | 298.2029573 | 298.155 | 298.1748 | 298.2779 | 298.3567 | 298.311 | 298.3126 | 298.2809 | 298.3291 | 298.0743 | 298.0709 | 300.3058 | 300.1933 | 299.4755 | 300.2961 | 300.2583 | 299.4819 | 300.3444 | 300.5018 | 299.4117 | 300.1584 | 300.1413 | 299.5442
10110.01 | 15.0590724 | 4.07191089 | 76.2395 | 1.5164065 | 296.3309711 | 298.1804005 | 298.2111392 | 298.1633 | 298.1805 | 298.2831 | 298.3642 | 298.3171 | 298.3205 | 298.2876 | 298.3366 | 298.0817 | 298.0786 | 300.3028 | 300.1912 | 299.4771 | 300.2933 | 300.2564 | 299.4831 | 300.3403 | 300.4998 | 299.4139 | 300.1538 | 300.1374 | 299.544
10115 | 15.0596996 | 4.07335573 | 76.36287 | 1.50699845 | 296.3325248 | 298.1885586 | 298.2195388 | 298.172 | 298.1896 | 298.2932 | 298.3706 | 298.325 | 298.3269 | 298.296 | 298.3419 | 298.0886 | 298.0858 | 300.2998 | 300.189 | 299.4795 | 300.2898 | 300.2528 | 299.4827 | 300.3342 | 300.4967 | 299.4132 | 300.1491 | 300.1341 | 299.5424
10120.003 | 15.0592825 | 4.07481172 | 76.48674 | 1.52118901 | 296.3343609 | 298.196869 | 298.2280459 | 298.18 | 298.1987 | 298.2993 | 298.3778 | 298.3322 | 298.3348 | 298.302 | 298.3479 | 298.096 | 298.0917 | 300.2958 | 300.1866 | 299.4784 | 300.2827 | 300.2509 | 299.483 | 300.332 | 300.4936 | 299.4145 | 300.1464 | 300.1301 | 299.5419
10124.989 | 15.0606 | 4.07625989 | 76.61017 | 1.50396813 | 296.3366957 | 298.2049253 | 298.2358615 | 298.1873 | 298.2072 | 298.3074 | 298.385 | 298.3384 | 298.3414 | 298.3096 | 298.3554 | 298.1037 | 298.1002 | 300.2903 | 300.1822 | 299.4812 | 300.2778 | 300.2462 | 299.4841 | 300.3272 | 300.489 | 299.4141 | 300.1419 | 300.1275 | 299.5435
10129.98 | 15.0584321 | 4.07771455 | 76.73383 | 1.49687038 | 296.3384278 | 298.2135274 | 298.2439996 | 298.1943 | 298.2148 | 298.3118 | 298.3924 | 298.3448 | 298.3478 | 298.3167 | 298.3627 | 298.1099 | 298.1069 | 300.2855 | 300.1797 | 299.4808 | 300.274 | 300.2451 | 299.4836 | 300.3221 | 300.4868 | 299.4186 | 300.1387 | 300.125 | 299.5441
10134.954 | 15.0599328 | 4.079159 | 76.85683 | 1.51397968 | 296.3395904 | 298.2213564 | 298.2521866 | 298.2006 | 298.2216 | 298.3213 | 298.4005 | 298.3513 | 298.3548 | 298.3238 | 298.3697 | 298.1191 | 298.1139 | 300.2834 | 300.1749 | 299.4823 | 300.2702 | 300.2408 | 299.4848 | 300.3198 | 300.4828 | 299.4174 | 300.1348 | 300.1231 | 299.5463
10139.952 | 15.0592024 | 4.08061169 | 76.98055 | 1.51886713 | 296.3397533 | 298.2292104 | 298.2601298 | 298.2081 | 298.2268 | 298.3286 | 298.407 | 298.3603 | 298.362 | 298.3299 | 298.3761 | 298.1226 | 298.1184 | 300.2794 | 300.1725 | 299.4833 | 300.2669 | 300.2406 | 299.4867 | 300.3163 | 300.4832 | 299.4193 | 300.133 | 300.1205 | 299.5458
10144.969 | 15.0599905 | 4.08207389 | 77.10474 | 1.5148883 | 296.3390511 | 298.2373201 | 298.2679412 | 298.2171 | 298.2337 | 298.3338 | 298.4139 | 298.367 | 298.3689 | 298.3374 | 298.3821 | 298.1311 | 298.1265 | 300.276 | 300.1709 | 299.4836 | 300.2651 | 300.238 | 299.4888 | 300.3129 | 300.4815 | 299.42 | 300.1306 | 300.1184 | 299.5468
10149.997 | 15.0595657 | 4.08353326 | 77.22921 | 1.5166884 | 296.3376327 | 298.2450611 | 298.2759266 | 298.222 | 298.2394 | 298.3413 | 298.4193 | 298.373 | 298.3766 | 298.3412 | 298.3895 | 298.1389 | 298.1327 | 300.2726 | 300.1674 | 299.4849 | 300.2619 | 300.2337 | 299.4907 | 300.3108 | 300.4792 | 299.4211 | 300.1249 | 300.1164 | 299.5481
10154.95 | 15.0606478 | 4.08497522 | 77.35185 | 1.51631157 | 296.3357885 | 298.2532403 | 298.2837682 | 298.2305 | 298.2464 | 298.3461 | 298.4276 | 298.3794 | 298.383 | 298.352 | 298.3983 | 298.1468 | 298.1425 | 300.2676 | 300.1663 | 299.4853 | 300.2582 | 300.2337 | 299.4913 | 300.3066 | 300.4764 | 299.4237 | 300.1206 | 300.1112 | 299.5474
10159.952 | 15.059785 | 4.08642858 | 77.47564 | 1.52488704 | 296.3338103 | 298.261756 | 298.2854613 | 298.236 | 298.253 | 298.3542 | 298.4348 | 298.3849 | 298.3881 | 298.3579 | 298.403 | 298.1529 | 298.1478 | 300.2667 | 300.1633 | 299.4892 | 300.2569 | 300.2309 | 299.4924 | 300.3044 | 300.474 | 299.4234 | 300.1175 | 300.1087 | 299.5468
10164.99 | 15.0596165 | 4.08788835 | 77.60028 | 1.50520354 | 296.3316167 | 298.2693573 | 298.3000396 | 298.2438 | 298.2622 | 298.3607 | 298.4397 | 298.3931 | 298.3944 | 298.3645 | 298.4089 | 298.1591 | 298.1545 | 300.2654 | 300.1621 | 299.4895 | 300.2533 | 300.2291 | 299.4928 | 300.2996 | 300.4717 | 299.4237 | 300.1111 | 300.1071 | 299.5482
10169.95 | 15.0596073 | 4.08932381 | 77.72316 | 1.51754577 | 296.3300485 | 298.2778536 | 298.3082381 | 298.2512 | 298.2668 | 298.3678 | 298.4481 | 298.3998 | 298.4036 | 298.3719 | 298.415 | 298.1679 | 298.1627 | 300.2608 | 300.159 | 299.4863 | 300.2473 | 300.2263 | 299.4938 | 300.2953 | 300.4676 | 299.4248 | 300.108 | 300.1007 | 299.5483
10174.99 | 15.0594803 | 4.09077825 | 77.84784 | 1.50433522 | 296.32852 | 298.2862499 | 298.3166309 | 298.261 | 298.2754 | 298.3745 | 298.4546 | 298.406 | 298.4089 | 298.3788 | 298.4228 | 298.1756 | 298.1698 | 300.2605 | 300.1593 | 299.4911 | 300.2452 | 300.2243 | 299.4938 | 300.2917 | 300.4668 | 299.4266 | 300.1029 | 300.1 | 299.5492
10179.96 | 15.0594964 | 4.09221036 | 77.97092 | 1.51422422 | 296.3267658 | 298.2938962 | 298.3241737 | 298.2657 | 298.2846 | 298.3842 | 298.4613 | 298.4125 | 298.4155 | 298.3859 | 298.4302 | 298.1811 | 298.1743 | 300.2521 | 300.1508 | 299.4894 | 300.2401 | 300.2152 | 299.4945 | 300.2868 | 300.4579 | 299.4274 | 300.097 | 300.0953 | 299.5491
10184.958 | 15.058499 | 4.09364973 | 78.09463 | 1.51122335 | 296.3252663 | 298.3016387 | 298.3316769 | 298.2712 | 298.2907 | 298.3886 | 298.4672 | 298.4181 | 298.4203 | 298.3912 | 298.4354 | 298.1885 | 298.1808 | 300.2489 | 300.1468 | 299.4886 | 300.2361 | 300.2127 | 299.4945 | 300.2793 | 300.4552 | 299.4246 | 300.0904 | 300.0889 | 299.5485
10189.969 | 15.0586368 | 4.09508814 | 78.21866 | 1.506347 | 296.3241034 | 298.3090848 | 298.3391764 | 298.2795 | 298.2981 | 298.3944 | 298.475 | 298.4252 | 298.4262 | 298.3979 | 298.4402 | 298.1948 | 298.1858 | 300.2459 | 300.1485 | 299.4913 | 300.2325 | 300.2128 | 299.496 | 300.2769 | 300.4534 | 299.4286 | 300.0892 | 300.0889 | 299.5487
10194.952 | 15.0587915 | 4.09651175 | 78.342 | 1.51403844 | 296.3224011 | 298.3177384 | 298.3478084 | 298.2873 | 298.3054 | 298.4032 | 298.4813 | 298.4321 | 298.4341 | 298.4068 | 298.4493 | 298.2019 | 298.1958 | 300.2425 | 300.1469 | 299.4924 | 300.2305 | 300.2122 | 299.4973 | 300.2752 | 300.4534 | 299.4299 | 300.089 | 300.09 | 299.552
10199.98 | 15.0591986 | 4.0979437 | 78.46641 | 1.50165576 | 296.3201388 | 298.3259181 | 298.3557948 | 298.2953 | 298.3119 | 298.4094 | 298.489 | 298.4389 | 298.4409 | 298.4121 | 298.4566 | 298.2105 | 298.2033 | 300.2401 | 300.1459 | 299.4946 | 300.228 | 300.2118 | 299.5014 | 300.2708 | 300.4541 | 299.4327 | 300.0866 | 300.0891 | 299.5544
10205.02 | 15.0584444 | 4.09937839 | 78.59131 | 1.50900852 | 296.3186789 | 298.334309 | 298.363881 | 298.3018 | 298.3211 | 298.4173 | 298.4957 | 298.447 | 298.447 | 298.4199 | 298.4643 | 298.2163 | 298.2095 | 300.2358 | 300.1447 | 299.4971 | 300.224 | 300.2115 | 299.5027 | 300.27 | 300.4513 | 299.4348 | 300.0871 | 300.0851 | 299.5554
10209.952 | 15.0597035 | 4.1007741 | 78.7133 | 1.50822271 | 296.3176984 | 298.3417359 | 298.3716953 | 298.3102 | 298.3275 | 298.4244 | 298.5032 | 298.454 | 298.4543 | 298.4264 | 298.4711 | 298.2232 | 298.216 | 300.2347 | 300.1425 | 299.4995 | 300.2236 | 300.2092 | 299.5038 | 300.2671 | 300.4516 | 299.4372 | 300.0819 | 300.0858 | 299.5553
10214.96 | 15.0587291 | 4.10218174 | 78.83731 | 1.50845193 | 296.3176071 | 298.3506046 | 298.380158 | 298.3192 | 298.3358 | 298.4317 | 298.5118 | 298.4602 | 298.4624 | 298.4335 | 298.4775 | 298.2304 | 298.2225 | 300.2349 | 300.1411 | 299.4992 | 300.2218 | 300.2062 | 299.5066 | 300.2642 | 300.4493 | 299.4379 | 300.0796 | 300.0827 | 299.5575
10219.957 | 15.0588954 | 4.10358405 | 78.96095 | 1.49615141 | 296.3178319 | 298.3580687 | 298.3877768 | 298.326 | 298.3416 | 298.4367 | 298.5176 | 298.4674 | 298.4672 | 298.4406 | 298.483 | 298.2381 | 298.2314 | 300.2327 | 300.1407 | 299.5031 | 300.2186 | 300.207 | 299.5073 | 300.2635 | 300.4488 | 299.4408 | 300.0781 | 300.0827 | 299.56
10224.99 | 15.0598843 | 4.10499368 | 79.08566 | 1.5125808 | 296.3178006 | 298.3661914 | 298.3957798 | 298.3328 | 298.3503 | 298.446 | 298.5248 | 298.4748 | 298.4762 | 298.4484 | 298.4919 | 298.2449 | 298.2388 | 300.2306 | 300.1381 | 299.5015 | 300.2176 | 300.2071 | 299.5095 | 300.262 | 300.4486 | 299.4425 | 300.0766 | 300.0839 | 299.5616
10229.972 | 15.0599012 | 4.10637764 | 79.20886 | 1.50770047 | 296.3171789 | 298.3738813 | 298.4035787 | 298.3401 | 298.3563 | 298.4524 | 298.5322 | 298.4819 | 298.4817 | 298.4543 | 298.4991 | 298.2514 | 298.2447 | 300.2274 | 300.1386 | 299.5044 | 300.2142 | 300.2075 | 299.5114 | 300.2585 | 300.4464 | 299.4441 | 300.074 | 300.0804 | 299.5632
10234.97 | 15.0602052 | 4.10776022 | 79.33259 | 1.50168098 | 296.3161771 | 298.3826425 | 298.4120915 | 298.3489 | 298.3642 | 298.4578 | 298.5393 | 298.489 | 298.49 | 298.461 | 298.5039 | 298.259 | 298.2509 | 300.2275 | 300.136 | 299.5073 | 300.2131 | 300.2077 | 299.5143 | 300.2587 | 300.4478 | 299.4478 | 300.0707 | 300.0784 | 299.5654
10239.99 | 15.0583282 | 4.10913728 | 79.45677 | 1.50660166 | 296.3151393 | 298.39054 | 298.4197174 | 298.3561 | 298.3752 | 298.4673 | 298.5468 | 298.4948 | 298.4964 | 298.4685 | 298.5121 | 298.2668 | 298.2575 | 300.224 | 300.1353 | 299.5078 | 300.2097 | 300.2055 | 299.5174 | 300.2557 | 300.4465 | 299.4495 | 300.0697 | 300.0762 | 299.5675
10244.966 | 15.0596303 | 4.11050361 | 79.58002 | 1.50710803 | 296.3144754 | 298.3985461 | 298.428005 | 298.3635 | 298.3811 | 298.4751 | 298.5536 | 298.5021 | 298.5045 | 298.4758 | 298.517 | 298.2733 | 298.263 | 300.2235 | 300.1339 | 299.5105 | 300.209 | 300.2041 | 299.5192 | 300.2549 | 300.4473 | 299.4551 | 300.0692 | 300.0791 | 299.5697
10249.952 | 15.0583305 | 4.11185842 | 79.70343 | 1.50593756 | 296.3133903 | 298.4065299 | 298.4358461 | 298.3715 | 298.3906 | 298.4813 | 298.5623 | 298.5097 | 298.5111 | 298.482 | 298.525 | 298.282 | 298.2698 | 300.2221 | 300.1349 | 299.5128 | 300.2102 | 300.2058 | 299.5223 | 300.2547 | 300.4476 | 299.4585 | 300.0701 | 300.0803 | 299.5736
10254.986 | 15.0590685 | 4.11321762 | 79.82804 | 1.51737975 | 296.3124653 | 298.4141961 | 298.4434394 | 298.3799 | 298.3982 | 298.492 | 298.5696 | 298.5161 | 298.5191 | 298.4909 | 298.5326 | 298.2897 | 298.2791 | 300.2198 | 300.1336 | 299.5153 | 300.2083 | 300.2045 | 299.5256 | 300.2548 | 300.4475 | 299.4607 | 300.0704 | 300.0804 | 299.5782
10260.02 | 15.059254 | 4.11457299 | 79.95265 | 1.52858063 | 296.3113317 | 298.4221622 | 298.4515094 | 298.3853 | 298.4053 | 298.4965 | 298.5761 | 298.523 | 298.5245 | 298.4976 | 298.5386 | 298.2951 | 298.2856 | 300.2196 | 300.1325 | 299.516 | 300.2062 | 300.2037 | 299.5265 | 300.2555 | 300.4497 | 299.4646 | 300.0709 | 300.0824 | 299.58
10264.96 | 15.0600621 | 4.11588557 | 80.07496 | 1.50373958 | 296.3102504 | 298.430019 | 298.4597115 | 298.3925 | 298.411 | 298.5036 | 298.585 | 298.5302 | 298.5311 | 298.5041 | 298.5465 | 298.3015 | 298.2923 | 300.2181 | 300.1326 | 299.519 | 300.2055 | 300.2052 | 299.5307 | 300.254 | 300.452 | 299.465 | 300.0701 | 300.0839 | 299.5842
10269.954 | 15.0589408 | 4.11721315 | 80.19855 | 1.50693352 | 296.3094569 | 298.4384417 | 298.4678874 | 298.4006 | 298.419 | 298.5106 | 298.5907 | 298.5375 | 298.5376 | 298.511 | 298.5526 | 298.3106 | 298.3005 | 300.2182 | 300.1325 | 299.5221 | 300.2065 | 300.2036 | 299.5305 | 300.2537 | 300.45 | 299.4685 | 300.0709 | 300.0813 | 299.5856
10274.99 | 15.0580734 | 4.11853902 | 80.3232 | 1.51386641 | 296.3083272 | 298.4463376 | 298.475292 | 298.4056 | 298.426 | 298.5175 | 298.5976 | 298.5449 | 298.5456 | 298.5171 | 298.558 | 298.3178 | 298.3074 | 300.2175 | 300.1327 | 299.5248 | 300.2051 | 300.2047 | 299.5351 | 300.2527 | 300.4527 | 299.4709 | 300.0706 | 300.0839 | 299.5875
10280.014 | 15.0589893 | 4.11984936 | 80.44756 | 1.50998423 | 296.3072022 | 298.4549316 | 298.4838487 | 298.414 | 298.4298 | 298.5264 | 298.6053 | 298.5507 | 298.5519 | 298.5264 | 298.5686 | 298.3259 | 298.315 | 300.2161 | 300.1341 | 299.528 | 300.2053 | 300.2038 | 299.5387 | 300.252 | 300.4526 | 299.4748 | 300.0683 | 300.0827 | 299.5903
10284.952 | 15.0597843 | 4.1211309 | 80.56979 | 1.50804513 | 296.3063019 | 298.4622335 | 298.491406 | 298.4207 | 298.4385 | 298.5326 | 298.6134 | 298.5578 | 298.5571 | 298.5321 | 298.5735 | 298.3329 | 298.3231 | 300.2168 | 300.1336 | 299.5291 | 300.2046 | 300.2059 | 299.5404 | 300.252 | 300.4531 | 299.478 | 300.0675 | 300.0828 | 299.5935
10289.971 | 15.0601183 | 4.12241998 | 80.69404 | 1.5045595 | 296.3044061 | 298.4708198 | 298.4995614 | 298.4279 | 298.445 | 298.5393 | 298.6185 | 298.5668 | 298.5654 | 298.5403 | 298.5813 | 298.3415 | 298.3293 | 300.2162 | 300.1333 | 299.5336 | 300.2056 | 300.2063 | 299.5424 | 300.2509 | 300.4526 | 299.4826 | 300.0676 | 300.0827 | 299.5947
10294.952 | 15.0597458 | 4.12369072 | 80.81734 | 1.50781016 | 296.3021238 | 298.4784267 | 298.507662 | 298.4375 | 298.4536 | 298.5461 | 298.6271 | 298.5737 | 298.5744 | 298.548 | 298.5885 | 298.3478 | 298.3358 | 300.215 | 300.1358 | 299.5364 | 300.2048 | 300.2062 | 299.5455 | 300.2496 | 300.4525 | 299.486 | 300.0653 | 300.0825 | 299.5996
10299.98 | 15.0600336 | 4.1249637 | 80.94183 | 1.50911545 | 296.3001408 | 298.4864456 | 298.5153712 | 298.4451 | 298.4603 | 298.5535 | 298.6356 | 298.5782 | 298.5816 | 298.5553 | 298.5961 | 298.3554 | 298.3439 | 300.2156 | 300.1338 | 299.5352 | 300.2035 | 300.2072 | 299.5483 | 300.2502 | 300.4526 | 299.488 | 300.0658 | 300.0825 | 299.6002
10304.952 | 15.0589385 | 4.12620925 | 81.06488 | 1.51426322 | 296.2986859 | 298.4940106 | 298.5233554 | 298.4508 | 298.469 | 298.561 | 298.6413 | 298.5875 | 298.5861 | 298.5599 | 298.6027 | 298.3617 | 298.351 | 300.2158 | 300.1344 | 299.5394 | 300.2039 | 300.2083 | 299.5536 | 300.2503 | 300.4538 | 299.4901 | 300.0638 | 300.0828 | 299.6024
10309.952 | 15.0582528 | 4.12745026 | 81.18863 | 1.51817911 | 296.2978147 | 298.5024615 | 298.5313476 | 298.4603 | 298.4755 | 298.5676 | 298.6486 | 298.5939 | 298.5958 | 298.5679 | 298.609 | 298.3681 | 298.3582 | 300.2161 | 300.1336 | 299.5415 | 300.2041 | 300.209 | 299.5554 | 300.2504 | 300.4546 | 299.4956 | 300.0657 | 300.0837 | 299.6065
10314.95 | 15.0597012 | 4.12867743 | 81.31243 | 1.5206502 | 296.2969132 | 298.5105635 | 298.5394056 | 298.469 | 298.4842 | 298.5744 | 298.6554 | 298.6011 | 298.6024 | 298.5735 | 298.6172 | 298.3753 | 298.3635 | 300.2157 | 300.1352 | 299.5457 | 300.2042 | 300.21 | 299.5586 | 300.2517 | 300.4573 | 299.4978 | 300.0663 | 300.087 | 299.6101
10319.95 | 15.0595003 | 4.1298973 | 81.43615 | 1.50647299 | 296.2950922 | 298.518601 | 298.5400141 | 298.4746 | 298.4914 | 298.5817 | 298.6632 | 298.6094 | 298.6086 | 298.5813 | 298.623 | 298.3818 | 298.3721 | 300.2166 | 300.1383 | 299.5493 | 300.2055 | 300.2122 | 299.5637 | 300.2518 | 300.4592 | 299.503 | 300.0675 | 300.0884 | 299.6146
10324.952 | 15.0595088 | 4.13109866 | 81.55994 | 1.51339614 | 296.2917862 | 298.5258985 | 298.5548462 | 298.4837 | 298.497 | 298.5896 | 298.6691 | 298.6152 | 298.6155 | 298.5907 | 298.6301 | 298.3901 | 298.3788 | 300.2164 | 300.1376 | 299.5502 | 300.2056 | 300.2123 | 299.5665 | 300.2522 | 300.4598 | 299.5092 | 300.0669 | 300.0869 | 299.6178
10329.96 | 15.0595872 | 4.13229032 | 81.68401 | 1.51865733 | 296.2886718 | 298.5344163 | 298.5632551 | 298.4895 | 298.5049 | 298.5977 | 298.6778 | 298.6222 | 298.622 | 298.5961 | 298.6373 | 298.397 | 298.3863 | 300.2163 | 300.1374 | 299.5534 | 300.2051 | 300.215 | 299.5704 | 300.2535 | 300.4628 | 299.5124 | 300.0666 | 300.0893 | 299.6213
10334.952 | 15.0583497 | 4.13346628 | 81.80747 | 1.50105577 | 296.2859761 | 298.5420699 | 298.5708315 | 298.4963 | 298.5135 | 298.6035 | 298.6843 | 298.6291 | 298.6273 | 298.6039 | 298.6446 | 298.407 | 298.3944 | 300.2153 | 300.1387 | 299.5586 | 300.2051 | 300.215 | 299.5722 | 300.2525 | 300.463 | 299.5139 | 300.0638 | 300.0854 | 299.6218
10339.96 | 15.0592078 | 4.13462937 | 81.93148 | 1.51107911 | 296.282999 | 298.550225 | 298.5786255 | 298.5033 | 298.5193 | 298.6106 | 298.6922 | 298.6355 | 298.6359 | 298.6092 | 298.6519 | 298.411 | 298.4035 | 300.2175 | 300.1386 | 299.5597 | 300.2067 | 300.2142 | 299.5769 | 300.2523 | 300.4635 | 299.5155 | 300.0626 | 300.0844 | 299.6228
10344.952 | 15.0592225 | 4.13577663 | 82.055 | 1.50906605 | 296.2797625 | 298.5581202 | 298.5865303 | 298.5099 | 298.528 | 298.6186 | 298.6975 | 298.6444 | 298.6418 | 298.6157 | 298.6593 | 298.4207 | 298.4095 | 300.216 | 300.1407 | 299.5648 | 300.2075 | 300.2153 | 299.5796 | 300.2557 | 300.4643 | 299.5194 | 300.0651 | 300.0867 | 299.6246
10349.991 | 15.059057 | 4.13691335 | 82.17973 | 1.5076957 | 296.2762209 | 298.5658477 | 298.5944531 | 298.518 | 298.5336 | 298.6258 | 298.7038 | 298.6492 | 298.6483 | 298.6253 | 298.6644 | 298.4272 | 298.4162 | 300.2175 | 300.1435 | 299.5673 | 300.2083 | 300.219 | 299.5833 | 300.2553 | 300.4655 | 299.5209 | 300.0653 | 300.0904 | 299.6292
10354.96 | 15.058312 | 4.13802385 | 82.30278 | 1.50890272 | 296.2723109 | 298.5738731 | 298.6026562 | 298.5249 | 298.5419 | 298.6311 | 298.7104 | 298.6578 | 298.6559 | 298.6314 | 298.6716 | 298.4338 | 298.4216 | 300.2185 | 300.1453 | 299.5722 | 300.2085 | 300.2204 | 299.5878 | 300.2552 | 300.4683 | 299.5272 | 300.0658 | 300.091 | 299.6321
10359.952 | 15.0590301 | 4.13912454 | 82.42629 | 1.51520641 | 296.2682502 | 298.5810145 | 298.6095888 | 298.5303 | 298.5462 | 298.6385 | 298.7166 | 298.6622 | 298.6645 | 298.6381 | 298.6781 | 298.4402 | 298.4281 | 300.2194 | 300.1456 | 299.5757 | 300.2089 | 300.2217 | 299.5927 | 300.2563 | 300.4688 | 299.5293 | 300.0671 | 300.0929 | 299.6357
10365.01 | 15.0596865 | 4.14022036 | 82.55157 | 1.52532592 | 296.26484 | 298.5895956 | 298.6177466 | 298.5381 | 298.5561 | 298.6476 | 298.7256 | 298.6724 | 298.6696 | 298.6453 | 298.6859 | 298.4476 | 298.4375 | 300.2202 | 300.1471 | 299.5783 | 300.2104 | 300.2231 | 299.5947 | 300.2578 | 300.4702 | 299.5331 | 300.067 | 300.0942 | 299.6404
10369.952 | 15.0592409 | 4.14127909 | 82.67383 | 1.53631846 | 296.2611521 | 298.5971465 | 298.6258484 | 298.5473 | 298.5623 | 298.6537 | 298.7335 | 298.6799 | 298.6763 | 298.6517 | 298.693 | 298.4554 | 298.4436 | 300.2223 | 300.1518 | 299.5825 | 300.2122 | 300.2274 | 299.5984 | 300.2597 | 300.4737 | 299.5383 | 300.0677 | 300.0934 | 299.6431
10374.997 | 15.0584744 | 4.14234038 | 82.7987 | 1.5168924 | 296.2580172 | 298.6047189 | 298.633208 | 298.5544 | 298.5703 | 298.6633 | 298.7407 | 298.6851 | 298.6835 | 298.6598 | 298.6994 | 298.4643 | 298.4496 | 300.222 | 300.1527 | 299.5863 | 300.2122 | 300.2286 | 299.6032 | 300.2609 | 300.4766 | 299.5409 | 300.0688 | 300.0972 | 299.647
10379.955 | 15.058626 | 4.14336567 | 82.92143 | 1.52229921 | 296.2557673 | 298.6129798 | 298.6410833 | 298.5611 | 298.5795 | 298.6688 | 298.7486 | 298.6922 | 298.6908 | 298.6674 | 298.7082 | 298.4714 | 298.458 | 300.2233 | 300.1533 | 299.5906 | 300.2132 | 300.2305 | 299.6075 | 300.2636 | 300.4766 | 299.5451 | 300.0696 | 300.0984 | 299.6513
10384.952 | 15.0594995 | 4.14437866 | 83.04512 | 1.51488491 | 296.2550423 | 298.6211033 | 298.6494003 | 298.5704 | 298.5859 | 298.6767 | 298.7548 | 298.7 | 298.6988 | 298.6751 | 298.7153 | 298.4797 | 298.4667 | 300.226 | 300.1551 | 299.5935 | 300.216 | 300.2321 | 299.6111 | 300.2621 | 300.478 | 299.5492 | 300.0704 | 300.1003 | 299.6519
10390 | 15.0591009 | 4.14538207 | 83.16997 | 1.5031976 | 296.2562161 | 298.6284154 | 298.65694 | 298.5756 | 298.5957 | 298.6847 | 298.7633 | 298.7068 | 298.7087 | 298.6816 | 298.723 | 298.484 | 298.4736 | 300.2265 | 300.1557 | 299.5992 | 300.2167 | 300.2343 | 299.6154 | 300.2649 | 300.4805 | 299.5523 | 300.072 | 300.1 | 299.6555
10395.009 | 15.0592471 | 4.14636744 | 83.29406 | 1.50782795 | 296.2572438 | 298.6363827 | 298.6646177 | 298.5847 | 298.6022 | 298.6902 | 298.7704 | 298.7145 | 298.713 | 298.6891 | 298.7307 | 298.4927 | 298.4785 | 300.2292 | 300.1587 | 299.6036 | 300.2199 | 300.2384 | 299.6206 | 300.2666 | 300.4846 | 299.5546 | 300.0736 | 300.1041 | 299.659
10399.97 | 15.0594556 | 4.14731758 | 83.41694 | 1.51360787 | 296.2593607 | 298.6440636 | 298.6721248 | 298.5943 | 298.6083 | 298.6961 | 298.7787 | 298.7228 | 298.7205 | 298.6965 | 298.7351 | 298.4985 | 298.4845 | 300.2311 | 300.161 | 299.6073 | 300.2195 | 300.2395 | 299.6249 | 300.269 | 300.4876 | 299.5609 | 300.0778598 | 300.1062 | 299.6655
10404.971 | 15.0583136 | 4.14825152 | 83.54065 | 1.51413733 | 296.2605393 | 298.652251 | 298.6801283 | 298.6005 | 298.6168 | 298.705 | 298.7855 | 298.7309 | 298.7273 | 298.7022 | 298.7438 | 298.5055 | 298.4925 | 300.2321 | 300.1648 | 299.6128 | 300.2229 | 300.2424 | 299.6293 | 300.2722 | 300.4901 | 299.5665 | 300.0784 | 300.1095 | 299.6683
10410 | 15.0595988 | 4.14917799 | 83.66511 | 1.51655998 | 296.2607651 | 298.6597273 | 298.68795 | 298.6071 | 298.6227 | 298.7119 | 298.7928 | 298.736 | 298.7342 | 298.7114 | 298.7509 | 298.5123 | 298.4999 | 300.2325 | 300.1677 | 299.617 | 300.2258 | 300.248 | 299.6349 | 300.2748 | 300.4943 | 299.5716 | 300.0812 | 300.1146 | 299.6767
10414.952 | 15.0582166 | 4.15007138 | 83.78771 | 1.52187235 | 296.2596395 | 298.6673084 | 298.6954881 | 298.6144 | 298.6307 | 298.7182 | 298.7996 | 298.7418 | 298.7417 | 298.7174 | 298.7573 | 298.5213 | 298.5084 | 300.2368 | 300.1709 | 299.6216 | 300.2269 | 300.2491 | 299.6388 | 300.2766 | 300.4968 | 299.5749 | 300.0821 | 300.1148 | 299.6802
10419.952 | 15.0598912 | 4.15094998 | 83.91148 | 1.52527603 | 296.2577519 | 298.6746303 | 298.7028371 | 298.6216 | 298.6372 | 298.7257 | 298.8063 | 298.7502 | 298.747 | 298.7237 | 298.7634 | 298.5275 | 298.5141 | 300.2399 | 300.1726 | 299.6262 | 300.2317 | 300.2512 | 299.6427 | 300.2782 | 300.5006 | 299.5805 | 300.0841 | 300.1185 | 299.684
10424.952 | 15.0589977 | 4.15181566 | 84.03524 | 1.50313174 | 296.2556763 | 298.6836353 | 298.7109844 | 298.6298 | 298.6447 | 298.7343 | 298.8132 | 298.7562 | 298.7538 | 298.7326 | 298.7717 | 298.535 | 298.5212 | 300.2416 | 300.1746 | 299.6301 | 300.231 | 300.2544 | 299.6479 | 300.2804 | 300.5044 | 299.5843 | 300.0848 | 300.1212 | 299.6885
10429.972 | 15.0579395 | 4.15265643 | 84.15949 | 1.49968755 | 296.2523919 | 298.6904961 | 298.7185758 | 298.6357 | 298.6519 | 298.7402 | 298.819 | 298.7642 | 298.762 | 298.7383 | 298.7781 | 298.541 | 298.5294 | 300.2439 | 300.1795 | 299.6363 | 300.2333 | 300.2583 | 299.653 | 300.2848 | 300.507 | 299.5906 | 300.0861 | 300.1243 | 299.6923
10434.96 | 15.0592794 | 4.15348391 | 84.28294 | 1.51418918 | 296.2496627 | 298.6979719 | 298.7264461 | 298.6427 | 298.661 | 298.7473 | 298.8282 | 298.7717 | 298.7696 | 298.7457 | 298.786 | 298.5493 | 298.5367 | 300.2435 | 300.18 | 299.6386 | 300.237 | 300.2592 | 299.6562 | 300.2886 | 300.5093 | 299.5913 | 300.0877 | 300.1232 | 299.6958
10440.01 | 15.0594472 | 4.15429428 | 84.4079 | 1.49920113 | 296.2480401 | 298.7061845 | 298.7342178 | 298.6492 | 298.6664 | 298.755 | 298.8377 | 298.7791 | 298.7767 | 298.7542 | 298.7935 | 298.5579 | 298.5426 | 300.2453 | 300.1834 | 299.6442 | 300.2385 | 300.2607 | 299.6609 | 300.2901 | 300.5119 | 299.5984 | 300.0913 | 300.1256 | 299.6973
10444.96 | 15.0586252 | 4.1550753 | 84.53054 | 1.50624857 | 296.2471699 | 298.713672 | 298.7416752 | 298.6553 | 298.6739 | 298.7607 | 298.8436 | 298.7844 | 298.7837 | 298.7593 | 298.7986 | 298.565 | 298.551 | 300.2483 | 300.1869 | 299.6495 | 300.2418 | 300.2639 | 299.6642 | 300.2911 | 300.5144 | 299.6008 | 300.0869 | 300.1198 | 299.697
10449.952 | 15.0598735 | 4.1558422 | 84.65407 | 1.52356721 | 296.2461359 | 298.7218776 | 298.7494819 | 298.6638 | 298.6824 | 298.7691 | 298.8488 | 298.7929 | 298.7913 | 298.7686 | 298.8074 | 298.5724 | 298.5576 | 300.2508 | 300.1892 | 299.6525 | 300.2427 | 300.2639 | 299.6687 | 300.2937 | 300.5173 | 299.6055 | 300.0867 | 300.118 | 299.6984
10454.977 | 15.0589908 | 4.15659843 | 84.77845 | 1.50963643 | 296.2456109 | 298.7290609 | 298.7572636 | 298.6708 | 298.6896 | 298.7753 | 298.8575 | 298.7995 | 298.7996 | 298.7747 | 298.813 | 298.5794 | 298.5658 | 300.2536 | 300.1905 | 299.6592 | 300.2473 | 300.2673 | 299.6744 | 300.2961 | 300.5197 | 299.6085 | 300.0901 | 300.1206 | 299.7056
10459.969 | 15.0576494 | 4.15733445 | 84.90201 | 1.52060246 | 296.2451457 | 298.7369113 | 298.7647077 | 298.679 | 298.6974 | 298.7825 | 298.8644 | 298.8066 | 298.8067 | 298.7827 | 298.8216 | 298.5868 | 298.5723 | 300.2554 | 300.1945 | 299.6619 | 300.248 | 300.2717 | 299.6779 | 300.2991 | 300.5252 | 299.6139 | 300.0932 | 300.1254 | 299.7104
10464.98 | 15.0592232 | 4.1580595 | 85.02605 | 1.51127345 | 296.2444408 | 298.7449101 | 298.7724524 | 298.6863 | 298.7047 | 298.7916 | 298.8728 | 298.8135 | 298.8116 | 298.79 | 298.8296 | 298.5943 | 298.58 | 300.2587 | 300.1976 | 299.6679 | 300.2522 | 300.2737 | 299.6821 | 300.3026 | 300.5258 | 299.6199 | 300.0963 | 300.1274 | 299.7137
10469.98 | 15.0590978 | 4.15876367 | 85.14981 | 1.50854322 | 296.2444918 | 298.7525209 | 298.7802885 | 298.6934 | 298.7131 | 298.799 | 298.8788 | 298.8201 | 298.8203 | 298.7961 | 298.8361 | 298.5996 | 298.5878 | 300.2612 | 300.2 | 299.6716 | 300.2534 | 300.2769 | 299.6868 | 300.3047 | 300.5294 | 299.6239 | 300.0987 | 300.1311 | 299.7195
10474.994 | 15.0588615 | 4.15946011 | 85.27392 | 1.50397761 | 296.2452408 | 298.7379317 | 298.7788542 | 298.6953 | 298.7139 | 298.7981 | 298.879 | 298.8203 | 298.8196 | 298.7918 | 298.831 | 298.5984 | 298.5881 | 300.2615 | 300.1976 | 299.6725 | 300.2567 | 300.2811 | 299.6925 | 300.3083 | 300.5336 | 299.6286 | 300.1014 | 300.1374 | 299.725
10479.952 | 15.0599197 | 4.16013801 | 85.39665 | 1.51187198 | 296.2471231 | 298.6385156 | 298.703149 | 298.6425 | 298.6652 | 298.7464 | 298.8249 | 298.7665 | 298.7723 | 298.729 | 298.7774 | 298.5466 | 298.5359 | 300.2632 | 300.1968 | 299.6698 | 300.2607 | 300.2839 | 299.694 | 300.3124 | 300.5372 | 299.6318 | 300.1062 | 300.1426 | 299.7285
10484.972 | 15.0596911 | 4.16081035 | 85.52092 | 1.51163919 | 296.2506568 | 298.5166637 | 298.5916178 | 298.5451 | 298.5677 | 298.6511 | 298.7286 | 298.6724 | 298.685 | 298.6345 | 298.685 | 298.4525 | 298.4485 | 300.2631 | 300.1985 | 299.6568 | 300.2631 | 300.2867 | 299.6837 | 300.3135 | 300.54 | 299.6268 | 300.1125 | 300.1457 | 299.7204
10489.991 | 15.0584952 | 4.16147731 | 85.64515 | 1.50819917 | 296.255163 | 298.3884223 | 298.4746058 | 298.4429 | 298.4669 | 298.5522 | 298.626 | 298.5738 | 298.5896 | 298.5311 | 298.5861 | 298.3522 | 298.3482 | 300.2662 | 300.2051 | 299.6435 | 300.2657 | 300.2893 | 299.6703 | 300.3183 | 300.5434 | 299.6146 | 300.115 | 300.1522 | 299.7107
10494.957 | 15.0593933 | 4.16212669 | 85.76808 | 1.50823926 | 296.2586876 | 298.2565602 | 298.345609 | 298.3304 | 298.3533 | 298.4436 | 298.5152 | 298.4663 | 298.4829 | 298.4205 | 298.4814 | 298.2401 | 298.2385 | 300.2685 | 300.2118 | 299.6256 | 300.2704 | 300.2976 | 299.6498 | 300.3236 | 300.5468 | 299.5954 | 300.122 | 300.1567 | 299.694
10500 | 15.0575724 | 4.16277794 | 85.89289 | 1.51854336 | 296.2625785 | 298.1314546 | 298.2180536 | 298.2128 | 298.2408 | 298.3344 | 298.4044 | 298.3565 | 298.3776 | 298.3128 | 298.3747 | 298.1286 | 298.1307 | 300.2717 | 300.214 | 299.6038 | 300.2735 | 300.3006 | 299.6246 | 300.3277 | 300.5495 | 299.5739 | 300.1293 | 300.1609 | 299.6734
10504.991 | 15.0582758 | 4.16341335 | 86.01643 | 1.51251863 | 296.2668968 | 298.0036913 | 298.0895726 | 298.1026 | 298.1265 | 298.2251 | 298.2925 | 298.2502 | 298.2679 | 298.2054 | 298.2675 | 298.0163 | 298.0217 | 300.2728 | 300.212 | 299.5745 | 300.2771 | 300.301 | 299.5953 | 300.3329 | 300.5503 | 299.5447 | 300.1343 | 300.165 | 299.6488
10509.96 | 15.059204 | 4.16404618 | 86.13948 | 1.50528717 | 296.2723239 | 297.8817277 | 297.9684657 | 297.9925 | 298.0168 | 298.1207 | 298.1868 | 298.1446 | 298.1673 | 298.0985 | 298.1653 | 297.9096 | 297.9155 | 300.2744 | 300.2116 | 299.5442 | 300.2804 | 300.3002 | 299.5664 | 300.3369 | 300.5494 | 299.5161 | 300.1385 | 300.1676 | 299.6222
10515.031 | 15.0595488 | 4.16468942 | 86.26496 | 1.51337469 | 296.2779539 | 297.7512979 | 297.8396038 | 297.8744 | 297.9006 | 298.0085 | 298.073 | 298.0329 | 298.0566 | 297.9868 | 298.0543 | 297.7956 | 297.8041 | 300.2738 | 300.2083 | 299.5096 | 300.2806 | 300.2988 | 299.5319 | 300.3387 | 300.5496 | 299.4824 | 300.1442 | 300.1687 | 299.5912
10519.955 | 15.059558 | 4.16530513 | 86.38684 | 1.50834888 | 296.2845591 | 297.6952531 | 297.7459248 | 297.7846 | 297.8102 | 297.9245 | 297.9908 | 297.9541 | 297.9746 | 297.9174 | 297.9796 | 297.7135 | 297.7192 | 300.2751 | 300.2042 | 299.4748 | 300.2815 | 300.2948 | 299.4956 | 300.3427 | 300.5473 | 299.4511 | 300.1487 | 300.1674 | 299.5606
10524.988 | 15.0596334 | 4.16593341 | 86.51143 | 1.51144208 | 296.2909642 | 297.7496186 | 297.7707679 | 297.7879 | 297.8107 | 297.9312 | 297.9976 | 297.9618 | 297.9711 | 297.9324 | 297.9879 | 297.7169 | 297.7218 | 300.2745 | 300.1971 | 299.4483 | 300.283 | 300.287 | 299.4697 | 300.3433 | 300.5443 | 299.4205 | 300.1512 | 300.1644 | 299.5297
10529.954 | 15.0581666 | 4.16654251 | 86.63435 | 1.50570268 | 296.2966522 | 297.8010107 | 297.8233422 | 297.8243 | 297.8487 | 297.9691 | 298.0354 | 297.9981 | 298.0038 | 297.9658 | 298.0206 | 297.7517 | 297.7531 | 300.2746 | 300.1899 | 299.4301 | 300.2839 | 300.2769 | 299.4519 | 300.3456 | 300.5362 | 299.4024 | 300.1542 | 300.1569 | 299.5124
10534.952 | 15.0585021 | 4.16716117 | 86.75806 | 1.50674533 | 296.3019826 | 297.8330195 | 297.8594096 | 297.8539 | 297.8757 | 297.996 | 298.0644 | 298.0236 | 298.0295 | 297.9934 | 298.0455 | 297.7784 | 297.7787 | 300.2736 | 300.1818 | 299.4193 | 300.2821 | 300.2688 | 299.4425 | 300.3452 | 300.5281 | 299.3906 | 300.1509 | 300.145 | 299.4979
10540.02 | 15.0583651 | 4.16777713 | 86.88352 | 1.51560293 | 296.3076098 | 297.8549758 | 297.8842716 | 297.8755 | 297.8949 | 298.0151 | 298.0852 | 298.0424 | 298.0507 | 298.0111 | 298.0629 | 297.8009 | 297.7977 | 300.2729 | 300.1722 | 299.4086 | 300.2843 | 300.259 | 299.4333 | 300.3449 | 300.5232 | 299.3814 | 300.1487 | 300.138 | 299.4892
10544.97 | 15.0585298 | 4.16837813 | 87.00597 | 1.50363118 | 296.3128668 | 297.8738759 | 297.9035418 | 297.8906 | 297.9106 | 298.0303 | 298.0983 | 298.057 | 298.0655 | 298.0252 | 298.0783 | 297.8143 | 297.8137 | 300.2708 | 300.1642 | 299.4031 | 300.2827 | 300.256 | 299.4289 | 300.3451 | 300.517 | 299.3763 | 300.1485 | 300.1327 | 299.4838
10549.952 | 15.0582289 | 4.16897907 | 87.12934 | 1.50649565 | 296.31746 | 297.8878217 | 297.9187558 | 297.9026 | 297.925 | 298.0424 | 298.1106 | 298.0685 | 298.0771 | 298.0369 | 298.0873 | 297.8292 | 297.8269 | 300.2711 | 300.1589 | 299.3957 | 300.28 | 300.2495 | 299.4243 | 300.3445 | 300.5139 | 299.3703 | 300.1473 | 300.1281 | 299.4775
10554.952 | 15.0583867 | 4.1695855 | 87.25309 | 1.51104351 | 296.3221539 | 297.9012279 | 297.9320484 | 297.9133 | 297.9352 | 298.0515 | 298.122 | 298.081 | 298.0881 | 298.046 | 298.0977 | 297.8392 | 297.8356 | 300.27 | 300.1529 | 299.3917 | 300.2793 | 300.244 | 299.4193 | 300.3422 | 300.5083 | 299.3658 | 300.1434 | 300.1194 | 299.471
10559.95 | 15.0568228 | 4.17018461 | 87.37682 | 1.51297411 | 296.3263343 | 297.9125733 | 297.943937 | 297.9238 | 297.9455 | 298.0612 | 298.1316 | 298.0906 | 298.0969 | 298.0572 | 298.1077 | 297.8491 | 297.8455 | 300.2661 | 300.1502 | 299.3911 | 300.2765 | 300.2392 | 299.4177 | 300.34 | 300.5047 | 299.3646 | 300.1419 | 300.1146 | 299.4672
10564.952 | 15.0591932 | 4.17078268 | 87.50061 | 1.50832981 | 296.3307979 | 297.9238184 | 297.9553667 | 297.9354 | 297.954 | 298.0711 | 298.1391 | 298.0993 | 298.1065 | 298.0649 | 298.1157 | 297.8577 | 297.8525 | 300.2649 | 300.1457 | 299.3877 | 300.2739 | 300.2361 | 299.4167 | 300.3391 | 300.5006 | 299.3622 | 300.1406 | 300.1103 | 299.467
10570 | 15.0589031 | 4.17138054 | 87.62551 | 1.50901076 | 296.3345619 | 297.9334583 | 297.9656017 | 297.9413 | 297.9638 | 298.0785 | 298.1492 | 298.1071 | 298.1126 | 298.0726 | 298.1219 | 297.8659 | 297.8608 | 300.2633 | 300.1439 | 299.3869 | 300.2725 | 300.2311 | 299.4148 | 300.3382 | 300.4981 | 299.359 | 300.1401 | 300.1082 | 299.4632
10575.01 | 15.0596042 | 4.17198413 | 87.74958 | 1.52601025 | 296.3379496 | 297.9431918 | 297.9749253 | 297.9508 | 297.9718 | 298.086 | 298.1564 | 298.1142 | 298.1207 | 298.0799 | 298.1301 | 297.8735 | 297.8711 | 300.2581 | 300.1406 | 299.3861 | 300.2687 | 300.2267 | 299.4131 | 300.3366 | 300.4936 | 299.3569 | 300.1377 | 300.1025 | 299.4599
10579.952 | 15.0582489 | 4.17256896 | 87.8719 | 1.50423775 | 296.339497 | 297.9528649 | 297.9845883 | 297.9585 | 297.9795 | 298.0933 | 298.1646 | 298.1219 | 298.129 | 298.0891 | 298.138 | 297.8816 | 297.8782 | 300.2568 | 300.1355 | 299.3835 | 300.2663 | 300.2214 | 299.4097 | 300.3358 | 300.4922 | 299.3548 | 300.132 | 300.0965 | 299.4574
10584.96 | 15.0580596 | 4.17316874 | 87.99588 | 1.50646055 | 296.3405391 | 297.9618237 | 297.9934474 | 297.9649 | 297.9873 | 298.0993 | 298.1729 | 298.1296 | 298.1351 | 298.096 | 298.1454 | 297.8884 | 297.8851 | 300.2545 | 300.1335 | 299.3835 | 300.265 | 300.218 | 299.4085 | 300.3346 | 300.4876 | 299.3529 | 300.1296 | 300.0922 | 299.4559
10590 | 15.0601775 | 4.17377186 | 88.12062 | 1.50088849 | 296.3410392 | 297.9702404 | 298.0019656 | 297.9734 | 297.9941 | 298.1095 | 298.1808 | 298.1356 | 298.1424 | 298.101 | 298.1521 | 297.8972 | 297.8933 | 300.253 | 300.1305 | 299.3818 | 300.2614 | 300.2156 | 299.4102 | 300.3308 | 300.4866 | 299.3542 | 300.1303 | 300.0938 | 299.4564
10594.974 | 15.0593194 | 4.17436544 | 88.24374 | 1.51020443 | 296.3419415 | 297.9795516 | 298.0109838 | 297.9796 | 298.0013 | 298.1155 | 298.1872 | 298.1423 | 298.1502 | 298.1088 | 298.1599 | 297.9053 | 297.9001 | 300.2512 | 300.1258 | 299.3824 | 300.2595 | 300.2153 | 299.4119 | 300.3293 | 300.4847 | 299.3542 | 300.1285 | 300.0948 | 299.4568
10599.97 | 15.0584275 | 4.17496277 | 88.3674 | 1.51490598 | 296.3429941 | 297.9885001 | 298.0198195 | 297.9881 | 298.0101 | 298.1218 | 298.1953 | 298.15 | 298.1581 | 298.1167 | 298.1681 | 297.9109 | 297.9061 | 300.2474 | 300.1231 | 299.3812 | 300.255 | 300.2128 | 299.4109 | 300.3258 | 300.4843 | 299.3561 | 300.129 | 300.0954 | 299.4595
10604.99 | 15.0590416 | 4.17557005 | 88.49159 | 1.50989235 | 296.344147 | 297.996823 | 298.0285717 | 297.997 | 298.0173 | 298.1316 | 298.202 | 298.1582 | 298.1648 | 298.1249 | 298.1722 | 297.9178 | 297.9147 | 300.2467 | 300.1221 | 299.3838 | 300.2549 | 300.2101 | 299.4113 | 300.3251 | 300.4836 | 299.3554 | 300.1276 | 300.093 | 299.4599
10609.952 | 15.0598843 | 4.17616895 | 88.6145 | 1.51621495 | 296.3444828 | 298.0053269 | 298.036893 | 298.0052 | 298.0242 | 298.1369 | 298.2107 | 298.165 | 298.1712 | 298.1307 | 298.182 | 297.9261 | 297.9219 | 300.2441 | 300.1209 | 299.3838 | 300.2537 | 300.211 | 299.4137 | 300.3259 | 300.4829 | 299.3577 | 300.1264 | 300.0961 | 299.4626
10614.972 | 15.0604446 | 4.1767782 | 88.73877 | 1.51923883 | 296.3435826 | 298.0138329 | 298.0457242 | 298.0138 | 298.0302 | 298.1448 | 298.2163 | 298.1723 | 298.1783 | 298.1387 | 298.1874 | 297.9344 | 297.9301 | 300.2426 | 300.1221 | 299.3858 | 300.252 | 300.2109 | 299.4157 | 300.3226 | 300.4825 | 299.3624 | 300.1249 | 300.0964 | 299.4637
10619.955 | 15.0597004 | 4.17738402 | 88.86212 | 1.52403638 | 296.3420866 | 298.0229069 | 298.0539662 | 298.0217 | 298.0384 | 298.1528 | 298.2241 | 298.1805 | 298.1866 | 298.1458 | 298.1945 | 297.943 | 297.9361 | 300.2395 | 300.1213 | 299.3869 | 300.2496 | 300.2102 | 299.4168 | 300.3234 | 300.481 | 299.3625 | 300.1245 | 300.0978 | 299.4686
10624.96 | 15.0574331 | 4.17799643 | 88.98604 | 1.5167726 | 296.3407484 | 298.0311564 | 298.0623614 | 298.0271 | 298.0455 | 298.1608 | 298.2316 | 298.1868 | 298.1923 | 298.1534 | 298.2033 | 297.9473 | 297.9434 | 300.2398 | 300.1191 | 299.3897 | 300.2478 | 300.2101 | 299.4188 | 300.3208 | 300.4821 | 299.3637 | 300.1241 | 300.0986 | 299.47
10630.026 | 15.0595095 | 4.1786207 | 89.11139 | 1.51550328 | 296.3389451 | 298.0398086 | 298.0709991 | 298.037 | 298.051 | 298.1659 | 298.2372 | 298.1949 | 298.2007 | 298.1617 | 298.2111 | 297.9557 | 297.9502 | 300.2377 | 300.1171 | 299.3916 | 300.2479 | 300.2107 | 299.4215 | 300.3221 | 300.482 | 299.3684 | 300.1226 | 300.0992 | 299.4716
10634.952 | 15.0588477 | 4.17922881 | 89.23333 | 1.50892012 | 296.3360484 | 298.0480657 | 298.0790761 | 298.0418 | 298.0607 | 298.175 | 298.2457 | 298.2019 | 298.207 | 298.1683 | 298.2175 | 297.964 | 297.9578 | 300.2362 | 300.1187 | 299.3939 | 300.2463 | 300.2102 | 299.4226 | 300.3205 | 300.4838 | 299.3701 | 300.1215 | 300.0982 | 299.4748
10639.952 | 15.0591324 | 4.17985661 | 89.35709 | 1.50307758 | 296.3326333 | 298.0563981 | 298.0871985 | 298.0499 | 298.0665 | 298.1818 | 298.2531 | 298.208 | 298.2139 | 298.1745 | 298.2231 | 297.9711 | 297.9641 | 300.234 | 300.1172 | 299.3957 | 300.2426 | 300.2097 | 299.4273 | 300.3184 | 300.483 | 299.3708 | 300.1187 | 300.0983 | 299.4772
10644.99 | 15.0581327 | 4.18049202 | 89.48191 | 1.4921224 | 296.330073 | 298.0652662 | 298.0960508 | 298.0583 | 298.0747 | 298.1896 | 298.2605 | 298.2166 | 298.2211 | 298.1829 | 298.2314 | 297.9808 | 297.9732 | 300.2315 | 300.1162 | 299.397 | 300.2429 | 300.2106 | 299.4291 | 300.3195 | 300.4826 | 299.3736 | 300.1182 | 300.0975 | 299.4797
10649.952 | 15.0586329 | 4.18112155 | 89.60461 | 1.49825615 | 296.3270084 | 298.0734084 | 298.1044671 | 298.0672 | 298.0815 | 298.1958 | 298.2693 | 298.2248 | 298.2291 | 298.1911 | 298.2394 | 297.9873 | 297.9792 | 300.2326 | 300.1154 | 299.3997 | 300.2422 | 300.2087 | 299.4321 | 300.318 | 300.4842 | 299.3767 | 300.114 | 300.0973 | 299.4827
10654.958 | 15.059144 | 4.1817589 | 89.72853 | 1.50700349 | 296.3232353 | 298.0821246 | 298.1131321 | 298.074 | 298.0911 | 298.2059 | 298.2755 | 298.2308 | 298.2363 | 298.1973 | 298.2462 | 297.9957 | 297.9878 | 300.2311 | 300.1173 | 299.4042 | 300.2438 | 300.2104 | 299.434 | 300.3203 | 300.4841 | 299.381 | 300.1127 | 300.0983 | 299.4853
10660 | 15.0594372 | 4.18241229 | 89.85333 | 1.50566761 | 296.3198848 | 298.0902735 | 298.1211278 | 298.0813 | 298.0979 | 298.2125 | 298.283 | 298.239 | 298.2434 | 298.2056 | 298.2543 | 298.002 | 297.9949 | 300.2329 | 300.1169 | 299.4064 | 300.2429 | 300.2103 | 299.4385 | 300.3197 | 300.4844 | 299.3847 | 300.1143 | 300.0994 | 299.489
10664.974 | 15.0596565 | 4.18305985 | 89.97646 | 1.51461881 | 296.3174345 | 298.0986875 | 298.129681 | 298.0909 | 298.1061 | 298.2202 | 298.291 | 298.245 | 298.2501 | 298.2138 | 298.2604 | 298.0091 | 298.0033 | 300.2319 | 300.1176 | 299.4085 | 300.2428 | 300.2099 | 299.441 | 300.3195 | 300.4867 | 299.3879 | 300.1131 | 300.0993 | 299.491
10669.96 | 15.0594872 | 4.18371368 | 90.09998 | 1.52149451 | 296.3150725 | 298.1073264 | 298.1381856 | 298.0967 | 298.114 | 298.2257 | 298.2972 | 298.2535 | 298.2571 | 298.22 | 298.2677 | 298.0184 | 298.0092 | 300.2307 | 300.1196 | 299.4127 | 300.2422 | 300.2089 | 299.4443 | 300.3191 | 300.4871 | 299.39 | 300.1108 | 300.0986 | 299.4951
10674.997 | 15.0584344 | 4.18438724 | 90.22456 | 1.51077581 | 296.3129012 | 298.1152705 | 298.1461327 | 298.1061 | 298.1215 | 298.2359 | 298.3068 | 298.2603 | 298.2651 | 298.2271 | 298.2757 | 298.024 | 298.0161 | 300.2311 | 300.1189 | 299.4141 | 300.2427 | 300.2114 | 299.4478 | 300.3184 | 300.4866 | 299.3937 | 300.1109 | 300.1003 | 299.4973
10679.952 | 15.0605993 | 4.18505296 | 90.34722 | 1.50939548 | 296.3112593 | 298.1242599 | 298.1549699 | 298.1128 | 298.128 | 298.2436 | 298.3135 | 298.268 | 298.2719 | 298.2351 | 298.2845 | 298.0329 | 298.0258 | 300.233 | 300.121 | 299.4163 | 300.2413 | 300.2114 | 299.45 | 300.3181 | 300.4887 | 299.3974 | 300.1111 | 300.0991 | 299.5005
10684.98 | 15.0590177 | 4.18573624 | 90.47173 | 1.50040836 | 296.3101393 | 298.1320639 | 298.1625906 | 298.1215 | 298.1374 | 298.2513 | 298.32 | 298.277 | 298.2799 | 298.2422 | 298.2915 | 298.0393 | 298.032 | 300.2293 | 300.1207 | 299.4236 | 300.2409 | 300.2116 | 299.4541 | 300.3191 | 300.4882 | 299.3996 | 300.1106 | 300.1007 | 299.5044
10689.952 | 15.0596473 | 4.18642252 | 90.59476 | 1.51366774 | 296.309765 | 298.1402638 | 298.1707798 | 298.1288 | 298.1456 | 298.2583 | 298.3289 | 298.2831 | 298.286 | 298.2491 | 298.2978 | 298.0481 | 298.0394 | 300.2328 | 300.1228 | 299.4271 | 300.2416 | 300.2128 | 299.46 | 300.3212 | 300.4903 | 299.4028 | 300.1105 | 300.1011 | 299.5048
10695.01 | 15.060216 | 4.18712902 | 90.72009 | 1.50765536 | 296.3087254 | 298.1486515 | 298.1793136 | 298.1361 | 298.1537 | 298.265 | 298.3362 | 298.2906 | 298.2964 | 298.2561 | 298.3061 | 298.0552 | 298.0472 | 300.2324 | 300.1243 | 299.4299 | 300.2431 | 300.2142 | 299.4619 | 300.3216 | 300.4926 | 299.4073 | 300.1118 | 300.1004 | 299.5099
10699.966 | 15.057564 | 4.18782663 | 90.84263 | 1.51753499 | 296.3066048 | 298.1572158 | 298.1879359 | 298.1441 | 298.1629 | 298.2752 | 298.3456 | 298.2998 | 298.3011 | 298.2639 | 298.3132 | 298.0634 | 298.0535 | 300.2329 | 300.1271 | 299.435 | 300.2446 | 300.2171 | 299.4665 | 300.3237 | 300.4948 | 299.4122 | 300.1131 | 300.1052 | 299.5146
10704.952 | 15.0593448 | 4.18854368 | 90.96605 | 1.50637608 | 296.3051901 | 298.164956 | 298.1954911 | 298.1526 | 298.1687 | 298.2808 | 298.3521 | 298.3054 | 298.3103 | 298.2723 | 298.3208 | 298.0696 | 298.0612 | 300.2339 | 300.1293 | 299.4388 | 300.2443 | 300.2206 | 299.4701 | 300.3228 | 300.499 | 299.4141 | 300.1142 | 300.1069 | 299.5169
10709.96 | 15.0591093 | 4.18926645 | 91.08992 | 1.52016601 | 296.3040006 | 298.1738853 | 298.2046775 | 298.1598 | 298.1765 | 298.2878 | 298.3587 | 298.3153 | 298.3173 | 298.28 | 298.3272 | 298.0775 | 298.0695 | 300.2359 | 300.1306 | 299.4422 | 300.2468 | 300.2202 | 299.474 | 300.3261 | 300.5014 | 299.4187 | 300.1142 | 300.1051 | 299.5192
10714.96 | 15.058783 | 4.19000491 | 91.21383 | 1.51828052 | 296.3026346 | 298.1817055 | 298.2122104 | 298.1674 | 298.1849 | 298.2971 | 298.3663 | 298.3209 | 298.3244 | 298.2875 | 298.3353 | 298.0861 | 298.0771 | 300.2367 | 300.1331 | 299.4467 | 300.2501 | 300.2227 | 299.4786 | 300.3285 | 300.5034 | 299.4235 | 300.1136 | 300.1048 | 299.5208
10719.952 | 15.0576886 | 4.19075487 | 91.33733 | 1.51992226 | 296.3013082 | 298.189535 | 298.2204678 | 298.1762 | 298.1921 | 298.3033 | 298.3744 | 298.3268 | 298.333 | 298.2958 | 298.3423 | 298.0936 | 298.0827 | 300.2394 | 300.1354 | 299.4531 | 300.2503 | 300.2287 | 299.4827 | 300.3301 | 300.5076 | 299.4278 | 300.1154 | 300.1098 | 299.5279
10725.04 | 15.0587407 | 4.19152866 | 91.46325 | 1.50821725 | 296.3001445 | 298.1979341 | 298.2285546 | 298.1851 | 298.2011 | 298.3121 | 298.3826 | 298.3358 | 298.3377 | 298.3043 | 298.3523 | 298.1015 | 298.0892 | 300.2411 | 300.1386 | 299.4577 | 300.254 | 300.2309 | 299.4899 | 300.334 | 300.5132 | 299.4331 | 300.1174 | 300.1144 | 299.5341
10729.954 | 15.0577302 | 4.19229115 | 91.5849 | 1.50982492 | 296.2994868 | 298.2061039 | 298.2367269 | 298.1902 | 298.2076 | 298.3198 | 298.3903 | 298.3425 | 298.3473 | 298.3096 | 298.3581 | 298.108 | 298.0985 | 300.2433 | 300.1426 | 299.4615 | 300.2577 | 300.2352 | 299.4935 | 300.335 | 300.5175 | 299.4376 | 300.1197 | 300.1171 | 299.5375
10734.975 | 15.0593656 | 4.19308224 | 91.70919 | 1.51465401 | 296.2992091 | 298.2145183 | 298.2451542 | 298.198 | 298.2166 | 298.3265 | 298.3977 | 298.3503 | 298.3566 | 298.3186 | 298.3675 | 298.1141 | 298.1062 | 300.2445 | 300.1468 | 299.4668 | 300.2592 | 300.2421 | 299.4986 | 300.3381 | 300.5197 | 299.4448 | 300.1218 | 300.1207 | 299.5438
10739.952 | 15.0594133 | 4.19387334 | 91.83239 | 1.51880586 | 296.2989532 | 298.2221909 | 298.2527163 | 298.2083 | 298.2227 | 298.3364 | 298.4051 | 298.3599 | 298.3613 | 298.3248 | 298.3734 | 298.1237 | 298.1143 | 300.2465 | 300.1494 | 299.4731 | 300.2628 | 300.2438 | 299.5042 | 300.3414 | 300.5241 | 299.4503 | 300.1254 | 300.1226 | 299.5495
10744.95 | 15.0595365 | 4.19468986 | 91.95613 | 1.50783663 | 296.2985098 | 298.2310108 | 298.2612291 | 298.2141 | 298.2319 | 298.3435 | 298.4139 | 298.3661 | 298.3705 | 298.3353 | 298.3824 | 298.1321 | 298.1226 | 300.2493 | 300.1562 | 299.4779 | 300.2644 | 300.2488 | 299.5103 | 300.3441 | 300.5307 | 299.4548 | 300.1272 | 300.1271 | 299.5541
10749.977 | 15.0609187 | 4.19551981 | 92.08055 | 1.51125966 | 296.2974254 | 298.2385278 | 298.2693213 | 298.2208 | 298.2387 | 298.3512 | 298.4203 | 298.3741 | 298.3774 | 298.3418 | 298.3907 | 298.1398 | 298.1299 | 300.2524 | 300.1579 | 299.4832 | 300.2677 | 300.2516 | 299.5166 | 300.347 | 300.5329 | 299.4617 | 300.1288 | 300.1277 | 299.5598
10754.952 | 15.0589085 | 4.19635797 | 92.2037 | 1.5086118 | 296.2966584 | 298.2472038 | 298.2775764 | 298.2303 | 298.246 | 298.3589 | 298.4294 | 298.3828 | 298.3847 | 298.3504 | 298.3962 | 298.1464 | 298.1369 | 300.2541 | 300.1597 | 299.4883 | 300.271 | 300.255 | 299.5198 | 300.3503 | 300.5347 | 299.4654 | 300.132 | 300.132 | 299.5653
10759.952 | 15.0599505 | 4.19721303 | 92.32747 | 1.49897066 | 296.2958779 | 298.2549783 | 298.2857642 | 298.2379 | 298.2545 | 298.3669 | 298.4369 | 298.3898 | 298.3925 | 298.356 | 298.4042 | 298.1543 | 298.1437 | 300.2582 | 300.1678 | 299.4906 | 300.2754 | 300.261 | 299.5278 | 300.3537 | 300.5417 | 299.4715 | 300.1343 | 300.1383 | 299.5698
10764.952 | 15.059675 | 4.19808784 | 92.45124 | 1.5162855 | 296.2949443 | 298.2635196 | 298.29368 | 298.2479 | 298.2618 | 298.3746 | 298.4464 | 298.3974 | 298.4017 | 298.3646 | 298.413 | 298.1618 | 298.1516 | 300.2616 | 300.1694 | 299.4979 | 300.2808 | 300.2673 | 299.5343 | 300.3577 | 300.5484 | 299.4776 | 300.138 | 300.144 | 299.5756
10769.994 | 15.0595803 | 4.19898675 | 92.57605 | 1.52485695 | 296.2939643 | 298.2712733 | 298.3018496 | 298.2528 | 298.2701 | 298.3822 | 298.4526 | 298.4054 | 298.4098 | 298.3725 | 298.4193 | 298.1706 | 298.1594 | 300.2653 | 300.1778 | 299.5045 | 300.284 | 300.2727 | 299.5403 | 300.362 | 300.5514 | 299.4863 | 300.1408 | 300.1482 | 299.5844
10774.952 | 15.0602961 | 4.19988564 | 92.69879 | 1.51495533 | 296.2918211 | 298.2793303 | 298.3098475 | 298.26 | 298.2759 | 298.3907 | 298.4587 | 298.4133 | 298.4164 | 298.3785 | 298.428 | 298.1775 | 298.1667 | 300.2679 | 300.1797 | 299.5083 | 300.2858 | 300.2786 | 299.5474 | 300.3645 | 300.5557 | 299.4924 | 300.1448 | 300.153 | 299.5897
10779.952 | 15.0599343 | 4.20081406 | 92.82256 | 1.51211992 | 296.2892 | 298.2873736 | 298.317584 | 298.2676 | 298.284 | 298.3965 | 298.4661 | 298.4206 | 298.4231 | 298.3865 | 298.4359 | 298.1839 | 298.1732 | 300.2726 | 300.185 | 299.5147 | 300.2913 | 300.284 | 299.5538 | 300.3683 | 300.5601 | 299.4979 | 300.147 | 300.1584 | 299.5926
10784.98 | 15.0597004 | 4.20176818 | 92.94715 | 1.52871527 | 296.286751 | 298.2952238 | 298.3257241 | 298.2764 | 298.2902 | 298.4071 | 298.4755 | 298.427 | 298.4327 | 298.3956 | 298.4428 | 298.1923 | 298.1809 | 300.2743 | 300.1879 | 299.5209 | 300.296 | 300.2877 | 299.5592 | 300.3724 | 300.5655 | 299.5034 | 300.151 | 300.163 | 299.599
10790.02 | 15.0597458 | 4.20274034 | 93.07176 | 1.50103894 | 296.2848179 | 298.3030862 | 298.3338168 | 298.2828 | 298.2973 | 298.4132 | 298.4834 | 298.4356 | 298.4392 | 298.4015 | 298.4496 | 298.1998 | 298.1902 | 300.2779 | 300.1938 | 299.5277 | 300.2996 | 300.2927 | 299.5665 | 300.3772 | 300.571 | 299.5113 | 300.1538 | 300.1677 | 299.6056
10794.98 | 15.0600675 | 4.20371991 | 93.19454 | 1.52062683 | 296.2823221 | 298.311097 | 298.3415235 | 298.2942 | 298.3058 | 298.4224 | 298.491 | 298.4435 | 298.4466 | 298.4104 | 298.4576 | 298.2078 | 298.1977 | 300.2813 | 300.198 | 299.5331 | 300.3025 | 300.2976 | 299.5725 | 300.3803 | 300.5753 | 299.517 | 300.1575 | 300.1729 | 299.6116
10800.01 | 15.0399409 | 4.20465939 | 93.31904 | 1.51389706 | 296.2793876 | 298.3188765 | 298.3494288 | 298.2985 | 298.3143 | 298.4306 | 298.4977 | 298.4504 | 298.4542 | 298.4196 | 298.4651 | 298.2155 | 298.2043 | 300.286 | 300.2035 | 299.5396 | 300.31 | 300.3014 | 299.5787 | 300.3852 | 300.5798 | 299.5222 | 300.1602 | 300.1767 | 299.6156
10804.97 | 14.7778547 | 4.20456151 | 93.4394 | 1.50038774 | 296.2763776 | 298.3279935 | 298.3578226 | 298.3072 | 298.3217 | 298.4382 | 298.5049 | 298.4578 | 298.4635 | 298.4268 | 298.4749 | 298.2236 | 298.2129 | 300.2881 | 300.2088 | 299.5443 | 300.313 | 300.3064 | 299.5865 | 300.3914 | 300.5836 | 299.5275 | 300.1658 | 300.179 | 299.6207
10810 | 14.5350608 | 4.20456595 | 93.55962 | 1.50266825 | 296.2734492 | 298.336096 | 298.3664096 | 298.3159 | 298.3303 | 298.4443 | 298.5144 | 298.4661 | 298.4692 | 298.4338 | 298.4825 | 298.2323 | 298.2186 | 300.2922 | 300.214 | 299.5512 | 300.318 | 300.313 | 299.5902 | 300.3948 | 300.5912 | 299.5341 | 300.1672 | 300.1806 | 299.6258
10814.95 | 14.3043335 | 4.20452756 | 93.67603 | 1.50748394 | 296.2711222 | 298.3436036 | 298.3736501 | 298.323 | 298.3387 | 298.4531 | 298.5207 | 298.4749 | 298.4764 | 298.4417 | 298.4898 | 298.2399 | 298.228 | 300.2947 | 300.217 | 299.5569 | 300.322 | 300.3166 | 299.5981 | 300.3964 | 300.5959 | 299.5396 | 300.1708 | 300.1824 | 299.6319
10820.003 | 14.1108965 | 4.20450947 | 93.79317 | 1.5086693 | 296.2692701 | 298.3518034 | 298.3824598 | 298.3279 | 298.3451 | 298.4595 | 298.5298 | 298.4812 | 298.4842 | 298.4491 | 298.4978 | 298.2474 | 298.2346 | 300.2976 | 300.221 | 299.5593 | 300.324 | 300.3202 | 299.602 | 300.4 | 300.5993 | 299.5461 | 300.1727 | 300.1867 | 299.6357
10825 | 13.8682181 | 4.20444917 | 93.9071 | 1.50906198 | 296.2680847 | 298.3595489 | 298.3896522 | 298.339 | 298.353 | 298.47 | 298.5365 | 298.4896 | 298.4915 | 298.455 | 298.5056 | 298.2553 | 298.2429 | 300.2989 | 300.2239 | 299.5659 | 300.3271 | 300.3243 | 299.6074 | 300.403 | 300.6021 | 299.5523 | 300.1747 | 300.1906 | 299.6415
10830.02 | 13.7028947 | 4.20434196 | 94.02012 | 1.50675358 | 296.2680077 | 298.367339 | 298.3976892 | 298.3473 | 298.3613 | 298.4756 | 298.5443 | 298.4981 | 298.4983 | 298.4635 | 298.5118 | 298.2618 | 298.2503 | 300.3027 | 300.2262 | 299.5704 | 300.3291 | 300.3276 | 299.6115 | 300.406 | 300.6046 | 299.5552 | 300.1772 | 300.1938 | 299.6445
10834.95 | 13.4676614 | 4.20434113 | 94.1293 | 1.51976554 | 296.2678433 | 298.3752636 | 298.4059516 | 298.3542 | 298.3688 | 298.4843 | 298.5533 | 298.5038 | 298.5056 | 298.472 | 298.517 | 298.2676 | 298.2567 | 300.3025 | 300.2274 | 299.5726 | 300.3328 | 300.3303 | 299.6166 | 300.4087 | 300.6079 | 299.5628 | 300.177 | 300.1972 | 299.6497
10839.97 | 13.3137427 | 4.20432128 | 94.23914 | 1.5088323 | 296.2673703 | 298.3836482 | 298.4137788 | 298.3609 | 298.3732 | 298.492 | 298.5601 | 298.5098 | 298.5147 | 298.4778 | 298.5249 | 298.2769 | 298.2627 | 300.3029 | 300.228 | 299.575 | 300.3347 | 300.3342 | 299.6203 | 300.4078 | 300.6112 | 299.5671 | 300.1784 | 300.1985 | 299.6511
10844.977 | 13.0996765 | 4.2042877 | 94.34695 | 1.50235858 | 296.2667427 | 298.3910013 | 298.4215652 | 298.3677 | 298.3815 | 298.4982 | 298.5658 | 298.519 | 298.5219 | 298.4838 | 298.5312 | 298.2837 | 298.27 | 300.3026 | 300.229 | 299.5767 | 300.3321 | 300.3358 | 299.6249 | 300.4087 | 300.6109 | 299.5702 | 300.1774 | 300.1987 | 299.6539
10849.96 | 12.9316979 | 4.20433615 | 94.45279 | 1.50362226 | 296.2659155 | 298.3989679 | 298.4291598 | 298.3766 | 298.3904 | 298.5044 | 298.5738 | 298.5251 | 298.5279 | 298.4909 | 298.5388 | 298.2914 | 298.2774 | 300.302 | 300.2283 | 299.5782 | 300.3343 | 300.3349 | 299.6265 | 300.4083 | 300.6119 | 299.574 | 300.1776 | 300.1973 | 299.6567
10854.994 | 12.7206809 | 4.20418325 | 94.55813 | 1.51011196 | 296.2645258 | 298.4070352 | 298.4369955 | 298.3828 | 298.397 | 298.5127 | 298.5814 | 298.532 | 298.5351 | 298.4989 | 298.5464 | 298.297 | 298.2841 | 300.2987 | 300.227 | 299.5791 | 300.3344 | 300.335 | 299.6287 | 300.409 | 300.6099 | 299.5782 | 300.1743 | 300.1963 | 299.6575
10859.97 | 12.5769325 | 4.20431427 | 94.661 | 1.51939572 | 296.2639186 | 298.4148847 | 298.4450002 | 298.3891 | 298.4055 | 298.5205 | 298.5875 | 298.5404 | 298.5431 | 298.5059 | 298.5532 | 298.3034 | 298.2912 | 300.2971 | 300.2253 | 299.5821 | 300.3323 | 300.3353 | 299.6317 | 300.4086 | 300.6118 | 299.5794 | 300.1726 | 300.194 | 299.6586
10864.96 | 12.3403786 | 4.2040724 | 94.76224 | 1.51893651 | 296.2630535 | 298.4222844 | 298.4523006 | 298.3971 | 298.4129 | 298.5262 | 298.5946 | 298.5457 | 298.5495 | 298.5138 | 298.559 | 298.3117 | 298.2986 | 300.2935 | 300.2238 | 299.5827 | 300.3316 | 300.3333 | 299.6337 | 300.408 | 300.6098 | 299.581 | 300.1695 | 300.1956 | 299.6602
10870.014 | 12.1210614 | 4.20401352 | 94.86291 | 1.50664768 | 296.2625322 | 298.4308223 | 298.4605664 | 298.4049 | 298.4192 | 298.5314 | 298.6012 | 298.5526 | 298.5551 | 298.5196 | 298.5668 | 298.32 | 298.3048 | 300.2898 | 300.2217 | 299.5838 | 300.3301 | 300.332 | 299.6349 | 300.4043 | 300.6077 | 299.5834 | 300.1682 | 300.1926 | 299.6613
10875.003 | 11.925478 | 4.20393316 | 94.96071 | 1.52729393 | 296.2615745 | 298.4386154 | 298.4685869 | 298.4105 | 298.4256 | 298.5398 | 298.609 | 298.5598 | 298.5613 | 298.5262 | 298.5724 | 298.3264 | 298.3121 | 300.2871 | 300.2202 | 299.5844 | 300.3275 | 300.3318 | 299.6349 | 300.4018 | 300.605 | 299.5865 | 300.1645 | 300.1892 | 299.6597
10880 | 11.7535144 | 4.20385324 | 95.05729 | 1.5098488 | 296.2602231 | 298.446288 | 298.4762434 | 298.4174 | 298.4328 | 298.5483 | 298.6165 | 298.5673 | 298.5692 | 298.5323 | 298.5788 | 298.3312 | 298.3191 | 300.282 | 300.2162 | 299.5843 | 300.3245 | 300.3282 | 299.634 | 300.3993 | 300.6028 | 299.5879 | 300.1615 | 300.1862 | 299.6619
10885.011 | 11.5697044 | 4.20385919 | 95.15254 | 1.52184437 | 296.2577197 | 298.4545023 | 298.4840513 | 298.4245 | 298.4397 | 298.553 | 298.6233 | 298.5714 | 298.5751 | 298.5397 | 298.5861 | 298.3383 | 298.325 | 300.2767 | 300.2128 | 299.5827 | 300.3193 | 300.3237 | 299.6356 | 300.3968 | 300.6009 | 299.5875 | 300.1571 | 300.1828 | 299.6616
10889.952 | 11.3880223 | 4.20377689 | 95.24503 | 1.51065697 | 296.2551141 | 298.462361 | 298.4921262 | 298.4318 | 298.4462 | 298.5598 | 298.6287 | 298.5799 | 298.5805 | 298.5461 | 298.5911 | 298.3453 | 298.3317 | 300.2704 | 300.2099 | 299.5829 | 300.3145 | 300.3198 | 299.636 | 300.3902 | 300.5945 | 299.588 | 300.1529 | 300.1775 | 299.6607
10895.03 | 11.2054036 | 4.20369568 | 95.33862 | 1.51424358 | 296.2525931 | 298.4699377 | 298.4996987 | 298.4393 | 298.4527 | 298.5668 | 298.6344 | 298.5845 | 298.5876 | 298.5511 | 298.5979 | 298.3525 | 298.3357 | 300.2667 | 300.2032 | 299.5827 | 300.311 | 300.3165 | 299.6338 | 300.3852 | 300.591 | 299.5903 | 300.1458 | 300.1726 | 299.6579
10900 | 11.0114694 | 4.20374567 | 95.42848 | 1.50534065 | 296.2512443 | 298.4777067 | 298.5075665 | 298.4467 | 298.4602 | 298.5714 | 298.6426 | 298.5905 | 298.5917 | 298.5572 | 298.6039 | 298.3593 | 298.3438 | 300.2603 | 300.1998 | 299.5803 | 300.3048 | 300.3109 | 299.6323 | 300.3789 | 300.5833 | 299.5869 | 300.1398 | 300.1666 | 299.6563
10904.96 | 10.8210785 | 4.20366147 | 95.51681 | 1.50732809 | 296.2497812 | 298.4857972 | 298.5151499 | 298.4542 | 298.4655 | 298.5788 | 298.6487 | 298.5974 | 298.5987 | 298.5644 | 298.6098 | 298.3643 | 298.3494 | 300.2531 | 300.193 | 299.5814 | 300.2991 | 300.3039 | 299.6315 | 300.3721 | 300.5781 | 299.5838 | 300.1314 | 300.1607 | 299.6554
10909.974 | 10.6395827 | 4.20359773 | 95.60443 | 1.50820828 | 296.2476559 | 298.4937357 | 298.5228038 | 298.4593 | 298.4728 | 298.5858 | 298.6556 | 298.6051 | 298.6052 | 298.5711 | 298.6134 | 298.3725 | 298.3566 | 300.2478 | 300.1874 | 299.5803 | 300.2929 | 300.3017 | 299.6302 | 300.3652 | 300.573 | 299.5844 | 300.1265 | 300.1551 | 299.6527
10915 | 10.4768774 | 4.20356173 | 95.69099 | 1.51656069 | 296.2448525 | 298.5007873 | 298.5301815 | 298.4653 | 298.4807 | 298.5917 | 298.6593 | 298.6076 | 298.6089 | 298.5764 | 298.6188 | 298.3784 | 298.3631 | 300.2393 | 300.1816 | 299.5773 | 300.2869 | 300.2935 | 299.6291 | 300.3588 | 300.5669 | 299.5804 | 300.1185 | 300.1465 | 299.6503
10919.952 | 10.2861486 | 4.20358319 | 95.77471 | 1.50699831 | 296.2419673 | 298.5097059 | 298.5384153 | 298.4729 | 298.4858 | 298.5978 | 298.6654 | 298.6155 | 298.6158 | 298.5813 | 298.6283 | 298.3853 | 298.371 | 300.2322 | 300.176 | 299.5747 | 300.2776 | 300.2878 | 299.6252 | 300.3522 | 300.5573 | 299.5801 | 300.1095 | 300.1423 | 299.6471
10924.974 | 10.0970776 | 4.20351123 | 95.85806 | 1.50458572 | 296.2399644 | 298.5174644 | 298.5466197 | 298.4799 | 298.4914 | 298.6024 | 298.6731 | 298.62 | 298.6225 | 298.5892 | 298.6327 | 298.3906 | 298.3764 | 300.2242 | 300.1676 | 299.5731 | 300.2688 | 300.2795 | 299.6228 | 300.3443 | 300.5486 | 299.5743 | 300.1019 | 300.133 | 299.6428
10929.97 | 9.93596 | 4.20351167 | 95.93962 | 1.50987479 | 296.2380962 | 298.5248229 | 298.5536961 | 298.4846 | 298.4978 | 298.6077 | 298.6774 | 298.6258 | 298.6261 | 298.5947 | 298.6379 | 298.3986 | 298.3839 | 300.2166 | 300.1589 | 299.5703 | 300.2597 | 300.2722 | 299.6196 | 300.3341 | 300.5419 | 299.5729 | 300.0922 | 300.1221 | 299.6382
10934.952 | 9.74576072 | 4.20343661 | 96.01947 | 1.50776252 | 296.2373277 | 298.5321559 | 298.5612733 | 298.4934 | 298.5066 | 298.6142 | 298.6834 | 298.6316 | 298.6318 | 298.5999 | 298.6449 | 298.4057 | 298.39 | 300.2078 | 300.1512 | 299.5681 | 300.2536 | 300.2627 | 299.6144 | 300.3258 | 300.5335 | 299.5674 | 300.084 | 300.1165 | 299.6325
10939.952 | 9.55804803 | 4.20339034 | 96.09802 | 1.51444184 | 296.2368289 | 298.5407362 | 298.5692127 | 298.4999 | 298.5142 | 298.6201 | 298.6894 | 298.6389 | 298.6388 | 298.609 | 298.6509 | 298.4107 | 298.3962 | 300.1973 | 300.1436 | 299.5644 | 300.2426 | 300.2559 | 299.6116 | 300.3161 | 300.5236 | 299.5649 | 300.0743 | 300.1061 | 299.6282
10944.97 | 9.41785591 | 4.20336883 | 96.17575 | 1.51083292 | 296.2362511 | 298.5475592 | 298.5765544 | 298.506 | 298.5197 | 298.6249 | 298.6965 | 298.6434 | 298.644 | 298.6118 | 298.6563 | 298.4189 | 298.402 | 300.1877 | 300.1344 | 299.5616 | 300.2331 | 300.2474 | 299.6109 | 300.3079 | 300.5148 | 299.5612 | 300.0635 | 300.0988 | 299.6245
10949.952 | 9.2073076 | 4.20330619 | 96.2511 | 1.50543589 | 296.2347121 | 298.5557088 | 298.5842289 | 298.5138 | 298.5259 | 298.6315 | 298.7009 | 298.6489 | 298.6489 | 298.6197 | 298.6591 | 298.4249 | 298.4082 | 300.1795 | 300.1263 | 299.5588 | 300.2247 | 300.2378 | 299.6057 | 300.2979 | 300.5061 | 299.559 | 300.0535 | 300.0901 | 299.6217
10954.952 | 9.04610922 | 4.20329101 | 96.32545 | 1.5115067 | 296.2333826 | 298.5635523 | 298.592182 | 298.5204 | 298.534 | 298.637 | 298.7089 | 298.6535 | 298.6555 | 298.6254 | 298.6669 | 298.433 | 298.4147 | 300.1698 | 300.1171 | 299.554 | 300.2143 | 300.2285 | 299.6003 | 300.2864 | 300.4955 | 299.554 | 300.0428 | 300.0779 | 299.6172
10959.99 | 8.88451371 | 4.20326364 | 96.39909 | 1.50219948 | 296.2326257 | 298.5713839 | 298.5997865 | 298.5279 | 298.5423 | 298.6433 | 298.7138 | 298.6607 | 298.6603 | 298.6314 | 298.6736 | 298.4381 | 298.42 | 300.1585 | 300.1069 | 299.5515 | 300.2035 | 300.2162 | 299.597 | 300.2739 | 300.4847 | 299.549 | 300.03 | 300.0666 | 299.6104
10965 | 8.72558026 | 4.20328418 | 96.47085 | 1.5044341 | 296.2314433 | 298.5797027 | 298.6074784 | 298.5335 | 298.5478 | 298.6485 | 298.7203 | 298.6671 | 298.6655 | 298.6352 | 298.677 | 298.4439 | 298.4258 | 300.146 | 300.0947 | 299.5445 | 300.1923 | 300.2049 | 299.5912 | 300.2628 | 300.4716 | 299.5444 | 300.017 | 300.0521 | 299.6016
10969.952 | 8.53818311 | 4.20320811 | 96.54038 | 1.52457431 | 296.2302683 | 298.5866719 | 298.6152765 | 298.5404 | 298.5537 | 298.6544 | 298.7266 | 298.6719 | 298.6701 | 298.6414 | 298.683 | 298.4494 | 298.432 | 300.1357 | 300.0841 | 299.5397 | 300.1799 | 300.1945 | 299.585 | 300.2498 | 300.4623 | 299.5406 | 300.0054 | 300.0412 | 299.5937
10974.972 | 8.3671623 | 4.20313372 | 96.60942 | 1.51432327 | 296.2295037 | 298.5945081 | 298.6224629 | 298.5466 | 298.5604 | 298.6593 | 298.733 | 298.6759 | 298.6759 | 298.6467 | 298.6883 | 298.456 | 298.439 | 300.1242 | 300.0725 | 299.5333 | 300.1697 | 300.1828 | 299.5803 | 300.2384 | 300.4489 | 299.5336 | 299.9928 | 300.0257 | 299.589
10979.958 | 8.22366167 | 4.20314983 | 96.67682 | 1.51602968 | 296.2293271 | 298.6025057 | 298.6301698 | 298.5517 | 298.5681 | 298.6648 | 298.736 | 298.682 | 298.6803 | 298.6545 | 298.6937 | 298.4632 | 298.4437 | 300.1112 | 300.0616 | 299.5299 | 300.1568 | 300.1712 | 299.574 | 300.2265 | 300.4375 | 299.529 | 299.9777 | 300.011 | 299.5812
10984.96 | 8.03946297 | 4.20305092 | 96.74286 | 1.4941131 | 296.2295967 | 298.6100054 | 298.6381008 | 298.5602 | 298.5725 | 298.671 | 298.7429 | 298.6856 | 298.685 | 298.6588 | 298.6994 | 298.4684 | 298.4491 | 300.1013 | 300.0509 | 299.5254 | 300.1457 | 300.1595 | 299.5699 | 300.2133 | 300.4264 | 299.5246 | 299.9674 | 300.0029 | 299.5776
10989.952 | 7.86967122 | 4.20296479 | 96.80749 | 1.51547073 | 296.2298699 | 298.6176572 | 298.6452624 | 298.567 | 298.579 | 298.6757 | 298.7481 | 298.6909 | 298.6891 | 298.6652 | 298.7045 | 298.4741 | 298.4554 | 300.0879 | 300.0368 | 299.5191 | 300.1322 | 300.1467 | 299.5612 | 300.2008 | 300.4149 | 299.518 | 299.9536 | 299.9933 | 299.572
10994.96 | 7.70225292 | 4.20293192 | 96.87096 | 1.4945051 | 296.2294518 | 298.6253321 | 298.6528446 | 298.5726 | 298.5862 | 298.6812 | 298.7544 | 298.6964 | 298.6969 | 298.6681 | 298.7095 | 298.4808 | 298.4618 | 300.0765 | 300.027 | 299.5135 | 300.1189 | 300.1348 | 299.5563 | 300.1863 | 300.403 | 299.5134 | 299.9411 | 299.9799 | 299.5665
10999.952 | 7.56439962 | 4.20289714 | 96.93296 | 1.50656292 | 296.2285028 | 298.6332478 | 298.6605946 | 298.5778 | 298.5925 | 298.6861 | 298.7605 | 298.7018 | 298.7007 | 298.6736 | 298.7139 | 298.4861 | 298.468 | 300.0653 | 300.0143 | 299.5079 | 300.1055 | 300.1235 | 299.5511 | 300.1731 | 300.3877 | 299.5061 | 299.9257 | 299.9667 | 299.5585
11004.952 | 7.37360544 | 4.20287002 | 96.99356 | 1.51561397 | 296.2283444 | 298.6407166 | 298.6678667 | 298.5844 | 298.5997 | 298.6905 | 298.7649 | 298.7071 | 298.7066 | 298.6809 | 298.7191 | 298.4944 | 298.4736 | 300.0497 | 300.0021 | 299.5022 | 300.0907 | 300.1076 | 299.544 | 300.1602 | 300.3733 | 299.4975 | 299.9089 | 299.9463 | 299.5484
11009.952 | 7.26746049 | 4.20292504 | 97.05329 | 1.50682983 | 296.2286893 | 298.6486127 | 298.6754973 | 298.5907 | 298.6046 | 298.6963 | 298.7713 | 298.7112 | 298.7111 | 298.685 | 298.7244 | 298.4991 | 298.4783 | 300.0373 | 299.9895 | 299.4959 | 300.0773 | 300.0936 | 299.5361 | 300.1455 | 300.3608 | 299.4932 | 299.8932 | 299.933 | 299.5406
11014.952 | 7.08436849 | 4.20277076 | 97.11152 | 1.51395186 | 296.2293926 | 298.6559322 | 298.6827925 | 298.5979 | 298.6113 | 298.7016 | 298.7771 | 298.7175 | 298.7142 | 298.6905 | 298.7286 | 298.5042 | 298.4837 | 300.0237 | 299.9783 | 299.4906 | 300.0645 | 300.081 | 299.5317 | 300.1306 | 300.3458 | 299.4853 | 299.8799 | 299.9224 | 299.5359
11020.028 | 6.94414713 | 4.20275795 | 97.16946 | 1.52227265 | 296.2294388 | 298.6641769 | 298.6906965 | 298.6034 | 298.6193 | 298.7076 | 298.7819 | 298.7219 | 298.7208 | 298.6953 | 298.733 | 298.5101 | 298.4891 | 300.0109 | 299.9651 | 299.485 | 300.0485 | 300.0702 | 299.5231 | 300.1171 | 300.3343 | 299.4825 | 299.8659 | 299.9098 | 299.5291
11024.992 | 6.81086449 | 4.20273686 | 97.22503 | 1.49688993 | 296.2291739 | 298.6713122 | 298.6980289 | 298.6109 | 298.6242 | 298.7132 | 298.7872 | 298.7257 | 298.7249 | 298.6997 | 298.7378 | 298.5147 | 298.4962 | 299.9973 | 299.9511 | 299.4769 | 300.0341 | 300.0555 | 299.516 | 300.101 | 300.3202 | 299.4752 | 299.8545 | 299.8968 | 299.5232
11029.952 | 6.67556165 | 4.20276607 | 97.27945 | 1.52622567 | 296.2291245 | 298.6793818 | 298.7054976 | 298.6182 | 298.6307 | 298.7182 | 298.792 | 298.731 | 298.731 | 298.7061 | 298.7423 | 298.5218 | 298.5009 | 299.9833 | 299.9383 | 299.4686 | 300.02 | 300.0415 | 299.5087 | 300.0866 | 300.307 | 299.4701 | 299.8401 | 299.8857 | 299.5146
11035.012 | 6.49755287 | 4.20267362 | 97.3335 | 1.5179695 | 296.2286062 | 298.686951 | 298.7132682 | 298.6232 | 298.6364 | 298.7232 | 298.7968 | 298.7357 | 298.7346 | 298.7111 | 298.7483 | 298.5285 | 298.5069 | 299.9687 | 299.9255 | 299.461 | 300.0064 | 300.0297 | 299.5009 | 300.071 | 300.2932 | 299.4627 | 299.8246 | 299.8716 | 299.5097
11039.952 | 6.39808113 | 4.20265996 | 97.38545 | 1.49018703 | 296.2285194 | 298.694146 | 298.720214 | 298.6303 | 298.6435 | 298.7264 | 298.8043 | 298.7418 | 298.7396 | 298.7176 | 298.753 | 298.534 | 298.5121 | 299.9523 | 299.9122 | 299.4561 | 299.9908 | 300.0141 | 299.4957 | 300.0559 | 300.2788 | 299.457 | 299.8113 | 299.8576 | 299.5017
11044.954 | 6.22936989 | 4.20256711 | 97.43667 | 1.50620691 | 296.2293463 | 298.7008684 | 298.7273093 | 298.6348 | 298.6507 | 298.7317 | 298.8072 | 298.746 | 298.743 | 298.7215 | 298.7556 | 298.5379 | 298.5132 | 299.9355 | 299.8948 | 299.4466 | 299.9736 | 299.9993 | 299.4875 | 300.0387 | 300.259 | 299.4511 | 299.7947 | 299.8408 | 299.4936
11049.952 | 6.10794297 | 4.20255268 | 97.48685 | 1.50198757 | 296.229899 | 298.7080658 | 298.7341539 | 298.6388 | 298.655 | 298.7372 | 298.8138 | 298.7478 | 298.7471 | 298.7255 | 298.7586 | 298.5425 | 298.5205 | 299.9169 | 299.8779 | 299.4374 | 299.9563 | 299.981 | 299.4756 | 300.0232 | 300.2437 | 299.4399 | 299.7756 | 299.8194 | 299.4825
11054.96 | 6.00052048 | 4.20258289 | 97.53628 | 1.52343133 | 296.2292601 | 298.7156446 | 298.7413562 | 298.6446 | 298.66 | 298.7409 | 298.8175 | 298.7554 | 298.7506 | 298.7295 | 298.7631 | 298.5487 | 298.5241 | 299.9026 | 299.8632 | 299.4314 | 299.9407 | 299.9667 | 299.4692 | 300.0052 | 300.23 | 299.4337 | 299.759 | 299.8059 | 299.4723
11059.98 | 5.81951717 | 4.20247507 | 97.5843 | 1.52237318 | 296.2288202 | 298.723564 | 298.7490491 | 298.6518 | 298.6663 | 298.7483 | 298.8237 | 298.7592 | 298.7557 | 298.7366 | 298.7688 | 298.5553 | 298.5315 | 299.8882 | 299.851 | 299.4245 | 299.9235 | 299.9528 | 299.4632 | 299.9914 | 300.2161 | 299.4268 | 299.7457 | 299.7952 | 299.4662
11065 | 5.71787208 | 4.20245261 | 97.63144 | 1.5130912 | 296.2284898 | 298.7311958 | 298.7565991 | 298.658 | 298.6748 | 298.7516 | 298.8304 | 298.7654 | 298.76 | 298.7409 | 298.7724 | 298.5626 | 298.5401 | 299.8724 | 299.8396 | 299.4183 | 299.9088 | 299.9406 | 299.454 | 299.9759 | 300.2018 | 299.4207 | 299.7322 | 299.7845 | 299.4598
11069.96 | 5.59067238 | 4.202424 | 97.67702 | 1.51976625 | 296.2272807 | 298.7385266 | 298.7637422 | 298.666 | 298.6784 | 298.7566 | 298.8337 | 298.7707 | 298.7647 | 298.745 | 298.7782 | 298.5678 | 298.5444 | 299.8578 | 299.8231 | 299.4105 | 299.8953 | 299.9281 | 299.4467 | 299.9607 | 300.1878 | 299.4126 | 299.7163 | 299.7699 | 299.4526
11074.952 | 5.47331895 | 4.20241952 | 97.72193 | 1.50999308 | 296.226284 | 298.7462804 | 298.7712906 | 298.6695 | 298.6841 | 298.7601 | 298.8391 | 298.7738 | 298.7695 | 298.7502 | 298.7848 | 298.5737 | 298.5503 | 299.8425 | 299.8109 | 299.4014 | 299.8769 | 299.9113 | 299.4376 | 299.9444 | 300.1714 | 299.4048 | 299.7013 | 299.7511 | 299.4432
11079.952 | 5.35749241 | 4.20241744 | 97.76597 | 1.51534691 | 296.226444 | 298.7533896 | 298.7789254 | 298.6766 | 298.692 | 298.7656 | 298.8441 | 298.7794 | 298.7737 | 298.7561 | 298.7882 | 298.5798 | 298.5559 | 299.8247 | 299.7929 | 299.3936 | 299.8601 | 299.893 | 299.4302 | 299.9285 | 300.1552 | 299.3973 | 299.684 | 299.7328 | 299.4312
11084.952 | 5.21193233 | 4.20236235 | 97.8088 | 1.51096627 | 296.2280707 | 298.7075269 | 298.7602682 | 298.6622 | 298.6777 | 298.7492 | 298.8254 | 298.7597 | 298.7601 | 298.7292 | 298.7677 | 298.5616 | 298.5395 | 299.8094 | 299.778 | 299.3844 | 299.8454 | 299.8799 | 299.4219 | 299.9127 | 300.1388 | 299.3898 | 299.6702 | 299.7168 | 299.4223
11089.96 | 5.12408388 | 4.20244419 | 97.85102 | 1.51629584 | 296.2306616 | 298.5855308 | 298.6573919 | 298.5834 | 298.6014 | 298.6688 | 298.7437 | 298.6809 | 298.6874 | 298.6444 | 298.6855 | 298.4833 | 298.4651 | 299.7946 | 299.7658 | 299.3713 | 299.8312 | 299.8653 | 299.4079 | 299.8974 | 300.1249 | 299.3756 | 299.6552 | 299.7055 | 299.4107
11095.008 | 4.97889398 | 4.20228259 | 97.8923 | 1.520262 | 296.2353169 | 298.4662177 | 298.5400967 | 298.4817 | 298.4971 | 298.5693 | 298.643 | 298.5816 | 298.5911 | 298.5444 | 298.5912 | 298.3837 | 298.3677 | 299.7788 | 299.7499 | 299.3488 | 299.8152 | 299.8508 | 299.3849 | 299.8796 | 300.1105 | 299.3545 | 299.6405 | 299.6927 | 299.3913
11099.952 | 4.88668497 | 4.20232445 | 97.93201 | 1.50551787 | 296.2398298 | 298.3429359 | 298.4213833 | 298.3754 | 298.3947 | 298.4671 | 298.539 | 298.4805 | 298.4935 | 298.4425 | 298.4909 | 298.281 | 298.2678 | 299.7641 | 299.7347 | 299.3199 | 299.7995 | 299.8383 | 299.3559 | 299.8665 | 300.0966 | 299.3273 | 299.6261 | 299.68 | 299.3642
11104.96 | 4.75652384 | 4.20231751 | 97.9712 | 1.51386119 | 296.2441555 | 298.2142352 | 298.295581 | 298.2645 | 298.2857 | 298.3583 | 298.4291 | 298.3723 | 298.3862 | 298.3346 | 298.3835 | 298.1693 | 298.1595 | 299.7447 | 299.7175 | 299.2859 | 299.7839 | 299.8231 | 299.3193 | 299.8499 | 300.0828 | 299.2941 | 299.6128 | 299.6683 | 299.3339
11109.97 | 4.65993195 | 4.20228471 | 98.00952 | 1.50970398 | 296.2491568 | 298.0901997 | 298.1686131 | 298.149 | 298.1706 | 298.2505 | 298.3167 | 298.2618 | 298.2785 | 298.2244 | 298.2771 | 298.0582 | 298.0498 | 299.7262 | 299.6991 | 299.2476 | 299.7666 | 299.8056 | 299.282 | 299.835 | 300.0671 | 299.2558 | 299.5988 | 299.6528 | 299.2997
11114.97 | 4.55888252 | 4.20221095 | 98.04698 | 1.51693296 | 296.2551942 | 297.9676974 | 298.0503192 | 298.0404 | 298.0604 | 298.1444 | 298.2102 | 298.157 | 298.1727 | 298.1155 | 298.1711 | 297.9508 | 297.946 | 299.7086 | 299.6775 | 299.2065 | 299.7489 | 299.7827 | 299.2359 | 299.8183 | 300.0442 | 299.214 | 299.5837 | 299.6358 | 299.26
11119.997 | 4.44096498 | 4.20228254 | 98.0837 | 1.50789786 | 296.261987 | 297.839264 | 297.9224523 | 297.9258 | 297.9472 | 298.0322 | 298.0948 | 298.0454 | 298.0649 | 298.0049 | 298.0596 | 297.8389 | 297.8359 | 299.6908 | 299.6578 | 299.161 | 299.731 | 299.7648 | 299.1922 | 299.8009 | 300.0236 | 299.1712 | 299.5687 | 299.6179 | 299.2183
11124.952 | 4.36980226 | 4.20219184 | 98.11929 | 1.52796607 | 296.2685624 | 297.709329 | 297.7947612 | 297.8103 | 297.83 | 297.9178 | 297.9827 | 297.9329 | 297.952 | 297.8907 | 297.9494 | 297.7248 | 297.7224 | 299.6715 | 299.6344 | 299.1162 | 299.7134 | 299.7429 | 299.144 | 299.7842 | 299.9988 | 299.1267 | 299.5509 | 299.5982 | 299.1753
11129.952 | 4.24509914 | 4.20224968 | 98.15418 | 1.51151669 | 296.2753277 | 297.6897322 | 297.7279228 | 297.7381 | 297.7578 | 297.853 | 297.917 | 297.8713 | 297.884 | 297.843 | 297.8956 | 297.66 | 297.6567 | 299.6535 | 299.6119 | 299.069 | 299.695 | 299.7153 | 299.0953 | 299.7657 | 299.977 | 299.0785 | 299.5358 | 299.5767 | 299.1314
11134.952 | 4.15960413 | 4.20220119 | 98.18837 | 1.51284167 | 296.2820024 | 297.7459249 | 297.7623836 | 297.7504 | 297.7689 | 297.8665 | 297.9335 | 297.8872 | 297.8929 | 297.8636 | 297.9088 | 297.6737 | 297.6663 | 299.6365 | 299.5849 | 299.0305 | 299.6752 | 299.6887 | 299.0562 | 299.7469 | 299.951 | 299.0379 | 299.5183 | 299.5507 | 299.0904
11139.95 | 4.06538108 | 4.20214381 | 98.22179 | 1.51461202 | 296.2880937 | 297.7920805 | 297.8120845 | 297.7855 | 297.802 | 297.8991 | 297.9668 | 297.9175 | 297.9216 | 297.8939 | 297.9373 | 297.7063 | 297.6956 | 299.6171 | 299.5614 | 299.0017 | 299.656 | 299.661 | 299.0273 | 299.7255 | 299.9219 | 299.0075 | 299.4977 | 299.5223 | 299.061
11144.99 | 3.96800188 | 4.20217066 | 98.25462 | 1.50862891 | 296.2940117 | 297.8219724 | 297.8451009 | 297.8106 | 297.8288 | 297.9211 | 297.9906 | 297.9399 | 297.943 | 297.9139 | 297.9568 | 297.7306 | 297.7189 | 299.5982 | 299.5317 | 298.9781 | 299.6335 | 299.6312 | 299.0041 | 299.7045 | 299.8951 | 298.9825 | 299.474 | 299.4914 | 299.031
11150.003 | 3.8644705 | 4.20210594 | 98.28648 | 1.52307902 | 296.3001658 | 297.8437363 | 297.8683928 | 297.8275 | 297.844 | 297.9378 | 298.0075 | 297.9546 | 297.9562 | 297.9295 | 297.9693 | 297.7477 | 297.7333 | 299.5769 | 299.5058 | 298.9562 | 299.6142 | 299.6001 | 298.9819 | 299.6837 | 299.8632 | 298.9578 | 299.4496 | 299.4599 | 299.006
11155 | 3.81217917 | 4.20216948 | 98.3178 | 1.50697634 | 296.3064604 | 297.8609138 | 297.8866167 | 297.8412 | 297.859 | 297.9472 | 298.0189 | 297.9672 | 297.9691 | 297.9418 | 297.9802 | 297.7617 | 297.7469 | 299.5541 | 299.479 | 298.9365 | 299.5919 | 299.5741 | 298.9629 | 299.6607 | 299.8369 | 298.939 | 299.4285 | 299.4318 | 298.9841
11159.988 | 3.68133387 | 4.20214049 | 98.34798 | 1.50929974 | 296.3125398 | 297.8751335 | 297.9012967 | 297.8523 | 297.87 | 297.9576 | 298.0291 | 297.9751 | 297.9768 | 297.9505 | 297.9895 | 297.7715 | 297.7581 | 299.5324 | 299.4539 | 298.9165 | 299.5684 | 299.5485 | 298.9446 | 299.6386 | 299.8133 | 298.9202 | 299.4062 | 299.4056 | 298.9631
11165 | 3.63877491 | 4.20210987 | 98.37795 | 1.52219611 | 296.3185908 | 297.8882033 | 297.914601 | 297.8615 | 297.8785 | 297.9646 | 298.037 | 297.9826 | 297.9855 | 297.9564 | 297.995 | 297.7802 | 297.7629 | 299.5102 | 299.4277 | 298.8951 | 299.5449 | 299.5236 | 298.9251 | 299.616 | 299.786 | 298.9008 | 299.3846 | 299.3782 | 298.9448
11169.952 | 3.52827171 | 4.20210391 | 98.40667 | 1.51433387 | 296.3269296 | 297.8987858 | 297.9255827 | 297.8697 | 297.8865 | 297.9717 | 298.0433 | 297.9906 | 297.993 | 297.9629 | 298.0023 | 297.7883 | 297.7704 | 299.4895 | 299.4026 | 298.8783 | 299.5233 | 299.499 | 298.9092 | 299.5937 | 299.7637 | 298.8833 | 299.3626 | 299.353 | 298.9259
11174.99 | 3.4685114 | 4.20205321 | 98.43538 | 1.51316993 | 296.3318395 | 297.909695 | 297.9362407 | 297.8759 | 297.8956 | 297.977 | 298.0512 | 297.9945 | 297.998 | 297.9699 | 298.0083 | 297.7929 | 297.7786 | 299.4691 | 299.3816 | 298.8632 | 299.4997 | 299.4759 | 298.8925 | 299.5711 | 299.7371 | 298.8684 | 299.3376 | 299.3262 | 298.9069
11179.99 | 3.399462 | 4.20212517 | 98.46332 | 1.51101369 | 296.3351647 | 297.9200557 | 297.9462298 | 297.8842 | 297.9024 | 297.9829 | 298.0564 | 297.9992 | 298.0028 | 297.9755 | 298.0117 | 297.8001 | 297.7851 | 299.448 | 299.3586 | 298.8501 | 299.4771 | 299.4521 | 298.8797 | 299.5479 | 299.7142 | 298.8531 | 299.3138 | 299.3022 | 298.8906
11185.012 | 3.29231734 | 4.2020412 | 98.49051 | 1.51660236 | 296.3360015 | 297.9293145 | 297.9554558 | 297.8905 | 297.9109 | 297.9875 | 298.0636 | 298.0063 | 298.0091 | 297.9795 | 298.0176 | 297.8081 | 297.7919 | 299.4268 | 299.3351 | 298.8359 | 299.4549 | 299.4261 | 298.8631 | 299.5246 | 299.6897 | 298.8384 | 299.2893 | 299.2794 | 298.8758
11189.952 | 3.22052739 | 4.20201988 | 98.51666 | 1.52276446 | 296.3347936 | 297.9390974 | 297.9652945 | 297.8997 | 297.9194 | 297.9953 | 298.068 | 298.0112 | 298.0132 | 297.9861 | 298.0214 | 297.8141 | 297.7984 | 299.4053 | 299.3143 | 298.8211 | 299.4316 | 299.4041 | 298.8471 | 299.5011 | 299.6679 | 298.8209 | 299.2696 | 299.2585 | 298.8629
11194.977 | 3.16527233 | 4.20206191 | 98.54281 | 1.50288952 | 296.3333567 | 297.9479302 | 297.9739944 | 297.9073 | 297.9245 | 297.9976 | 298.0741 | 298.0156 | 298.0162 | 297.9909 | 298.0271 | 297.8201 | 297.804 | 299.3844 | 299.2929 | 298.807 | 299.4078 | 299.3815 | 298.8327 | 299.4793 | 299.646 | 298.8083 | 299.2451 | 299.2351 | 298.846
11199.991 | 3.08118108 | 4.20200998 | 98.5682 | 1.51465217 | 296.3322748 | 297.9568399 | 297.9823729 | 297.9129 | 297.9314 | 298.0039 | 298.0794 | 298.022 | 298.0221 | 297.9967 | 298.0298 | 297.8261 | 297.8089 | 299.3622 | 299.2719 | 298.7953 | 299.3848 | 299.3592 | 298.8201 | 299.4558 | 299.6222 | 298.7946 | 299.2227 | 299.211 | 298.8312
11204.952 | 2.97896879 | 4.20200338 | 98.59249 | 1.5065197 | 296.3309231 | 297.965048 | 297.9910917 | 297.9197 | 297.9358 | 298.0085 | 298.0847 | 298.0247 | 298.0256 | 298.0023 | 298.0363 | 297.8321 | 297.8145 | 299.3422 | 299.2527 | 298.7823 | 299.3597 | 299.3354 | 298.8051 | 299.4307 | 299.6022 | 298.781 | 299.1961 | 299.1863 | 298.8169
11209.98 | 2.91525504 | 4.20194443 | 98.6166 | 1.52263001 | 296.3295371 | 297.9741504 | 297.9997514 | 297.9263 | 297.9422 | 298.0128 | 298.0907 | 298.0291 | 298.0308 | 298.0067 | 298.0408 | 297.8404 | 297.8203 | 299.3197 | 299.2304 | 298.7686 | 299.3372 | 299.3138 | 298.7938 | 299.4066 | 299.578 | 298.7666 | 299.1713 | 299.1609 | 298.8009
11214.96 | 2.84573003 | 4.20189269 | 98.63988 | 1.52055274 | 296.3292595 | 297.9825884 | 298.0078711 | 297.9306 | 297.9492 | 298.0183 | 298.0961 | 298.0348 | 298.0348 | 298.0126 | 298.0453 | 297.8439 | 297.8262 | 299.2963 | 299.2088 | 298.7579 | 299.314 | 299.2902 | 298.7788 | 299.3836 | 299.5538 | 298.752 | 299.146 | 299.1397 | 298.7856
11219.952 | 2.7860867 | 4.20188249 | 98.66274 | 1.51829473 | 296.3283536 | 297.9913097 | 298.0164841 | 297.9382 | 297.9566 | 298.0229 | 298.1014 | 298.0386 | 298.0393 | 298.0165 | 298.0507 | 297.8522 | 297.8315 | 299.2756 | 299.186 | 298.7463 | 299.2909 | 299.2702 | 298.7645 | 299.3598 | 299.5308 | 298.739 | 299.121 | 299.1135 | 298.772
11225.01 | 2.71890666 | 4.20184552 | 98.68533 | 1.50924373 | 296.3278167 | 298.0001515 | 298.0254514 | 297.9438 | 297.9618 | 298.0274 | 298.1078 | 298.0449 | 298.0437 | 298.0217 | 298.0545 | 297.8547 | 297.8381 | 299.2544 | 299.1659 | 298.734 | 299.2703 | 299.2469 | 298.7542 | 299.3383 | 299.5119 | 298.7271 | 299.0997 | 299.0942 | 298.7613
11229.99 | 2.66401408 | 4.20181406 | 98.70718 | 1.50956116 | 296.3271665 | 298.0084484 | 298.0333591 | 297.9538 | 297.9672 | 298.0317 | 298.1114 | 298.0475 | 298.0484 | 298.026 | 298.0589 | 297.8627 | 297.8433 | 299.2331 | 299.1455 | 298.7195 | 299.2474 | 299.2291 | 298.7414 | 299.3172 | 299.4919 | 298.7168 | 299.0806 | 299.0778 | 298.7499
11234.96 | 2.61937028 | 4.20183358 | 98.72854 | 1.50726775 | 296.3242385 | 298.0170523 | 298.0416195 | 297.958 | 297.9747 | 298.0371 | 298.1161 | 298.0539 | 298.0519 | 298.0318 | 298.0638 | 297.8676 | 297.8492 | 299.2137 | 299.1275 | 298.7121 | 299.2253 | 299.2098 | 298.7296 | 299.2959 | 299.4735 | 298.7069 | 299.0616 | 299.0623 | 298.7415
11239.96 | 2.55951069 | 4.20179396 | 98.74959 | 1.49795345 | 296.3211967 | 298.0256653 | 298.0501359 | 297.9636 | 297.9783 | 298.0413 | 298.1222 | 298.0576 | 298.0562 | 298.0356 | 298.0664 | 297.8746 | 297.8539 | 299.1927 | 299.1083 | 298.6977 | 299.2034 | 299.191 | 298.7207 | 299.2729 | 299.4534 | 298.6965 | 299.0419 | 299.0435 | 298.7317
11244.98 | 2.50728708 | 4.20183612 | 98.77028 | 1.50404842 | 296.3185355 | 298.0335329 | 298.0580574 | 297.9706 | 297.9858 | 298.0467 | 298.1247 | 298.0625 | 298.0615 | 298.0413 | 298.0726 | 297.8803 | 297.8595 | 299.1718 | 299.0908 | 298.6901 | 299.1821 | 299.1715 | 298.7081 | 299.2526 | 299.4339 | 298.6862 | 299.0195 | 299.0267 | 298.7181
11249.96 | 2.42244008 | 4.2017814 | 98.79012 | 1.50047174 | 296.3166381 | 298.042017 | 298.0662884 | 297.9776 | 297.9921 | 298.0524 | 298.1302 | 298.0654 | 298.0645 | 298.0454 | 298.0773 | 297.8856 | 297.8644 | 299.1515 | 299.0727 | 298.6784 | 299.1589 | 299.1521 | 298.6996 | 299.2317 | 299.4172 | 298.6748 | 298.9998 | 299.0091 | 298.7106
11254.952 | 2.38241851 | 4.20180081 | 98.80966 | 1.50193045 | 296.3149855 | 298.0505858 | 298.0749921 | 297.9845 | 297.9996 | 298.0573 | 298.1367 | 298.0719 | 298.0716 | 298.053 | 298.0821 | 297.8923 | 297.8716 | 299.1329 | 299.0543 | 298.6698 | 299.1376 | 299.1334 | 298.6867 | 299.2107 | 299.397 | 298.6654 | 298.9802 | 298.9933 | 298.7004
11259.96 | 2.33425455 | 4.20174325 | 98.82888 | 1.51877956 | 296.3139775 | 298.0592256 | 298.082993 | 297.9918 | 298.0071 | 298.0624 | 298.1433 | 298.0767 | 298.0763 | 298.0581 | 298.0886 | 297.8994 | 297.8752 | 299.1136 | 299.0371 | 298.6602 | 299.1195 | 299.1162 | 298.6784 | 299.1908 | 299.3778 | 298.6574 | 298.9618 | 298.9769 | 298.6915
11264.96 | 2.25103371 | 4.20164565 | 98.84738 | 1.49799612 | 296.3136239 | 298.0674073 | 298.0912003 | 297.9986 | 298.0136 | 298.0685 | 298.1488 | 298.0834 | 298.0809 | 298.0624 | 298.0918 | 297.9052 | 297.8831 | 299.0948 | 299.0191 | 298.6499 | 299.0988 | 299.0981 | 298.6679 | 299.1686 | 299.361 | 298.6468 | 298.9412 | 298.9568 | 298.6808
11269.98 | 2.23231316 | 4.20168422 | 98.86578 | 1.51113582 | 296.3125513 | 298.0757969 | 298.0996352 | 298.0064 | 298.0189 | 298.0729 | 298.1548 | 298.088 | 298.085 | 298.0696 | 298.099 | 297.9109 | 297.8899 | 299.0755 | 299.0023 | 298.6419 | 299.0786 | 299.0789 | 298.6564 | 299.1498 | 299.3424 | 298.6384 | 298.9218 | 298.9387 | 298.6708
11274.952 | 2.17580519 | 4.20165966 | 98.88357 | 1.50446562 | 296.3112473 | 298.0840081 | 298.1078438 | 298.0119 | 298.0263 | 298.0788 | 298.1606 | 298.0915 | 298.0903 | 298.073 | 298.1023 | 297.9167 | 297.8947 | 299.0573 | 298.9829 | 298.6322 | 299.0594 | 299.0601 | 298.6476 | 299.1305 | 299.3239 | 298.6298 | 298.9006 | 298.9188 | 298.6615
11279.95 | 2.0941782 | 4.20160683 | 98.90079 | 1.50865654 | 296.3104407 | 298.0923425 | 298.1159441 | 298.0176 | 298.0333 | 298.0833 | 298.1652 | 298.0976 | 298.0943 | 298.0771 | 298.1074 | 297.9225 | 297.8998 | 299.0389 | 298.9673 | 298.6246 | 299.0391 | 299.0408 | 298.6367 | 299.1106 | 299.3067 | 298.6198 | 298.8821 | 298.9011 | 298.6513
11284.952 | 2.07057606 | 4.20157667 | 98.9178 | 1.5127744 | 296.3085039 | 298.1001051 | 298.1236622 | 298.025 | 298.0392 | 298.0886 | 298.1714 | 298.1018 | 298.099 | 298.084 | 298.1125 | 297.9277 | 297.9049 | 299.0192 | 298.9494 | 298.6152 | 299.0188 | 299.0248 | 298.6278 | 299.0911 | 299.2875 | 298.6115 | 298.8648 | 298.8852 | 298.6437
11290 | 2.02966483 | 4.20164323 | 98.93464 | 1.5172176 | 296.3062842 | 298.1087498 | 298.1318147 | 298.0315 | 298.0459 | 298.0933 | 298.1751 | 298.1074 | 298.1047 | 298.0894 | 298.1182 | 297.9335 | 297.9111 | 298.9999 | 298.9341 | 298.6077 | 299 | 299.005 | 298.6197 | 299.072 | 299.2724 | 298.602 | 298.8464 | 298.8696 | 298.6335
11295 | 1.98720208 | 4.20157831 | 98.95097 | 1.51266441 | 296.3046495 | 298.1165496 | 298.1397676 | 298.0384 | 298.0507 | 298.0987 | 298.1824 | 298.1133 | 298.1096 | 298.0942 | 298.1217 | 297.9401 | 297.9191 | 298.9836 | 298.9171 | 298.598 | 298.9812 | 298.9888 | 298.6082 | 299.0506 | 299.2558 | 298.5939 | 298.8264 | 298.8547 | 298.6256
11299.96 | 1.93569882 | 4.20163171 | 98.96674 | 1.51606608 | 296.3030374 | 298.1251088 | 298.1477595 | 298.042 | 298.0559 | 298.1045 | 298.1866 | 298.1186 | 298.1131 | 298.1002 | 298.1265 | 297.9467 | 297.922 | 298.9664 | 298.9026 | 298.59 | 298.9609 | 298.9729 | 298.6001 | 299.0342 | 299.2391 | 298.584 | 298.8092 | 298.8406 | 298.6187
11305.005 | 1.89395796 | 4.20154787 | 98.98246 | 1.527236 | 296.3016131 | 298.1336452 | 298.156203 | 298.0502 | 298.0638 | 298.109 | 298.1922 | 298.1228 | 298.1197 | 298.1047 | 298.1314 | 297.9545 | 297.9297 | 298.9474 | 298.8869 | 298.5826 | 298.9431 | 298.9577 | 298.5929 | 299.0148 | 299.2203 | 298.578 | 298.7935 | 298.8239 | 298.6086
11309.96 | 1.81641524 | 4.20140009 | 98.99726 | 1.51321071 | 296.3002946 | 298.141441 | 298.1643199 | 298.0579 | 298.0704 | 298.115 | 298.1991 | 298.1283 | 298.1237 | 298.1101 | 298.1379 | 297.9584 | 297.9357 | 298.9315 | 298.8704 | 298.5739 | 298.9243 | 298.943 | 298.5834 | 298.9968 | 299.2067 | 298.569 | 298.775 | 298.8079 | 298.6019
11314.952 | 1.79308863 | 4.20147713 | 99.01197 | 1.50882262 | 296.2989876 | 298.1497978 | 298.1721823 | 298.0645 | 298.0783 | 298.1226 | 298.2066 | 298.1322 | 298.1294 | 298.1165 | 298.1429 | 297.9655 | 297.9406 | 298.914 | 298.8555 | 298.5664 | 298.9064 | 298.9259 | 298.5734 | 298.9789 | 299.1899 | 298.562 | 298.7562 | 298.7906 | 298.5933
11320.008 | 1.76067379 | 4.20140214 | 99.0266 | 1.49888267 | 296.2964703 | 298.1580304 | 298.1804001 | 298.0729 | 298.084 | 298.1254 | 298.2113 | 298.1366 | 298.1343 | 298.1227 | 298.1487 | 297.9703 | 297.947 | 298.8959 | 298.8394 | 298.5574 | 298.8881 | 298.911 | 298.5676 | 298.9605 | 299.1754 | 298.5524 | 298.7405 | 298.7781 | 298.5854
11324.952 | 1.66897964 | 4.20116644 | 99.04017 | 1.50083519 | 296.2938221 | 298.1657395 | 298.1878154 | 298.0779 | 298.0919 | 298.1302 | 298.2149 | 298.1431 | 298.1396 | 298.1271 | 298.1506 | 297.9754 | 297.9505 | 298.8784 | 298.8206 | 298.5471 | 298.8704 | 298.8921 | 298.5592 | 298.9431 | 299.1576 | 298.5472 | 298.7221 | 298.7611 | 298.5774
11329.95 | 1.63770382 | 4.20111444 | 99.05362 | 1.50166569 | 296.2922915 | 298.1735857 | 298.195797 | 298.0849 | 298.0978 | 298.1353 | 298.2225 | 298.1495 | 298.1431 | 298.1312 | 298.1561 | 297.9808 | 297.9569 | 298.8622 | 298.8065 | 298.5413 | 298.8525 | 298.8783 | 298.5522 | 298.9265 | 299.1434 | 298.5404 | 298.7063 | 298.7469 | 298.5695
11335.008 | 1.61540385 | 4.20115813 | 99.06705 | 1.52210816 | 296.2917352 | 298.1814521 | 298.2037324 | 298.0913 | 298.1044 | 298.141 | 298.2294 | 298.1529 | 298.1494 | 298.1386 | 298.1615 | 297.9894 | 297.9633 | 298.8456 | 298.7941 | 298.5326 | 298.8361 | 298.8657 | 298.5435 | 298.9091 | 299.1273 | 298.5346 | 298.6901 | 298.732 | 298.5612
11339.952 | 1.59089359 | 4.2011116 | 99.07998 | 1.52380326 | 296.2913757 | 298.1901495 | 298.2116523 | 298.098 | 298.1107 | 298.1462 | 298.2346 | 298.159 | 298.1554 | 298.144 | 298.1666 | 297.994 | 297.969 | 298.8295 | 298.7816 | 298.5276 | 298.8221 | 298.8525 | 298.538 | 298.8937 | 299.1137 | 298.5265 | 298.6764 | 298.7213 | 298.5567
11344.952 | 1.55032945 | 4.20112801 | 99.09272 | 1.51191213 | 296.2916987 | 298.1978652 | 298.2194884 | 298.1019 | 298.1178 | 298.1525 | 298.2392 | 298.1642 | 298.1599 | 298.1495 | 298.1729 | 297.9998 | 297.9763 | 298.8151 | 298.7667 | 298.5222 | 298.8067 | 298.8358 | 298.5296 | 298.8776 | 299.0998 | 298.5208 | 298.662 | 298.7078 | 298.5495
11349.952 | 1.51808161 | 4.201078 | 99.1052 | 1.5177131 | 296.292328 | 298.206466 | 298.227643 | 298.1117 | 298.1231 | 298.1574 | 298.2432 | 298.1691 | 298.1638 | 298.1543 | 298.1783 | 298.0057 | 297.98 | 298.7986 | 298.7541 | 298.5156 | 298.7876 | 298.8198 | 298.5229 | 298.8597 | 299.0849 | 298.5129 | 298.6435 | 298.6918 | 298.5423
11354.952 | 1.49248467 | 4.20106819 | 99.11746 | 1.51405794 | 296.2937846 | 298.214365 | 298.2359994 | 298.1153 | 298.1302 | 298.1648 | 298.2496 | 298.1742 | 298.1714 | 298.1623 | 298.184 | 298.0145 | 297.9881 | 298.7859 | 298.741 | 298.5085 | 298.7721 | 298.8054 | 298.5168 | 298.8452 | 299.0696 | 298.505 | 298.6265 | 298.6711 | 298.5277
11359.986 | 1.46230014 | 4.20106445 | 99.12956 | 1.50114339 | 296.2927406 | 298.2218635 | 298.2433551 | 298.1208 | 298.135 | 298.1678 | 298.255 | 298.1796 | 298.174 | 298.1665 | 298.188 | 298.0183 | 297.9945 | 298.7692 | 298.7263 | 298.5033 | 298.7574 | 298.7897 | 298.5072 | 298.8275 | 299.0511 | 298.4966 | 298.6061 | 298.6514 | 298.5185
11364.952 | 1.43974082 | 4.20105397 | 99.14132 | 1.50867337 | 296.2904819 | 298.2295116 | 298.2508355 | 298.1272 | 298.1426 | 298.1719 | 298.2604 | 298.1848 | 298.1794 | 298.1713 | 298.1919 | 298.0262 | 297.9994 | 298.7556 | 298.7145 | 298.497 | 298.7423 | 298.7759 | 298.5016 | 298.8107 | 299.0357 | 298.4892 | 298.5884 | 298.6344 | 298.5084
11370.02 | 1.40905528 | 4.20103789 | 99.15305 | 1.52218926 | 296.2882671 | 298.2381056 | 298.259154 | 298.1336 | 298.1481 | 298.1791 | 298.2675 | 298.1914 | 298.184 | 298.176 | 298.1985 | 298.0315 | 298.0055 | 298.7391 | 298.7014 | 298.4915 | 298.7242 | 298.7619 | 298.4941 | 298.7939 | 299.0222 | 298.4821 | 298.5713 | 298.618 | 298.4991
11375.009 | 1.38654059 | 4.20103422 | 99.16442 | 1.51570414 | 296.2868656 | 298.2463511 | 298.2671458 | 298.1416 | 298.1568 | 298.1836 | 298.2735 | 298.1949 | 298.1907 | 298.183 | 298.2038 | 298.0388 | 298.0109 | 298.7275 | 298.6876 | 298.4861 | 298.7098 | 298.749 | 298.4874 | 298.7777 | 299.0099 | 298.4759 | 298.5568 | 298.6047 | 298.4941
11379.966 | 1.35181464 | 4.20100269 | 99.17544 | 1.51413719 | 296.2850148 | 298.253753 | 298.2746414 | 298.1497 | 298.1636 | 298.1899 | 298.2784 | 298.2009 | 298.1967 | 298.1875 | 298.2093 | 298.0446 | 298.0175 | 298.7125 | 298.6758 | 298.4812 | 298.6978 | 298.7374 | 298.4837 | 298.7662 | 298.9981 | 298.4701 | 298.5434 | 298.5959 | 298.4899
11384.966 | 1.34750949 | 4.20105116 | 99.18651 | 1.52689271 | 296.2833593 | 298.2615538 | 298.2822907 | 298.155 | 298.1689 | 298.1951 | 298.284 | 298.2076 | 298.1992 | 298.1929 | 298.2136 | 298.049 | 298.023 | 298.6989 | 298.6639 | 298.474 | 298.6813 | 298.7248 | 298.4772 | 298.75 | 298.9874 | 298.4644 | 298.5304 | 298.5862 | 298.4841
11389.966 | 1.30912178 | 4.20100553 | 99.19727 | 1.51244885 | 296.2814562 | 298.2695402 | 298.2900626 | 298.163 | 298.1755 | 298.2004 | 298.2898 | 298.2114 | 298.2048 | 298.1985 | 298.2202 | 298.0557 | 298.0304 | 298.6864 | 298.6536 | 298.4681 | 298.6676 | 298.7117 | 298.4697 | 298.7369 | 298.9756 | 298.4585 | 298.5184 | 298.5737 | 298.4811
11394.952 | 1.2780145 | 4.20098933 | 99.20775 | 1.51619087 | 296.2794845 | 298.2772446 | 298.297711 | 298.1677 | 298.1812 | 298.206 | 298.295 | 298.2153 | 298.2115 | 298.2045 | 298.2248 | 298.0617 | 298.0356 | 298.6738 | 298.6421 | 298.4654 | 298.6534 | 298.7025 | 298.4653 | 298.7234 | 298.9633 | 298.4528 | 298.5053 | 298.5635 | 298.4741
11399.95 | 1.25336725 | 4.20093964 | 99.21805 | 1.5081295 | 296.2773526 | 298.2854418 | 298.3056805 | 298.1769 | 298.1875 | 298.2104 | 298.3029 | 298.2216 | 298.2159 | 298.2109 | 298.2293 | 298.0686 | 298.0414 | 298.6595 | 298.6304 | 298.4594 | 298.6411 | 298.6898 | 298.4595 | 298.7083 | 298.953 | 298.4499 | 298.4909 | 298.5522 | 298.4699
11404.952 | 1.23078638 | 4.20093666 | 99.22816 | 1.50829561 | 296.2769315 | 298.293359 | 298.3134914 | 298.1812 | 298.1959 | 298.2168 | 298.3074 | 298.2273 | 298.222 | 298.2165 | 298.2356 | 298.076 | 298.0472 | 298.6471 | 298.6196 | 298.4541 | 298.6271 | 298.6801 | 298.4551 | 298.6971 | 298.9393 | 298.4442 | 298.4775 | 298.5404 | 298.4633
11409.963 | 1.20797462 | 4.20092263 | 99.23811 | 1.51144715 | 296.2777134 | 298.3012626 | 298.3214088 | 298.1872 | 298.2014 | 298.2219 | 298.3138 | 298.2344 | 298.227 | 298.2227 | 298.2422 | 298.082 | 298.0538 | 298.6352 | 298.6109 | 298.4504 | 298.6143 | 298.668 | 298.4489 | 298.6815 | 298.9277 | 298.4387 | 298.4653 | 298.5283 | 298.4571
11414.952 | 1.17215738 | 4.20089226 | 99.24772 | 1.50917159 | 296.2794095 | 298.309191 | 298.3290012 | 298.1939 | 298.2084 | 298.2283 | 298.3202 | 298.2391 | 298.2318 | 298.228 | 298.2468 | 298.088 | 298.0599 | 298.6229 | 298.6011 | 298.4445 | 298.6019 | 298.6556 | 298.4444 | 298.6677 | 298.9159 | 298.4336 | 298.4505 | 298.5141 | 298.4484
11419.96 | 1.14659046 | 4.20084972 | 99.25716 | 1.5012866 | 296.2817441 | 298.3172539 | 298.3368336 | 298.1991 | 298.2168 | 298.2328 | 298.3269 | 298.2448 | 298.2369 | 298.2343 | 298.2514 | 298.0947 | 298.0663 | 298.6117 | 298.5888 | 298.442 | 298.5877 | 298.645 | 298.4407 | 298.6565 | 298.9045 | 298.4269 | 298.4377 | 298.5006 | 298.4447
11425.012 | 1.12369713 | 4.20087047 | 99.26649 | 1.51451534 | 296.2832916 | 298.3248278 | 298.3447204 | 298.2062 | 298.2219 | 298.2401 | 298.3316 | 298.2483 | 298.243 | 298.2389 | 298.2591 | 298.1009 | 298.0713 | 298.5997 | 298.5785 | 298.437 | 298.5759 | 298.6344 | 298.4342 | 298.6435 | 298.8935 | 298.4244 | 298.4251 | 298.4902 | 298.4378
11429.96 | 1.10892771 | 4.20083518 | 99.27551 | 1.50836318 | 296.285046 | 298.3327228 | 298.3522912 | 298.2136 | 298.2285 | 298.2453 | 298.3379 | 298.2539 | 298.2473 | 298.2462 | 298.2625 | 298.1056 | 298.0769 | 298.5899 | 298.5693 | 298.4329 | 298.5664 | 298.6247 | 298.4297 | 298.6324 | 298.8822 | 298.4205 | 298.4142 | 298.4784 | 298.4316
11434.952 | 1.09349797 | 4.20087056 | 99.28449 | 1.51393067 | 296.2867187 | 298.3406915 | 298.3600276 | 298.2195 | 298.2353 | 298.2501 | 298.3441 | 298.2611 | 298.2532 | 298.252 | 298.2682 | 298.1118 | 298.0829 | 298.5801 | 298.5605 | 298.4291 | 298.5532 | 298.6131 | 298.4258 | 298.6211 | 298.873 | 298.4152 | 298.4022 | 298.4683 | 298.4286
11439.952 | 1.07057309 | 4.20084688 | 99.29328 | 1.51449357 | 296.2874489 | 298.3480795 | 298.3674102 | 298.2262 | 298.2428 | 298.2552 | 298.3517 | 298.2661 | 298.2589 | 298.2559 | 298.2725 | 298.1185 | 298.0893 | 298.5675 | 298.5506 | 298.4261 | 298.5419 | 298.6059 | 298.4215 | 298.6078 | 298.8624 | 298.4126 | 298.3892 | 298.4588 | 298.4233
11444.977 | 1.05557125 | 4.2008527 | 99.302 | 1.52327046 | 296.2870078 | 298.3560563 | 298.3753457 | 298.2338 | 298.2507 | 298.2607 | 298.354 | 298.2728 | 298.2644 | 298.2633 | 298.2797 | 298.1248 | 298.0963 | 298.5557 | 298.542 | 298.4209 | 298.531 | 298.5953 | 298.4171 | 298.5976 | 298.8542 | 298.408 | 298.3788 | 298.4471 | 298.4179
11449.98 | 1.03178365 | 4.20080564 | 99.31048 | 1.52069309 | 296.285421 | 298.3640413 | 298.3828257 | 298.2398 | 298.2546 | 298.269 | 298.3616 | 298.2768 | 298.2712 | 298.2697 | 298.2849 | 298.1325 | 298.1018 | 298.547 | 298.5349 | 298.4189 | 298.519 | 298.5884 | 298.4127 | 298.585 | 298.8452 | 298.4051 | 298.3655 | 298.4385 | 298.4143
11454.991 | 1.0071033 | 4.20081072 | 99.31878 | 1.51844887 | 296.2836504 | 298.3716911 | 298.3906847 | 298.2455 | 298.262 | 298.273 | 298.3679 | 298.2836 | 298.2756 | 298.2739 | 298.2913 | 298.1379 | 298.1077 | 298.5359 | 298.5244 | 298.414 | 298.5072 | 298.5776 | 298.4088 | 298.5718 | 298.8361 | 298.4001 | 298.3555 | 298.4296 | 298.4106
11459.97 | 1.00131975 | 4.20081589 | 99.32698 | 1.51234723 | 296.2829401 | 298.3796974 | 298.3983967 | 298.2534 | 298.2689 | 298.2793 | 298.3719 | 298.2887 | 298.2818 | 298.2799 | 298.2955 | 298.1435 | 298.1143 | 298.5242 | 298.5165 | 298.4108 | 298.4973 | 298.5678 | 298.4062 | 298.5619 | 298.8264 | 298.3959 | 298.344 | 298.4208 | 298.4083
11464.96 | 0.982603817 | 4.20083451 | 99.33504 | 1.51333333 | 296.2816046 | 298.386995 | 298.4057163 | 298.2594 | 298.2752 | 298.2841 | 298.3799 | 298.2936 | 298.2873 | 298.2861 | 298.3019 | 298.15 | 298.1204 | 298.5156 | 298.5063 | 298.4077 | 298.4864 | 298.5594 | 298.4018 | 298.5514 | 298.8168 | 298.3929 | 298.3352 | 298.41 | 298.4061
11470.111 | 0.955312986 | 4.20075773 | 99.34313 | 1.50577575 | 296.2791601 | 298.3953438 | 298.4139702 | 298.2668 | 298.284 | 298.2909 | 298.3867 | 298.3001 | 298.2946 | 298.2911 | 298.3097 | 298.1584 | 298.1282 | 298.5057 | 298.4989 | 298.4055 | 298.4763 | 298.5509 | 298.3982 | 298.5394 | 298.8101 | 298.3897 | 298.3241 | 298.402 | 298.4005
11475.017 | 0.93310845 | 4.20070638 | 99.35065 | 1.50423329 | 296.2772152 | 298.4027969 | 298.421344 | 298.2719 | 298.2895 | 298.2967 | 298.3902 | 298.3046 | 298.2995 | 298.2981 | 298.315 | 298.1626 | 298.132 | 298.4956 | 298.4925 | 298.404 | 298.4651 | 298.5452 | 298.3961 | 298.529 | 298.8024 | 298.3874 | 298.3152 | 298.3987 | 298.3991
11479.96 | 0.938724231 | 4.20076941 | 99.35828 | 1.5132306 | 296.2770928 | 298.4101762 | 298.4287402 | 298.2797 | 298.2956 | 298.3029 | 298.3987 | 298.3109 | 298.3058 | 298.3041 | 298.3195 | 298.1705 | 298.1393 | 298.4879 | 298.4848 | 298.4007 | 298.456 | 298.5371 | 298.3932 | 298.5208 | 298.7927 | 298.3867 | 298.3075 | 298.3913 | 298.3953
11484.992 | 0.915670824 | 4.20076156 | 99.36585 | 1.51509536 | 296.2768721 | 298.4182814 | 298.4366748 | 298.2879 | 298.3025 | 298.3091 | 298.4047 | 298.3177 | 298.3102 | 298.3116 | 298.3268 | 298.1765 | 298.1458 | 298.4786 | 298.4787 | 298.3985 | 298.4475 | 298.5291 | 298.3903 | 298.5105 | 298.7844 | 298.3849 | 298.297 | 298.3836 | 298.394
11490.03 | 0.903793568 | 4.20076927 | 99.37333 | 1.50314399 | 296.276792 | 298.4260853 | 298.4443509 | 298.2945 | 298.3085 | 298.3149 | 298.4104 | 298.3238 | 298.3153 | 298.3156 | 298.3305 | 298.1825 | 298.1511 | 298.4704 | 298.4713 | 298.3962 | 298.4381 | 298.5218 | 298.3875 | 298.501 | 298.777 | 298.3806 | 298.2878 | 298.3764 | 298.3913
11494.952 | 0.873739099 | 4.20071309 | 99.38041 | 1.51377448 | 296.2769835 | 298.4333302 | 298.4516562 | 298.3004 | 298.3158 | 298.32 | 298.4163 | 298.3286 | 298.3225 | 298.3218 | 298.3362 | 298.1904 | 298.1593 | 298.4599 | 298.4636 | 298.394 | 298.4289 | 298.513 | 298.3864 | 298.4922 | 298.7663 | 298.3788 | 298.2772 | 298.368 | 298.3857
11500 | 0.869441645 | 4.20072147 | 99.38762 | 1.50540963 | 296.277679 | 298.4413641 | 298.4592455 | 298.3073 | 298.3237 | 298.3258 | 298.4236 | 298.336 | 298.3268 | 298.3273 | 298.3419 | 298.194 | 298.165 | 298.4533 | 298.4579 | 298.3911 | 298.4193 | 298.5064 | 298.3834 | 298.4838 | 298.7613 | 298.3749 | 298.2689 | 298.3595 | 298.3839
11504.952 | 0.843596895 | 4.2006638 | 99.39449 | 1.50731899 | 296.277665 | 298.4488192 | 298.4669322 | 298.3129 | 298.33 | 298.3326 | 298.4292 | 298.3409 | 298.333 | 298.3336 | 298.3491 | 298.2013 | 298.1699 | 298.4454 | 298.4506 | 298.3901 | 298.4121 | 298.4991 | 298.3797 | 298.4729 | 298.7529 | 298.373 | 298.2614 | 298.352 | 298.3826
11509.952 | 0.838041913 | 4.20068498 | 99.40137 | 1.52105556 | 296.2771017 | 298.4566167 | 298.4745892 | 298.3213 | 298.3354 | 298.3388 | 298.4354 | 298.3467 | 298.3369 | 298.3402 | 298.3532 | 298.2079 | 298.1756 | 298.4356 | 298.4445 | 298.3883 | 298.4019 | 298.4918 | 298.379 | 298.4645 | 298.7471 | 298.3715 | 298.252 | 298.3438 | 298.3791
11514.96 | 0.814188891 | 4.20066664 | 99.40808 | 1.5185148 | 296.2762568 | 298.464624 | 298.4822978 | 298.3253 | 298.3431 | 298.3454 | 298.4409 | 298.3531 | 298.344 | 298.3471 | 298.3596 | 298.2139 | 298.1851 | 298.4287 | 298.4376 | 298.3878 | 298.3945 | 298.485 | 298.3767 | 298.4555 | 298.7385 | 298.3672 | 298.2427 | 298.336 | 298.3758
11519.98 | 0.803480659 | 4.20065752 | 99.4147 | 1.50985442 | 296.2756775 | 298.4716581 | 298.4894828 | 298.3338 | 298.3482 | 298.3497 | 298.4467 | 298.3581 | 298.3511 | 298.3517 | 298.3654 | 298.2217 | 298.1893 | 298.4192 | 298.4306 | 298.3845 | 298.3843 | 298.4779 | 298.3734 | 298.446 | 298.7328 | 298.3667 | 298.2339 | 298.3281 | 298.3739
11524.958 | 0.773366931 | 4.20058191 | 99.42103 | 1.50907756 | 296.2764921 | 298.4796732 | 298.4971705 | 298.3414 | 298.356 | 298.3556 | 298.4535 | 298.3633 | 298.3558 | 298.3584 | 298.3727 | 298.2276 | 298.196 | 298.4127 | 298.4241 | 298.3826 | 298.3763 | 298.471 | 298.374 | 298.4395 | 298.7256 | 298.3645 | 298.2274 | 298.3232 | 298.3718
11529.952 | 0.778674101 | 4.20060095 | 99.42743 | 1.52113084 | 296.2775712 | 298.4873883 | 298.5047081 | 298.3467 | 298.3621 | 298.3613 | 298.4605 | 298.3676 | 298.361 | 298.3631 | 298.3776 | 298.2329 | 298.2016 | 298.402 | 298.417 | 298.382 | 298.37 | 298.4646 | 298.3699 | 298.4306 | 298.7189 | 298.3629 | 298.2198 | 298.3183 | 298.37
11534.952 | 0.761779814 | 4.20057291 | 99.43369 | 1.51438785 | 296.2784963 | 298.4953345 | 298.5127154 | 298.3534 | 298.3674 | 298.3705 | 298.4658 | 298.3764 | 298.3683 | 298.37 | 298.3831 | 298.2393 | 298.209 | 298.3983 | 298.4131 | 298.3806 | 298.3605 | 298.459 | 298.369 | 298.4228 | 298.7133 | 298.3597 | 298.2121 | 298.3119 | 298.3698
11539.952 | 0.742054934 | 4.20054925 | 99.43979 | 1.50453787 | 296.2785005 | 298.5027396 | 298.5199166 | 298.3608 | 298.3756 | 298.3725 | 298.4721 | 298.382 | 298.3722 | 298.3784 | 298.3891 | 298.2466 | 298.2171 | 298.3915 | 298.408 | 298.3787 | 298.3538 | 298.4538 | 298.3677 | 298.4158 | 298.7074 | 298.3606 | 298.2047 | 298.3074 | 298.3678
11544.99 | 0.717537746 | 4.20050679 | 99.44573 | 1.51460326 | 296.2783412 | 298.5102534 | 298.5274824 | 298.3666 | 298.3825 | 298.3803 | 298.4788 | 298.3868 | 298.3796 | 298.3819 | 298.3945 | 298.2536 | 298.2209 | 298.3823 | 298.4014 | 298.3783 | 298.3472 | 298.4476 | 298.365 | 298.4074 | 298.701 | 298.3594 | 298.197 | 298.3004 | 298.365
11549.952 | 0.714155348 | 4.20054459 | 99.45155 | 1.51574775 | 296.2777831 | 298.5181753 | 298.5349847 | 298.3742 | 298.389 | 298.3849 | 298.4857 | 298.3925 | 298.3851 | 298.3893 | 298.4013 | 298.259 | 298.227 | 298.3767 | 298.3984 | 298.3769 | 298.3391 | 298.4427 | 298.3637 | 298.4001 | 298.6952 | 298.3582 | 298.1906 | 298.2944 | 298.3639
11555.003 | 0.702604403 | 4.20052078 | 99.45739 | 1.51050708 | 296.2776504 | 298.5252878 | 298.5422518 | 298.3803 | 298.3976 | 298.391 | 298.491 | 298.399 | 298.3902 | 298.3948 | 298.407 | 298.2672 | 298.2344 | 298.3692 | 298.3903 | 298.3756 | 298.3324 | 298.4374 | 298.3632 | 298.3916 | 298.6885 | 298.3558 | 298.1812 | 298.2862 | 298.3621
11559.952 | 0.68330819 | 4.20047662 | 99.46294 | 1.51731548 | 296.2760673 | 298.5331796 | 298.550064 | 298.3859 | 298.4012 | 298.3966 | 298.4956 | 298.4051 | 298.3968 | 298.4008 | 298.4119 | 298.2721 | 298.2419 | 298.3632 | 298.3859 | 298.374 | 298.3243 | 298.4289 | 298.3618 | 298.3864 | 298.6825 | 298.3551 | 298.1729 | 298.2822 | 298.3584
11564.98 | 0.675795342 | 4.20048332 | 99.46853 | 1.51663765 | 296.2746645 | 298.5409914 | 298.5577189 | 298.3923 | 298.4084 | 298.4026 | 298.503 | 298.4116 | 298.4019 | 298.4079 | 298.4182 | 298.2784 | 298.2468 | 298.3553 | 298.3811 | 298.3737 | 298.3177 | 298.4243 | 298.3589 | 298.3775 | 298.6772 | 298.3525 | 298.1656 | 298.2727 | 298.3554
11569.952 | 0.675389762 | 4.20048676 | 99.47405 | 1.516703 | 296.2727876 | 298.5482764 | 298.5651145 | 298.3977 | 298.4154 | 298.4105 | 298.5086 | 298.4165 | 298.4092 | 298.4136 | 298.4235 | 298.2862 | 298.252 | 298.3507 | 298.3744 | 298.3718 | 298.3123 | 298.4174 | 298.3596 | 298.3708 | 298.6692 | 298.3499 | 298.1561 | 298.2646 | 298.3505
11574.952 | 0.663787254 | 4.20051683 | 99.4795 | 1.50353143 | 296.2714121 | 298.5560752 | 298.5726858 | 298.4049 | 298.4204 | 298.4163 | 298.5147 | 298.422 | 298.4144 | 298.4182 | 298.4301 | 298.2909 | 298.2595 | 298.3443 | 298.3697 | 298.3722 | 298.3039 | 298.4149 | 298.3579 | 298.3634 | 298.6634 | 298.3487 | 298.1492 | 298.2581 | 298.3479
11579.974 | 0.656818514 | 4.20049996 | 99.48493 | 1.51380145 | 296.2696567 | 298.5634333 | 298.5799885 | 298.4124 | 298.4276 | 298.4218 | 298.5226 | 298.4284 | 298.4195 | 298.4246 | 298.4344 | 298.299 | 298.2648 | 298.338 | 298.3647 | 298.3711 | 298.2989 | 298.4079 | 298.3568 | 298.3561 | 298.6581 | 298.3464 | 298.1439 | 298.2517 | 298.346
11584.975 | 0.65603506 | 4.20050972 | 99.49032 | 1.51737677 | 296.2675732 | 298.5712703 | 298.5877281 | 298.419 | 298.4343 | 298.4269 | 298.5271 | 298.4341 | 298.4249 | 298.4312 | 298.4425 | 298.3044 | 298.2726 | 298.3303 | 298.36 | 298.3684 | 298.2935 | 298.4024 | 298.3552 | 298.3492 | 298.6536 | 298.3456 | 298.1355 | 298.2461 | 298.344
11589.971 | 0.638225717 | 4.20048948 | 99.49556 | 1.50583541 | 296.2649935 | 298.5788238 | 298.5949913 | 298.4246 | 298.4421 | 298.4325 | 298.5345 | 298.4404 | 298.4318 | 298.4388 | 298.4485 | 298.3109 | 298.2794 | 298.3259 | 298.355 | 298.3676 | 298.2868 | 298.399 | 298.3552 | 298.3429 | 298.6466 | 298.3448 | 298.1293 | 298.2381 | 298.3434
11594.97 | 0.6406515 | 4.20049345 | 99.50082 | 1.5024042 | 296.2620755 | 298.5865071 | 298.6025386 | 298.4313 | 298.4479 | 298.4395 | 298.5406 | 298.4467 | 298.4378 | 298.4452 | 298.4558 | 298.3168 | 298.2831 | 298.3217 | 298.3495 | 298.3686 | 298.2804 | 298.3939 | 298.3532 | 298.3363 | 298.6414 | 298.3439 | 298.1228 | 298.2339 | 298.3383
11599.952 | 0.622719021 | 4.20051953 | 99.50592 | 1.50934143 | 296.2582263 | 298.5938215 | 298.6098462 | 298.4381 | 298.4555 | 298.4448 | 298.5467 | 298.4537 | 298.4435 | 298.4487 | 298.4611 | 298.3242 | 298.292 | 298.3153 | 298.3476 | 298.3681 | 298.2741 | 298.3896 | 298.353 | 298.3316 | 298.637 | 298.3429 | 298.1155 | 298.2285 | 298.339
11604.952 | 0.605826273 | 4.20047589 | 99.5109 | 1.51314227 | 296.2542457 | 298.6016729 | 298.6176016 | 298.4445 | 298.4615 | 298.4513 | 298.5529 | 298.4594 | 298.4498 | 298.4581 | 298.4669 | 298.3292 | 298.2987 | 298.3112 | 298.3424 | 298.368 | 298.2725 | 298.3847 | 298.3538 | 298.3272 | 298.6321 | 298.3414 | 298.1095 | 298.2219 | 298.3351
11609.952 | 0.600319776 | 4.20048512 | 99.51584 | 1.52102804 | 296.2495946 | 298.6093052 | 298.6251924 | 298.4507 | 298.4697 | 298.4575 | 298.5597 | 298.466 | 298.4549 | 298.4636 | 298.4727 | 298.3376 | 298.3035 | 298.3051 | 298.3381 | 298.3685 | 298.2649 | 298.3816 | 298.3528 | 298.3204 | 298.6269 | 298.3402 | 298.1037 | 298.2169 | 298.335
11614.952 | 0.595537473 | 4.20045426 | 99.52073 | 1.50447092 | 296.2456722 | 298.6170278 | 298.6328301 | 298.4576 | 298.4758 | 298.4622 | 298.566 | 298.4712 | 298.4617 | 298.471 | 298.4784 | 298.3445 | 298.3086 | 298.3006 | 298.3358 | 298.3679 | 298.2611 | 298.3766 | 298.351 | 298.3128 | 298.6225 | 298.34 | 298.0989 | 298.2124 | 298.3361
11619.952 | 0.579916107 | 4.20045281 | 99.5255 | 1.51477503 | 296.2418587 | 298.624716 | 298.6402029 | 298.4642 | 298.4814 | 298.4704 | 298.5729 | 298.4765 | 298.4686 | 298.4752 | 298.4845 | 298.3517 | 298.3164 | 298.2957 | 298.3318 | 298.3679 | 298.2555 | 298.3749 | 298.3539 | 298.3081 | 298.6194 | 298.3404 | 298.0927 | 298.2087 | 298.3361
11624.97 | 0.584235879 | 4.20047291 | 99.53031 | 1.51341985 | 296.237521 | 298.6318937 | 298.6477066 | 298.4719 | 298.4886 | 298.4757 | 298.5796 | 298.4847 | 298.4738 | 298.4808 | 298.4909 | 298.3562 | 298.3225 | 298.2898 | 298.3282 | 298.3679 | 298.2497 | 298.3714 | 298.3527 | 298.3042 | 298.6172 | 298.3396 | 298.0882 | 298.2074 | 298.3358
11629.952 | 0.565862418 | 4.20045618 | 99.53495 | 1.50394597 | 296.2337691 | 298.6392928 | 298.6547215 | 298.4802 | 298.4964 | 298.4815 | 298.5853 | 298.4882 | 298.4791 | 298.4877 | 298.4962 | 298.3635 | 298.3292 | 298.2855 | 298.3267 | 298.3681 | 298.2447 | 298.369 | 298.3518 | 298.2985 | 298.6138 | 298.3428 | 298.0838 | 298.2061 | 298.338
11634.98 | 0.556223162 | 4.20042673 | 99.53955 | 1.52388769 | 296.230768 | 298.6472319 | 298.6627724 | 298.4865 | 298.5021 | 298.4866 | 298.5906 | 298.4951 | 298.4853 | 298.4947 | 298.5021 | 298.3707 | 298.3374 | 298.2825 | 298.3233 | 298.3691 | 298.2428 | 298.365 | 298.3534 | 298.2932 | 298.6104 | 298.3419 | 298.0797 | 298.201 | 298.3385
11640.06 | 0.539543594 | 4.20041662 | 99.54405 | 1.50762931 | 296.2288186 | 298.6546305 | 298.6702777 | 298.4917 | 298.5095 | 298.4939 | 298.5973 | 298.5015 | 298.4923 | 298.5001 | 298.5093 | 298.3763 | 298.343 | 298.2778 | 298.321 | 298.3698 | 298.2365 | 298.3609 | 298.3521 | 298.2884 | 298.6064 | 298.3419 | 298.0724 | 298.1958 | 298.3377
11644.952 | 0.547361203 | 4.20044235 | 99.54845 | 1.51579008 | 296.2266419 | 298.6617871 | 298.6773943 | 298.4999 | 298.5152 | 298.5016 | 298.6027 | 298.508 | 298.4995 | 298.5084 | 298.5161 | 298.3828 | 298.3487 | 298.2742 | 298.3176 | 298.3704 | 298.2334 | 298.3589 | 298.353 | 298.2834 | 298.6021 | 298.3417 | 298.0677 | 298.1927 | 298.3373
11649.952 | 0.518882878 | 4.20034297 | 99.55272 | 1.5108927 | 296.2245858 | 298.6695646 | 298.6848035 | 298.5052 | 298.5211 | 298.5076 | 298.6116 | 298.5152 | 298.5026 | 298.5136 | 298.5213 | 298.3891 | 298.3559 | 298.2695 | 298.3151 | 298.3709 | 298.2292 | 298.3558 | 298.3533 | 298.2802 | 298.5991 | 298.3441 | 298.0631 | 298.1906 | 298.3387
11655 | 0.505260935 | 4.2003144 | 99.55691 | 1.50423706 | 296.2228156 | 298.6767593 | 298.6922671 | 298.513 | 298.5297 | 298.5126 | 298.6167 | 298.5209 | 298.5101 | 298.5189 | 298.5278 | 298.3955 | 298.3629 | 298.2675 | 298.3126 | 298.3721 | 298.2251 | 298.3547 | 298.3552 | 298.276 | 298.5973 | 298.3434 | 298.0593 | 298.1875 | 298.3376
11659.96 | 0.509272097 | 4.20036947 | 99.56106 | 1.50650502 | 296.2213316 | 298.6843596 | 298.6994945 | 298.52 | 298.5343 | 298.5187 | 298.622 | 298.5257 | 298.5167 | 298.5257 | 298.5339 | 298.4023 | 298.3679 | 298.2624 | 298.3117 | 298.3718 | 298.2207 | 298.3514 | 298.3563 | 298.2725 | 298.5945 | 298.3451 | 298.0555 | 298.1846 | 298.3387
11664.96 | 0.498700084 | 4.20031953 | 99.56516 | 1.50823169 | 296.220222 | 298.6919048 | 298.7067889 | 298.5258 | 298.5416 | 298.5253 | 298.6291 | 298.5317 | 298.5225 | 298.5311 | 298.5404 | 298.4101 | 298.3745 | 298.2592 | 298.3093 | 298.3743 | 298.217 | 298.3491 | 298.356 | 298.2666 | 298.5899 | 298.3456 | 298.0521 | 298.1817 | 298.3374
11669.952 | 0.507993789 | 4.20037528 | 99.56933 | 1.51178987 | 296.2183763 | 298.6992656 | 298.7143185 | 298.532 | 298.5479 | 298.5318 | 298.6344 | 298.5384 | 298.5297 | 298.5379 | 298.5454 | 298.4154 | 298.3802 | 298.2555 | 298.3067 | 298.3746 | 298.2129 | 298.3463 | 298.3592 | 298.2631 | 298.5894 | 298.3459 | 298.0493 | 298.1782 | 298.337
11674.96 | 0.494159437 | 4.20032433 | 99.5734 | 1.51421899 | 296.2172892 | 298.7067865 | 298.721763 | 298.5381 | 298.5558 | 298.5375 | 298.6431 | 298.5457 | 298.5347 | 298.546 | 298.5524 | 298.4225 | 298.3878 | 298.2519 | 298.3051 | 298.3771 | 298.2089 | 298.344 | 298.3599 | 298.2618 | 298.5864 | 298.3474 | 298.0445 | 298.1767 | 298.3378
11679.952 | 0.495143757 | 4.20037713 | 99.57746 | 1.50056055 | 296.2182336 | 298.7143233 | 298.72905 | 298.546 | 298.562 | 298.5453 | 298.6487 | 298.5515 | 298.5421 | 298.552 | 298.5586 | 298.4274 | 298.3955 | 298.2496 | 298.303 | 298.3774 | 298.2056 | 298.341 | 298.3586 | 298.2568 | 298.5841 | 298.3473 | 298.043 | 298.1759 | 298.3387
11684.971 | 0.480600602 | 4.20029377 | 99.58143 | 1.49492282 | 296.2193711 | 298.7217675 | 298.7365596 | 298.5524 | 298.569 | 298.5496 | 298.6555 | 298.5572 | 298.5469 | 298.557 | 298.566 | 298.4356 | 298.4019 | 298.2475 | 298.301 | 298.3798 | 298.202 | 298.3423 | 298.3599 | 298.2542 | 298.5825 | 298.3492 | 298.0389 | 298.1724 | 298.3389
11689.95 | 0.46722801 | 4.20028701 | 99.58525 | 1.50888659 | 296.2199313 | 298.7292864 | 298.7439169 | 298.5588 | 298.5762 | 298.5564 | 298.6615 | 298.5632 | 298.5544 | 298.5632 | 298.5717 | 298.4417 | 298.4052 | 298.2446 | 298.2988 | 298.3807 | 298.1992 | 298.3381 | 298.3619 | 298.2501 | 298.5798 | 298.3491 | 298.0354 | 298.1689 | 298.3378
11694.98 | 0.458022809 | 4.20028232 | 99.58904 | 1.52203464 | 296.2192101 | 298.7370224 | 298.7513796 | 298.5665 | 298.5824 | 298.5645 | 298.6687 | 298.5708 | 298.5574 | 298.5702 | 298.5776 | 298.4487 | 298.4115 | 298.2427 | 298.2981 | 298.3813 | 298.1972 | 298.3361 | 298.3637 | 298.2452 | 298.5782 | 298.351 | 298.0323 | 298.1663 | 298.3415
11699.952 | 0.453699189 | 4.20026637 | 99.59274 | 1.5085571 | 296.2179662 | 298.7439138 | 298.7586256 | 298.5728 | 298.5895 | 298.5694 | 298.6748 | 298.5759 | 298.5661 | 298.5767 | 298.5838 | 298.4544 | 298.4199 | 298.2394 | 298.2973 | 298.3833 | 298.1924 | 298.3356 | 298.3645 | 298.2431 | 298.577 | 298.353 | 298.0277 | 298.1651 | 298.3401
11704.952 | 0.445061184 | 4.2002925 | 99.5964 | 1.51699819 | 296.2175836 | 298.7449649 | 298.7648169 | 298.5785 | 298.5949 | 298.5734 | 298.6795 | 298.5796 | 298.57 | 298.579 | 298.5863 | 298.4594 | 298.424 | 298.2339 | 298.2907 | 298.3825 | 298.1895 | 298.332 | 298.3642 | 298.2392 | 298.5735 | 298.3527 | 298.0249 | 298.1636 | 298.342
11710.17 | 0.45448803 | 4.20027898 | 99.6003 | 1.507096 | 296.2169746 | 298.6588292 | 298.712811 | 298.54 | 298.5592 | 298.5338 | 298.636 | 298.5367 | 298.5334 | 298.5278 | 298.5412 | 298.4171 | 298.3851 | 298.2306 | 298.2886 | 298.3781 | 298.1878 | 298.3306 | 298.363 | 298.2355 | 298.572 | 298.3539 | 298.0242 | 298.1669 | 298.3461
11714.98 | 0.445753826 | 4.20027978 | 99.60382 | 1.51410131 | 296.2167275 | 298.5393226 | 298.6047491 | 298.4549 | 298.4736 | 298.4483 | 298.5481 | 298.4541 | 298.4559 | 298.4389 | 298.4592 | 298.3329 | 298.3039 | 298.2286 | 298.2862 | 298.369 | 298.1842 | 298.3302 | 298.3543 | 298.2349 | 298.5716 | 298.3484 | 298.0212 | 298.1667 | 298.3402
11719.952 | 0.433725727 | 4.20026 | 99.60737 | 1.51323907 | 296.2178073 | 298.4196108 | 298.4856331 | 298.351 | 298.3701 | 298.3501 | 298.447 | 298.3529 | 298.3591 | 298.3387 | 298.3619 | 298.2297 | 298.2067 | 298.2261 | 298.2834 | 298.3509 | 298.1822 | 298.3299 | 298.3373 | 298.2303 | 298.5721 | 298.3336 | 298.0203 | 298.1671 | 298.3258
11724.98 | 0.434425295 | 4.2002703 | 99.61096 | 1.51295747 | 296.2195362 | 298.2847039 | 298.3570172 | 298.2388 | 298.2582 | 298.2399 | 298.3365 | 298.2461 | 298.2546 | 298.2301 | 298.256 | 298.1213 | 298.1008 | 298.2225 | 298.2812 | 298.3278 | 298.1792 | 298.33 | 298.3175 | 298.2304 | 298.5698 | 298.3144 | 298.0199 | 298.1675 | 298.3095
11730.005 | 0.436676379 | 4.20030796 | 99.61457 | 1.51124756 | 296.2222236 | 298.1560304 | 298.228018 | 298.1238 | 298.1432 | 298.1295 | 298.2247 | 298.1373 | 298.1465 | 298.1191 | 298.1474 | 298.0092 | 297.9899 | 298.2199 | 298.2779 | 298.3011 | 298.1766 | 298.3258 | 298.2896 | 298.2268 | 298.5668 | 298.2878 | 298.0185 | 298.1678 | 298.2857
11735 | 0.412783337 | 4.20025675 | 99.61796 | 1.50162434 | 296.2249956 | 298.0333374 | 298.1046257 | 298.0124 | 298.0326 | 298.023 | 298.1157 | 298.0321 | 298.0407 | 298.0124 | 298.0424 | 297.8989 | 297.8816 | 298.2164 | 298.2729 | 298.2717 | 298.1761 | 298.3207 | 298.2589 | 298.2244 | 298.5647 | 298.2597 | 298.017 | 298.1664 | 298.2605
11739.952 | 0.406355628 | 4.20023976 | 99.62126 | 1.52447291 | 296.2287319 | 297.916136 | 297.9873601 | 297.9069 | 297.9273 | 297.9193 | 298.0112 | 297.9293 | 297.9392 | 297.9107 | 297.9397 | 297.7939 | 297.7782 | 298.2097 | 298.2658 | 298.2385 | 298.1719 | 298.315 | 298.2243 | 298.2214 | 298.5589 | 298.2266 | 298.0148 | 298.1626 | 298.2317
11744.989 | 0.405241245 | 4.20026109 | 99.62462 | 1.50685516 | 296.2320231 | 297.7834354 | 297.8573241 | 297.7885 | 297.8111 | 297.8067 | 297.898 | 297.8164 | 297.8285 | 297.7972 | 297.8303 | 297.6794 | 297.666 | 298.2049 | 298.2575 | 298.2021 | 298.1666 | 298.3065 | 298.1883 | 298.219 | 298.5497 | 298.1918 | 298.0133 | 298.1581 | 298.1985
11749.958 | 0.411646636 | 4.20025024 | 99.62798 | 1.51421857 | 296.2362745 | 297.6969711 | 297.7476391 | 297.6864 | 297.7082 | 297.7105 | 297.7986 | 297.723 | 297.7351 | 297.7084 | 297.7385 | 297.5828 | 297.5725 | 298.2012 | 298.2497 | 298.1646 | 298.1619 | 298.2976 | 298.1483 | 298.2132 | 298.5395 | 298.1546 | 298.0099 | 298.1512 | 298.1639
11755.017 | 0.398677316 | 4.20027865 | 99.6313 | 1.51343961 | 296.2411316 | 297.7337049 | 297.7467769 | 297.6639 | 297.6832 | 297.6971 | 297.7853 | 297.7111 | 297.7118 | 297.7062 | 297.7305 | 297.5672 | 297.5524 | 298.1958 | 298.2356 | 298.13 | 298.157 | 298.2854 | 298.1148 | 298.2073 | 298.5295 | 298.1184 | 298.0058 | 298.1376 | 298.129
11759.952 | 0.395131763 | 4.20024449 | 99.6345 | 1.50745635 | 296.2453505 | 297.7845651 | 297.7924023 | 297.6952 | 297.7112 | 297.7242 | 297.8163 | 297.738 | 297.7349 | 297.7358 | 297.7569 | 297.5946 | 297.5769 | 298.1894 | 298.2259 | 298.1088 | 298.1515 | 298.2722 | 298.0925 | 298.2022 | 298.5151 | 298.0924 | 298.0024 | 298.1254 | 298.1048
11764.952 | 0.381701451 | 4.20018246 | 99.63764 | 1.50937597 | 296.248927 | 297.8209559 | 297.8327739 | 297.7267 | 297.7431 | 297.7557 | 297.8461 | 297.7671 | 297.7629 | 297.7631 | 297.7823 | 297.6249 | 297.6052 | 298.1839 | 298.2139 | 298.0925 | 298.1474 | 298.2587 | 298.0757 | 298.1972 | 298.5022 | 298.0743 | 297.9958 | 298.1138 | 298.0875
11769.952 | 0.387457299 | 4.20025555 | 99.64082 | 1.50546829 | 296.2521059 | 297.8473034 | 297.8619556 | 297.7485 | 297.7645 | 297.7754 | 297.8681 | 297.7888 | 297.7845 | 297.7837 | 297.8013 | 297.6469 | 297.6244 | 298.1776 | 298.2008 | 298.0799 | 298.139 | 298.2454 | 298.0639 | 298.1907 | 298.4879 | 298.0617 | 297.9879 | 298.0957 | 298.0681
11775.003 | 0.375664699 | 4.20019404 | 99.64394 | 1.50078769 | 296.2549238 | 297.8657238 | 297.8820492 | 297.7639 | 297.7816 | 297.7896 | 297.8835 | 297.8031 | 297.7984 | 297.7973 | 297.8157 | 297.6629 | 297.6398 | 298.1708 | 298.1917 | 298.0686 | 298.1317 | 298.2314 | 298.0516 | 298.1805 | 298.4762 | 298.0494 | 297.9812 | 298.0814 | 298.0565
11779.952 | 0.365371282 | 4.20017789 | 99.64691 | 1.51242856 | 296.2563196 | 297.8808671 | 297.8977987 | 297.7751 | 297.7943 | 297.8009 | 297.8947 | 297.8154 | 297.8111 | 297.808 | 297.8265 | 297.6767 | 297.6542 | 298.165 | 298.1789 | 298.0605 | 298.1257 | 298.221 | 298.0442 | 298.1757 | 298.463 | 298.038 | 297.9721 | 298.0677 | 298.0445
11784.96 | 0.38232175 | 4.20020697 | 99.65006 | 1.52177716 | 296.258012 | 297.8945907 | 297.9113955 | 297.7855 | 297.8034 | 297.8096 | 297.9051 | 297.8232 | 297.8205 | 297.8182 | 297.8358 | 297.6858 | 297.6623 | 298.157 | 298.1663 | 298.0526 | 298.1169 | 298.2067 | 298.0361 | 298.1666 | 298.4512 | 298.0278 | 297.9648 | 298.0566 | 298.0331
11789.969 | 0.366153196 | 4.2001739 | 99.65308 | 1.49891482 | 296.259136 | 297.9068486 | 297.9242493 | 297.7971 | 297.8139 | 297.8212 | 297.9147 | 297.8331 | 297.829 | 297.8286 | 297.8443 | 297.6966 | 297.6725 | 298.1482 | 298.1557 | 298.0441 | 298.1064 | 298.1948 | 298.0259 | 298.1571 | 298.4387 | 298.0176 | 297.9518 | 298.0395 | 298.0215
11794.952 | 0.36610779 | 4.20018077 | 99.65607 | 1.50454136 | 296.2591219 | 297.9173326 | 297.9351558 | 297.8043 | 297.8235 | 297.827 | 297.9232 | 297.8414 | 297.838 | 297.8357 | 297.8509 | 297.7054 | 297.6807 | 298.141 | 298.1458 | 298.0392 | 298.0979 | 298.1832 | 298.0203 | 298.1494 | 298.4263 | 298.0104 | 297.9429 | 298.0283 | 298.0123
11799.99 | 0.358470267 | 4.20018562 | 99.65905 | 1.51290486 | 296.2579667 | 297.9275841 | 297.9453123 | 297.8116 | 297.8326 | 297.8343 | 297.9307 | 297.8504 | 297.8438 | 297.8434 | 297.8593 | 297.7103 | 297.6893 | 298.1323 | 298.1359 | 298.0325 | 298.0896 | 298.174 | 298.0143 | 298.1406 | 298.4162 | 298.0037 | 297.934 | 298.0168 | 298.0031
11804.96 | 0.366707309 | 4.20020681 | 99.66204 | 1.51281657 | 296.2575366 | 297.9367951 | 297.9545163 | 297.8199 | 297.8405 | 297.8416 | 297.9376 | 297.8547 | 297.8495 | 297.8501 | 297.8654 | 297.7199 | 297.6959 | 298.1242 | 298.1247 | 298.0257 | 298.0807 | 298.1636 | 298.0078 | 298.1298 | 298.4055 | 297.9983 | 297.9229 | 298.0075 | 297.9987
11809.952 | 0.349689886 | 4.20012349 | 99.66491 | 1.52823588 | 296.2558136 | 297.9462527 | 297.9639368 | 297.8288 | 297.8485 | 297.8473 | 297.944 | 297.8618 | 297.8555 | 297.8553 | 297.8709 | 297.7264 | 297.7018 | 298.1147 | 298.1168 | 298.0197 | 298.0708 | 298.1544 | 298.0022 | 298.1221 | 298.3962 | 297.9911 | 297.9152 | 297.9959 | 297.9923
11814.952 | 0.354734622 | 4.20016766 | 99.66782 | 1.51255782 | 296.2538135 | 297.9553687 | 297.9730337 | 297.8348 | 297.8546 | 297.8551 | 297.953 | 297.8692 | 297.8639 | 297.8646 | 297.8792 | 297.7335 | 297.7096 | 298.1067 | 298.1087 | 298.0162 | 298.0607 | 298.1441 | 297.9976 | 298.1115 | 298.3868 | 297.9854 | 297.9051 | 297.9876 | 297.9881
11819.952 | 0.349071127 | 4.20017004 | 99.67069 | 1.50800954 | 296.2514434 | 297.9643631 | 297.981915 | 297.8425 | 297.8624 | 297.8591 | 297.959 | 297.8744 | 297.8698 | 297.8696 | 297.885 | 297.74 | 297.7165 | 298.0969 | 298.0997 | 298.0111 | 298.0527 | 298.1355 | 297.9921 | 298.1025 | 298.378 | 297.9803 | 297.895 | 297.9775 | 297.9821
11824.98 | 0.340026003 | 4.20015169 | 99.6735 | 1.51822186 | 296.2484648 | 297.9735235 | 297.9908076 | 297.8507 | 297.8693 | 297.8669 | 297.9666 | 297.8835 | 297.8746 | 297.8766 | 297.8906 | 297.7476 | 297.723 | 298.0898 | 298.0902 | 298.0076 | 298.0425 | 298.124 | 297.9878 | 298.0933 | 298.3689 | 297.9742 | 297.8851 | 297.9648 | 297.9759
11829.97 | 0.325995402 | 4.20012806 | 99.67618 | 1.50968573 | 296.2458167 | 297.9827219 | 297.9997417 | 297.856 | 297.8769 | 297.8734 | 297.972 | 297.8888 | 297.8824 | 297.8822 | 297.8986 | 297.7543 | 297.7304 | 298.0817 | 298.0816 | 298.0025 | 298.0339 | 298.1169 | 297.9828 | 298.0835 | 298.3585 | 297.9681 | 297.8739 | 297.9541 | 297.9688
11834.98 | 0.33289026 | 4.20012838 | 99.67892 | 1.52388697 | 296.2434855 | 297.9908492 | 298.0085192 | 297.8649 | 297.8842 | 297.88 | 297.9805 | 297.8939 | 297.89 | 297.8897 | 297.9033 | 297.7625 | 297.7369 | 298.0739 | 298.0743 | 297.9998 | 298.0257 | 298.1095 | 297.9792 | 298.0762 | 298.3496 | 297.9664 | 297.8637 | 297.9475 | 297.9648
11839.952 | 0.330469864 | 4.20017023 | 99.68162 | 1.5117348 | 296.2413878 | 297.9996142 | 298.0166743 | 297.8719 | 297.8912 | 297.8861 | 297.986 | 297.9002 | 297.8947 | 297.8954 | 297.9119 | 297.7692 | 297.7435 | 298.0653 | 298.0698 | 297.9972 | 298.017 | 298.1012 | 297.9746 | 298.0679 | 298.3439 | 297.9613 | 297.8567 | 297.9391 | 297.9611
11844.98 | 0.320380391 | 4.20013833 | 99.68427 | 1.50395726 | 296.2403531 | 298.007864 | 298.0251597 | 297.8776 | 297.8995 | 297.8911 | 297.9933 | 297.9061 | 297.9019 | 297.9019 | 297.9146 | 297.7765 | 297.749 | 298.0581 | 298.0623 | 297.9952 | 298.0093 | 298.0953 | 297.9716 | 298.0598 | 298.3382 | 297.9586 | 297.8485 | 297.9325 | 297.9576
11849.975 | 0.319568462 | 4.20011437 | 99.68689 | 1.49822995 | 296.2395772 | 298.0164383 | 298.0333684 | 297.8865 | 297.9056 | 297.8986 | 297.9999 | 297.9125 | 297.9088 | 297.9082 | 297.9221 | 297.7836 | 297.7552 | 298.0527 | 298.0539 | 297.9911 | 298.001 | 298.0869 | 297.9696 | 298.0528 | 298.3297 | 297.9567 | 297.8411 | 297.9242 | 297.953
11855 | 0.304783652 | 4.20007519 | 99.68941 | 1.50731087 | 296.2388814 | 298.0247061 | 298.0415036 | 297.892 | 297.9128 | 297.9057 | 298.0063 | 297.9188 | 297.9135 | 297.9136 | 297.93 | 297.7892 | 297.764 | 298.043 | 298.0487 | 297.9907 | 297.993 | 298.0806 | 297.9664 | 298.0437 | 298.3221 | 297.9539 | 297.8337 | 297.9176 | 297.9534
11859.952 | 0.307188656 | 4.20010436 | 99.69191 | 1.51753385 | 296.2383425 | 298.0327425 | 298.0496499 | 297.9018 | 297.9199 | 297.9111 | 298.0126 | 297.926 | 297.9207 | 297.9219 | 297.9359 | 297.7945 | 297.7689 | 298.0379 | 298.0427 | 297.9886 | 297.9854 | 298.0744 | 297.9641 | 298.0371 | 298.3158 | 297.9527 | 297.8253 | 297.9108 | 297.9509
11864.98 | 0.306009627 | 4.20009347 | 99.69444 | 1.50185192 | 296.2386174 | 298.0414197 | 298.0581521 | 297.9086 | 297.9284 | 297.9186 | 298.0207 | 297.9319 | 297.9275 | 297.9292 | 297.939 | 297.804 | 297.7755 | 298.0288 | 298.0367 | 297.9851 | 297.9779 | 298.0688 | 297.9627 | 298.0287 | 298.3115 | 297.9511 | 297.8203 | 297.9059 | 297.9497
11869.952 | 0.316958744 | 4.20016889 | 99.69703 | 1.51558509 | 296.2393543 | 298.0498147 | 298.0666171 | 297.916 | 297.9332 | 297.9248 | 298.026 | 297.9384 | 297.9333 | 297.936 | 297.9474 | 297.8096 | 297.7835 | 298.0216 | 298.0297 | 297.984 | 297.9704 | 298.0621 | 297.9607 | 298.0209 | 298.305 | 297.9494 | 297.8114 | 297.9025 | 297.9477
11874.96 | 0.299162484 | 4.20011689 | 99.69949 | 1.52009766 | 296.2402102 | 298.0587406 | 298.0752786 | 297.9245 | 297.9436 | 297.9342 | 298.0338 | 297.9449 | 297.9397 | 297.9412 | 297.9549 | 297.8174 | 297.7912 | 298.0133 | 298.0234 | 297.982 | 297.9622 | 298.0549 | 297.9584 | 298.0157 | 298.2983 | 297.9493 | 297.8065 | 297.8963 | 297.9473
11880.04 | 0.307785866 | 4.20013939 | 99.70206 | 1.51748872 | 296.2408795 | 298.0670259 | 298.0836795 | 297.9313 | 297.9499 | 297.9391 | 298.0405 | 297.9529 | 297.9453 | 297.9487 | 297.9603 | 297.825 | 297.7967 | 298.0053 | 298.0195 | 297.9798 | 297.9542 | 298.0513 | 297.9575 | 298.0063 | 298.2928 | 297.9478 | 297.7971 | 297.889 | 297.9464
11884.97 | 0.29861068 | 4.20011001 | 99.70448 | 1.50744655 | 296.2408286 | 298.0747549 | 298.0914777 | 297.9405 | 297.9565 | 297.945 | 298.0463 | 297.9592 | 297.9512 | 297.9553 | 297.968 | 297.8311 | 297.8045 | 298.0013 | 298.0127 | 297.982 | 297.9482 | 298.0449 | 297.9572 | 297.9986 | 298.2869 | 297.9465 | 297.7918 | 297.887 | 297.9447
11889.952 | 0.282164301 | 4.20004461 | 99.70679 | 1.51415089 | 296.2412818 | 298.0833894 | 298.0998691 | 297.9443 | 297.9624 | 297.952 | 298.0542 | 297.9646 | 297.9597 | 297.9621 | 297.9732 | 297.8372 | 297.812 | 297.9939 | 298.0104 | 297.9779 | 297.9402 | 298.0396 | 297.9553 | 297.9928 | 298.2831 | 297.9454 | 297.7835 | 297.8814 | 297.9451
11894.97 | 0.280521972 | 4.20003715 | 99.7091 | 1.51346967 | 296.2424683 | 298.0918623 | 298.1082185 | 297.9536 | 297.9708 | 297.9602 | 298.0626 | 297.972 | 297.9656 | 297.9693 | 297.9799 | 297.8442 | 297.8182 | 297.9886 | 298.0019 | 297.9766 | 297.9347 | 298.0348 | 297.9546 | 297.9858 | 298.2777 | 297.946 | 297.7768 | 297.8755 | 297.9445
11899.97 | 0.269568237 | 4.19999723 | 99.71132 | 1.51410893 | 296.2436804 | 298.10013 | 298.1163213 | 297.9616 | 297.9786 | 297.9658 | 298.0673 | 297.9781 | 297.9726 | 297.9752 | 297.9872 | 297.853 | 297.8239 | 297.9823 | 297.9994 | 297.9785 | 297.9276 | 298.0307 | 297.9532 | 297.9812 | 298.2719 | 297.9437 | 297.769 | 297.8684 | 297.9427
11904.99 | 0.294851947 | 4.20011731 | 99.71375 | 1.49619216 | 296.2447438 | 298.1088386 | 298.125198 | 297.9679 | 297.9864 | 297.9739 | 298.0769 | 297.9842 | 297.9789 | 297.9823 | 297.9938 | 297.859 | 297.83 | 297.9781 | 297.992 | 297.9774 | 297.9217 | 298.0236 | 297.9524 | 297.9718 | 298.2653 | 297.9416 | 297.764 | 297.8618 | 297.9408
11909.952 | 0.273734858 | 4.20007041 | 99.71599 | 1.51074825 | 296.246531 | 298.117081 | 298.1331731 | 297.9747 | 297.9935 | 297.9817 | 298.0815 | 297.9913 | 297.9821 | 297.9916 | 298.0002 | 297.8654 | 297.838 | 297.9692 | 297.9876 | 297.9761 | 297.9149 | 298.0179 | 297.9512 | 297.9663 | 298.2603 | 297.9436 | 297.7583 | 297.8574 | 297.9392
11914.988 | 0.287909374 | 4.20006307 | 99.71837 | 1.50357086 | 296.2478228 | 298.1252629 | 298.1416258 | 297.9841 | 298.0015 | 297.9866 | 298.0886 | 297.9997 | 297.9921 | 297.9954 | 298.0077 | 297.8735 | 297.8448 | 297.9642 | 297.9815 | 297.975 | 297.9099 | 298.0137 | 297.9502 | 297.9605 | 298.2545 | 297.9404 | 297.7516 | 297.852 | 297.9386
11919.952 | 0.262693389 | 4.2000131 | 99.72051 | 1.50870675 | 296.2483562 | 298.1333581 | 298.1495634 | 297.9897 | 298.0092 | 297.9929 | 298.0965 | 298.0024 | 297.998 | 298.003 | 298.0135 | 297.8797 | 297.8507 | 297.9573 | 297.9788 | 297.9733 | 297.903 | 298.0083 | 297.9512 | 297.9543 | 298.2508 | 297.9414 | 297.7446 | 297.8478 | 297.9395
11924.958 | 0.249200739 | 4.19999877 | 99.72256 | 1.52374503 | 296.2483723 | 298.1418341 | 298.1578677 | 297.9979 | 298.0145 | 297.9984 | 298.1034 | 298.0108 | 298.0022 | 298.0094 | 298.0211 | 297.8873 | 297.8581 | 297.9525 | 297.9746 | 297.9743 | 297.8997 | 298.0042 | 297.9501 | 297.9495 | 298.2466 | 297.9396 | 297.7415 | 297.8437 | 297.9377
11929.98 | 0.259678091 | 4.20004073 | 99.72471 | 1.52478231 | 296.2478789 | 298.1503795 | 298.1662169 | 298.0056 | 298.0242 | 298.0054 | 298.1085 | 298.0192 | 298.0102 | 298.0163 | 298.0259 | 297.8954 | 297.8644 | 297.9486 | 297.9714 | 297.9749 | 297.8927 | 298.0029 | 297.9489 | 297.9427 | 298.2445 | 297.9407 | 297.735 | 297.8417 | 297.9388
11934.952 | 0.251596508 | 4.20001666 | 99.72676 | 1.50018487 | 296.2473076 | 298.1584286 | 298.1744694 | 298.0131 | 298.0325 | 298.0132 | 298.1175 | 298.0238 | 298.018 | 298.0222 | 298.0329 | 297.9016 | 297.8702 | 297.9427 | 297.9669 | 297.9728 | 297.887 | 297.9976 | 297.9487 | 297.9379 | 298.2409 | 297.9411 | 297.7307 | 297.8396 | 297.9418
11939.952 | 0.24883287 | 4.19994387 | 99.72881 | 1.50422102 | 296.2466781 | 298.1669615 | 298.1825248 | 298.0191 | 298.0378 | 298.0192 | 298.1232 | 298.0309 | 298.0243 | 298.0305 | 298.04 | 297.9083 | 297.8783 | 297.9366 | 297.9605 | 297.9747 | 297.8816 | 297.9933 | 297.9487 | 297.9337 | 298.2369 | 297.9429 | 297.7288 | 297.8371 | 297.9413
11944.96 | 0.270399406 | 4.20005172 | 99.73104 | 1.5193566 | 296.2463345 | 298.1743873 | 298.1904776 | 298.0284 | 298.0458 | 298.0267 | 298.1314 | 298.0381 | 298.0316 | 298.0366 | 298.0476 | 297.9151 | 297.8846 | 297.9345 | 297.9592 | 297.9742 | 297.8756 | 297.9907 | 297.95 | 297.9267 | 298.2335 | 297.9439 | 297.7233 | 297.8349 | 297.9421
11949.972 | 0.254955048 | 4.20001961 | 99.73313 | 1.51564907 | 296.244681 | 298.1832578 | 298.1987394 | 298.035 | 298.0542 | 298.0349 | 298.1375 | 298.0455 | 298.0381 | 298.0423 | 298.0538 | 297.9204 | 297.8941 | 297.9272 | 297.9537 | 297.9741 | 297.8718 | 297.9887 | 297.9496 | 297.925 | 298.2307 | 297.945 | 297.7202 | 297.8313 | 297.942
11954.99 | 0.248575053 | 4.20001091 | 99.73519 | 1.51676622 | 296.2423503 | 298.1913519 | 298.2070949 | 298.0437 | 298.0605 | 298.0413 | 298.145 | 298.0516 | 298.0457 | 298.0511 | 298.0608 | 297.9299 | 297.8979 | 297.9223 | 297.9507 | 297.9744 | 297.8652 | 297.9817 | 297.9492 | 297.9173 | 298.226 | 297.9453 | 297.713 | 297.825 | 297.9402
11959.96 | 0.246638737 | 4.1999969 | 99.7372 | 1.50864588 | 296.2399425 | 298.1997855 | 298.2151713 | 298.0504 | 298.0669 | 298.0474 | 298.1518 | 298.0597 | 298.0504 | 298.0565 | 298.0651 | 297.9342 | 297.9064 | 297.9174 | 297.9464 | 297.9727 | 297.8618 | 297.9771 | 297.9486 | 297.9128 | 298.2225 | 297.9451 | 297.7089 | 297.8222 | 297.9414
11964.96 | 0.243170144 | 4.19996321 | 99.7392 | 1.5244308 | 296.2377559 | 298.2080396 | 298.2236765 | 298.0543 | 298.0739 | 298.0546 | 298.1581 | 298.0652 | 298.0562 | 298.065 | 298.0731 | 297.9423 | 297.9131 | 297.9132 | 297.9426 | 297.9727 | 297.8569 | 297.9738 | 297.9483 | 297.9074 | 298.2149 | 297.9427 | 297.7024 | 297.8146 | 297.9383
11969.952 | 0.25207597 | 4.20001996 | 99.74127 | 1.51916274 | 296.2350696 | 298.2158623 | 298.2310174 | 298.0623 | 298.0803 | 298.0603 | 298.1649 | 298.0708 | 298.0634 | 298.0709 | 298.0789 | 297.9495 | 297.9189 | 297.9089 | 297.9395 | 297.9736 | 297.8503 | 297.9703 | 297.9487 | 297.9028 | 298.2103 | 297.9429 | 297.6941 | 297.8092 | 297.9347
11975.008 | 0.248276448 | 4.20001234 | 99.74333 | 1.50170416 | 296.2299733 | 298.2239305 | 298.2392292 | 298.0688 | 298.0877 | 298.0661 | 298.1721 | 298.0775 | 298.0689 | 298.0763 | 298.0856 | 297.9558 | 297.9279 | 297.9054 | 297.936 | 297.9744 | 297.8472 | 297.965 | 297.9489 | 297.8974 | 298.2074 | 297.942 | 297.6903 | 297.803 | 297.9334
11979.971 | 0.242040369 | 4.20000856 | 99.7453 | 1.52771219 | 296.2257585 | 298.2321613 | 298.2474072 | 298.0759 | 298.0939 | 298.0735 | 298.1791 | 298.0835 | 298.0778 | 298.0834 | 298.0932 | 297.963 | 297.9335 | 297.9008 | 297.9347 | 297.9742 | 297.8435 | 297.9621 | 297.9489 | 297.8927 | 298.2028 | 297.942 | 297.6855 | 297.8001 | 297.9328
11984.97 | 0.238307803 | 4.19995633 | 99.74726 | 1.51006067 | 296.2224931 | 298.2402772 | 298.2555205 | 298.0836 | 298.1008 | 298.08 | 298.1866 | 298.0917 | 298.0832 | 298.0904 | 298.0994 | 297.9692 | 297.9391 | 297.8968 | 297.9315 | 297.975 | 297.8397 | 297.9593 | 297.9502 | 297.8893 | 298.1998 | 297.9414 | 297.6817 | 297.7957 | 297.9331
11989.952 | 0.237996884 | 4.19996932 | 99.74921 | 1.52014508 | 296.220155 | 298.2479753 | 298.2631919 | 298.0901 | 298.1086 | 298.0876 | 298.1927 | 298.0971 | 298.0907 | 298.0973 | 298.1063 | 297.9779 | 297.9482 | 297.8918 | 297.9264 | 297.9758 | 297.8362 | 297.956 | 297.9518 | 297.8831 | 298.1939 | 297.9397 | 297.6732 | 297.7911 | 297.9295
11994.952 | 0.246075388 | 4.20000115 | 99.75123 | 1.51189198 | 296.2171916 | 298.2566966 | 298.271794 | 298.0976 | 298.1157 | 298.0935 | 298.1989 | 298.1039 | 298.0965 | 298.1044 | 298.1128 | 297.9865 | 297.9564 | 297.8882 | 297.9252 | 297.9784 | 297.8329 | 297.9518 | 297.952 | 297.8791 | 298.1899 | 297.938 | 297.6686 | 297.7854 | 297.9263
11999.952 | 0.233914919 | 4.2000188 | 99.75316 | 1.51353983 | 296.2141721 | 298.2644819 | 298.2794743 | 298.1041 | 298.123 | 298.1008 | 298.2051 | 298.111 | 298.1038 | 298.1117 | 298.1196 | 297.993 | 297.9607 | 297.886 | 297.9225 | 297.9786 | 297.8272 | 297.9489 | 297.9515 | 297.8757 | 298.19 | 297.9418 | 297.6658 | 297.7814 | 297.9293
12004.96 | 0.236573891 | 4.19999037 | 99.75511 | 1.49783248 | 296.2109775 | 298.2720129 | 298.2872297 | 298.1114 | 298.1305 | 298.1069 | 298.2128 | 298.1182 | 298.1097 | 298.1172 | 298.126 | 297.9982 | 297.9683 | 297.8823 | 297.9214 | 297.979 | 297.8256 | 297.9486 | 297.9539 | 297.8708 | 298.1862 | 297.9402 | 297.6603 | 297.7787 | 297.9284
12009.991 | 0.229371193 | 4.2000102 | 99.757 | 1.51056852 | 296.2081658 | 298.2803057 | 298.2953122 | 298.1182 | 298.1374 | 298.1124 | 298.2207 | 298.1233 | 298.1171 | 298.1241 | 298.1334 | 298.0064 | 297.9743 | 297.8813 | 297.9211 | 297.9821 | 297.8214 | 297.9462 | 297.9534 | 297.866 | 298.1823 | 297.941 | 297.6553 | 297.7735 | 297.9277
12015 | 0.232925981 | 4.20003969 | 99.75892 | 1.52056656 | 296.2057094 | 298.2883979 | 298.3029978 | 298.125 | 298.1446 | 298.1202 | 298.2255 | 298.1307 | 298.1241 | 298.1314 | 298.1401 | 298.0124 | 297.9808 | 297.8757 | 297.9162 | 297.9819 | 297.8175 | 297.9423 | 297.9559 | 297.8608 | 298.1792 | 297.9409 | 297.6486 | 297.7695 | 297.93
12019.96 | 0.230084613 | 4.20004601 | 99.7608 | 1.52623228 | 296.2042333 | 298.2962923 | 298.3109241 | 298.1327 | 298.151 | 298.1273 | 298.2348 | 298.1365 | 298.1289 | 298.1373 | 298.1466 | 298.0194 | 297.99 | 297.8722 | 297.9154 | 297.983 | 297.8139 | 297.9408 | 297.9557 | 297.8561 | 298.1747 | 297.9425 | 297.6465 | 297.7659 | 297.9275
12024.952 | 0.220296055 | 4.19997782 | 99.7626 | 1.51906575 | 296.2041975 | 298.3041554 | 298.3190256 | 298.1405 | 298.1582 | 298.1323 | 298.2403 | 298.1423 | 298.1368 | 298.1463 | 298.1531 | 298.0257 | 297.9937 | 297.8697 | 297.9112 | 297.9843 | 297.8099 | 297.9374 | 297.9567 | 297.8535 | 298.1719 | 297.9419 | 297.6415 | 297.7657 | 297.9288
12029.97 | 0.233598613 | 4.20002997 | 99.76453 | 1.5156226 | 296.2050645 | 298.3117928 | 298.326241 | 298.1451 | 298.1641 | 298.1388 | 298.2455 | 298.1502 | 298.1421 | 298.1517 | 298.1591 | 298.0336 | 298.0016 | 297.8629 | 297.906 | 297.9829 | 297.8024 | 297.9327 | 297.9574 | 297.847 | 298.1655 | 297.9389 | 297.6353 | 297.7581 | 297.9255
12034.98 | 0.226973115 | 4.19999891 | 99.7664 | 1.51629471 | 296.209035 | 298.3199434 | 298.3342108 | 298.1527 | 298.1696 | 298.1446 | 298.2527 | 298.1564 | 298.1478 | 298.1589 | 298.1655 | 298.0382 | 298.0075 | 297.8554 | 297.9007 | 297.9816 | 297.8001 | 297.9323 | 297.9571 | 297.8445 | 298.1669 | 297.9426 | 297.6326 | 297.7624 | 297.9311
12040.02 | 0.23005306 | 4.20005656 | 99.7683 | 1.49171336 | 296.2148536 | 298.3274195 | 298.3419415 | 298.1605 | 298.1797 | 298.1515 | 298.2597 | 298.1636 | 298.1552 | 298.1631 | 298.171 | 298.0447 | 298.0154 | 297.854 | 297.8997 | 297.9819 | 297.7969 | 297.9322 | 297.9593 | 297.8424 | 298.1661 | 297.9456 | 297.6319 | 297.7605 | 297.9324
12044.952 | 0.213060264 | 4.200003 | 99.77003 | 1.52773347 | 296.2201145 | 298.335387 | 298.3497134 | 298.1659 | 298.1857 | 298.1599 | 298.2665 | 298.1696 | 298.1607 | 298.1708 | 298.1796 | 298.0529 | 298.0199 | 297.8506 | 297.899 | 297.9829 | 297.7955 | 297.9329 | 297.9605 | 297.84 | 298.1672 | 297.947 | 297.6298 | 297.7592 | 297.9348
12049.957 | 0.211544919 | 4.19997078 | 99.77177 | 1.50434443 | 296.2245479 | 298.3433796 | 298.3576017 | 298.1719 | 298.194 | 298.165 | 298.2743 | 298.1766 | 298.1688 | 298.1768 | 298.1863 | 298.0602 | 298.0295 | 297.8491 | 297.8986 | 297.9858 | 297.7944 | 297.9299 | 297.9627 | 297.8372 | 298.1625 | 297.9479 | 297.6285 | 297.7543 | 297.933
12054.952 | -0.243975916 | 4.19812929 | 99.76977 | 1.51110979 | 296.2271467 | 298.3507622 | 298.3649187 | 298.1794 | 298.1986 | 298.1728 | 298.2818 | 298.1819 | 298.1741 | 298.1855 | 298.1912 | 298.0664 | 298.035 | 297.8469 | 297.899 | 297.9888 | 297.7926 | 297.9265 | 297.9641 | 297.8338 | 298.1588 | 297.9469 | 297.6213 | 297.7519 | 297.9314
12060 | -0.00465223967 | 4.1988543 | 99.76977 | 1.50922408 | 296.2276266 | 298.3587117 | 298.3729526 | 298.1864 | 298.2072 | 298.1792 | 298.2877 | 298.1891 | 298.1827 | 298.1909 | 298.1999 | 298.0725 | 298.0414 | 297.8465 | 297.8971 | 297.9898 | 297.789 | 297.9252 | 297.9661 | 297.832 | 298.1563 | 297.9498 | 297.6177 | 297.7487 | 297.9325