## Hárok1
timesamp | current | voltage | SOC | liquid_flow | temp_ambient | temp_inlet | temp_outlet | temp_TH1 | temp_TH2 | temp_TH3 | temp_TH4 | temp_TH5 | temp_TH6 | temp_TH7 | temp_TH8 | temp_TH9 | temp_TH10 | temp_cell-1_TH20 | temp_cell-1_TH21 | temp_cell-1_TH22 | temp_cell-2_TH17 | temp_cell-2_TH18 | temp_cell-2_TH19 | temp_cell-3_TH14 | temp_cell-3_TH15 | temp_cell-3_TH16 | temp_cell-4_TH11 | temp_cell-4_TH12 | temp_cell-4_TH13
s | A | V | % | L/min | K | K | K | K | K | K | K | K | K | K | K | K | K | K | K | K | K | K | K | K | K | K | K | K | K
0 | -0.000325541337 | 4.18808092 | 100 | 0 | 296.0744013 | 296.0990204 | 296.215559 | 295.9017 | 295.9382 | 295.8733 | 295.9613 | 295.8949 | 295.8863 | 295.8826 | 295.9096 | 295.8291 | 295.9401 | 296.0668 | 295.9304 | 296.2174 | 295.7974 | 295.9137 | 296.084 | 295.9021 | 296.2079 | 295.9003 | 295.7792 | 295.9671 | 296.0308
5.045 | 0.00116979393 | 4.18808551 | 100 | 0 | 296.0721303 | 296.1002931 | 296.2169144 | 295.9061 | 295.939 | 295.8734 | 295.9595 | 295.8968 | 295.887 | 295.8845 | 295.9121 | 295.8296 | 295.9412 | 296.0689 | 295.93 | 296.2181 | 295.7984 | 295.9142 | 296.0872 | 295.9041 | 296.209 | 295.9015 | 295.7792 | 295.9666 | 296.0304
10.005 | -0.00020625314 | 4.18808417 | 100 | 0 | 296.0702618 | 296.0987973 | 296.2168049 | 295.9051 | 295.9394 | 295.8737 | 295.9591 | 295.8957 | 295.8899 | 295.8835 | 295.9131 | 295.8312 | 295.9408 | 296.0691 | 295.9312 | 296.2169 | 295.7986 | 295.9154 | 296.0848 | 295.9049 | 296.2095 | 295.9014 | 295.7791 | 295.969 | 296.0303
15.011 | -2.46272406e-05 | 4.18808367 | 100 | 0 | 296.0694828 | 296.0984055 | 296.2177492 | 295.9041 | 295.9405 | 295.8736 | 295.961 | 295.8979 | 295.8878 | 295.8833 | 295.9132 | 295.83 | 295.9399 | 296.0688 | 295.9328 | 296.218 | 295.7976 | 295.917 | 296.0855 | 295.9033 | 296.2075 | 295.9031 | 295.7805 | 295.9695 | 296.0325
20.001 | 0.000240885197 | 4.18808254 | 100 | 0 | 296.0693608 | 296.0970724 | 296.2174678 | 295.9053 | 295.9417 | 295.8744 | 295.9619 | 295.8968 | 295.8894 | 295.8857 | 295.9139 | 295.8311 | 295.9422 | 296.069 | 295.9306 | 296.2206 | 295.8019 | 295.9179 | 296.0854 | 295.9057 | 296.2102 | 295.9036 | 295.7798 | 295.9702 | 296.0308
25.016 | 0.00122366602 | 4.18808101 | 100 | 0 | 296.0690851 | 296.0977348 | 296.2187024 | 295.9055 | 295.9424 | 295.8752 | 295.9615 | 295.8981 | 295.8888 | 295.8849 | 295.9136 | 295.8321 | 295.9429 | 296.0701 | 295.9319 | 296.2178 | 295.8008 | 295.9184 | 296.0871 | 295.9054 | 296.2104 | 295.9037 | 295.7809 | 295.9711 | 296.0329
30.051 | -0.00140683112 | 4.18807942 | 100 | 0 | 296.0694286 | 296.0975851 | 296.2189656 | 295.9053 | 295.9407 | 295.8762 | 295.9617 | 295.8993 | 295.8901 | 295.8857 | 295.9134 | 295.8326 | 295.9427 | 296.0725 | 295.9328 | 296.2188 | 295.8027 | 295.918 | 296.0883 | 295.9044 | 296.21 | 295.9057 | 295.7816 | 295.971 | 296.0331
35.008 | 0.000173929887 | 4.18808027 | 100 | 0 | 296.070397 | 296.0979444 | 296.2191841 | 295.9064 | 295.9436 | 295.8749 | 295.9639 | 295.8999 | 295.8912 | 295.8881 | 295.9163 | 295.8345 | 295.9459 | 296.073 | 295.9334 | 296.2197 | 295.8007 | 295.9208 | 296.087 | 295.9065 | 296.2101 | 295.9043 | 295.7813 | 295.9705 | 296.0344
40.011 | -7.69601269e-06 | 4.18808187 | 100 | 0 | 296.0721592 | 296.0974333 | 296.2196286 | 295.9067 | 295.942 | 295.8765 | 295.9657 | 295.8993 | 295.8915 | 295.8872 | 295.9152 | 295.8348 | 295.9465 | 296.0743 | 295.9358 | 296.2206 | 295.804 | 295.9214 | 296.0887 | 295.9078 | 296.2106 | 295.9061 | 295.7826 | 295.9728 | 296.0336
45 | -0.00100663846 | 4.18808101 | 100 | 0 | 296.0741067 | 296.0978598 | 296.2209806 | 295.9069 | 295.9427 | 295.8759 | 295.9663 | 295.901 | 295.8917 | 295.8872 | 295.9167 | 295.8356 | 295.9446 | 296.0757 | 295.9373 | 296.2216 | 295.8053 | 295.9216 | 296.0905 | 295.9093 | 296.2131 | 295.9053 | 295.7835 | 295.9733 | 296.0338
50.009 | 0.000925060725 | 4.18808217 | 100 | 0 | 296.0757595 | 296.0974199 | 296.2214048 | 295.907 | 295.9448 | 295.8774 | 295.9648 | 295.9002 | 295.8923 | 295.8894 | 295.9171 | 295.8362 | 295.9461 | 296.0742 | 295.9375 | 296.2238 | 295.805 | 295.9232 | 296.0912 | 295.9094 | 296.2146 | 295.9078 | 295.7839 | 295.9734 | 296.0354
55.003 | 0.000935065542 | 4.18808157 | 100 | 0 | 296.0773293 | 296.0971411 | 296.2221229 | 295.9084 | 295.945 | 295.8774 | 295.9674 | 295.9031 | 295.8934 | 295.8902 | 295.9178 | 295.8375 | 295.9461 | 296.0767 | 295.9402 | 296.2245 | 295.8068 | 295.9238 | 296.0905 | 295.9093 | 296.2139 | 295.9063 | 295.7836 | 295.9759 | 296.0356
60.03 | -0.00168003957 | 4.1880797 | 100 | 0 | 296.0789946 | 296.0967864 | 296.2231874 | 295.9079 | 295.9455 | 295.878 | 295.9676 | 295.9043 | 295.8932 | 295.8904 | 295.9197 | 295.8377 | 295.947 | 296.0769 | 295.938 | 296.2239 | 295.8067 | 295.9229 | 296.0926 | 295.9105 | 296.2134 | 295.9078 | 295.7852 | 295.9755 | 296.0372
65.003 | 7.46513231e-05 | 4.18808311 | 100 | 0 | 296.0828931 | 296.0957777 | 296.2231334 | 295.9092 | 295.9457 | 295.8798 | 295.967 | 295.9018 | 295.8954 | 295.8908 | 295.9197 | 295.8387 | 295.9469 | 296.0768 | 295.9403 | 296.225 | 295.8075 | 295.9232 | 296.0938 | 295.9114 | 296.2175 | 295.9075 | 295.7851 | 295.9753 | 296.0367
70.01 | -0.000808850934 | 4.18808311 | 100 | 0 | 296.0867776 | 296.0949239 | 296.2245147 | 295.9112 | 295.9465 | 295.8816 | 295.9678 | 295.9036 | 295.8941 | 295.892 | 295.9203 | 295.8385 | 295.9481 | 296.0796 | 295.9393 | 296.2263 | 295.8089 | 295.9235 | 296.0934 | 295.9115 | 296.216 | 295.9102 | 295.7872 | 295.9751 | 296.0396
75 | -0.000246272406 | 4.18807746 | 100 | 0 | 296.0912179 | 296.0932695 | 296.2242187 | 295.911 | 295.9462 | 295.8791 | 295.9679 | 295.9041 | 295.896 | 295.8921 | 295.9209 | 295.8405 | 295.9495 | 296.0789 | 295.941 | 296.2269 | 295.8073 | 295.9249 | 296.0936 | 295.9128 | 296.2157 | 295.9129 | 295.7892 | 295.9776 | 296.0381
80.018 | 0.000439442325 | 4.1880803 | 100 | 0 | 296.0953676 | 296.0908442 | 296.2248024 | 295.9115 | 295.9471 | 295.8834 | 295.9666 | 295.9056 | 295.8981 | 295.8927 | 295.9225 | 295.8419 | 295.9502 | 296.0797 | 295.941 | 296.2275 | 295.8076 | 295.9259 | 296.095 | 295.9127 | 296.2176 | 295.9094 | 295.7897 | 295.9777 | 296.0393
85.006 | -8.08081332e-05 | 4.18807933 | 100 | 0 | 296.0983662 | 296.0882845 | 296.2257766 | 295.9109 | 295.9471 | 295.8821 | 295.969 | 295.906 | 295.8977 | 295.8944 | 295.9218 | 295.8402 | 295.95 | 296.0817 | 295.9414 | 296.2293 | 295.8109 | 295.927 | 296.0954 | 295.9119 | 296.2159 | 295.911 | 295.7876 | 295.9773 | 296.0379
90 | -0.00021856676 | 4.18807912 | 100 | 0 | 296.0998488 | 296.0872849 | 296.2268112 | 295.9122 | 295.9481 | 295.882 | 295.9699 | 295.906 | 295.8974 | 295.8955 | 295.9224 | 295.8423 | 295.9516 | 296.0808 | 295.9426 | 296.2286 | 295.8103 | 295.9263 | 296.0945 | 295.9119 | 296.2174 | 295.9107 | 295.7881 | 295.9784 | 296.039
95 | 0.000332467748 | 4.18807956 | 100 | 0 | 296.0997605 | 296.0845682 | 296.2274313 | 295.9115 | 295.9494 | 295.8832 | 295.9704 | 295.9062 | 295.898 | 295.8949 | 295.9234 | 295.8426 | 295.9506 | 296.0811 | 295.9412 | 296.228 | 295.8102 | 295.9286 | 296.0963 | 295.9148 | 296.2182 | 295.9119 | 295.7887 | 295.979 | 296.0398
100.056 | -0.00102664809 | 4.18808078 | 100 | 0 | 296.0982707 | 296.0818942 | 296.228655 | 295.9127 | 295.9499 | 295.8818 | 295.9719 | 295.9073 | 295.9002 | 295.8953 | 295.9248 | 295.8432 | 295.9496 | 296.0827 | 295.9431 | 296.2299 | 295.811 | 295.928 | 296.0961 | 295.9167 | 296.2182 | 295.9132 | 295.7908 | 295.9804 | 296.0396
105 | 0.000240115596 | 4.18807884 | 100 | 0 | 296.0957975 | 296.0795857 | 296.2294445 | 295.9151 | 295.9491 | 295.8828 | 295.9704 | 295.9064 | 295.898 | 295.8973 | 295.9244 | 295.8448 | 295.9538 | 296.0846 | 295.9443 | 296.2306 | 295.8117 | 295.9287 | 296.0969 | 295.9152 | 296.2192 | 295.9147 | 295.791 | 295.9805 | 296.0405
110.016 | -0.000170851482 | 4.18807704 | 100 | 0 | 296.0929734 | 296.0749488 | 296.2297936 | 295.9129 | 295.9503 | 295.8855 | 295.9723 | 295.9084 | 295.9012 | 295.8962 | 295.9249 | 295.8446 | 295.9528 | 296.0835 | 295.9439 | 296.2301 | 295.8125 | 295.9298 | 296.0988 | 295.9159 | 296.2205 | 295.9134 | 295.792 | 295.9807 | 296.0425
115.041 | -0.00144300238 | 4.18808027 | 100 | 0 | 296.0923998 | 296.0731046 | 296.2308802 | 295.9136 | 295.9512 | 295.8847 | 295.9737 | 295.9093 | 295.8997 | 295.8987 | 295.9263 | 295.8439 | 295.9552 | 296.0852 | 295.9462 | 296.2316 | 295.8122 | 295.9308 | 296.1008 | 295.9162 | 296.2206 | 295.9149 | 295.7913 | 295.9817 | 296.0421
120.004 | -0.00119288197 | 4.18807704 | 100 | 0 | 296.0941697 | 296.0689203 | 296.2318194 | 295.9143 | 295.9515 | 295.8867 | 295.9721 | 295.909 | 295.9024 | 295.8985 | 295.9255 | 295.8437 | 295.9549 | 296.0846 | 295.9451 | 296.2325 | 295.8159 | 295.9298 | 296.0982 | 295.9178 | 296.2197 | 295.9148 | 295.7935 | 295.9829 | 296.0421
125.029 | -0.00104588812 | 4.18807633 | 100 | 0 | 296.0965346 | 296.0653991 | 296.2314802 | 295.915 | 295.9527 | 295.886 | 295.9743 | 295.9113 | 295.9028 | 295.8987 | 295.9273 | 295.8463 | 295.9545 | 296.085 | 295.9461 | 296.2314 | 295.8126 | 295.9304 | 296.1016 | 295.9178 | 296.2209 | 295.9144 | 295.7928 | 295.9822 | 296.0432
130 | -0.000364791001 | 4.18807457 | 100 | 0 | 296.0975915 | 296.0607127 | 296.2321488 | 295.9167 | 295.954 | 295.8868 | 295.9732 | 295.9117 | 295.9025 | 295.8986 | 295.9271 | 295.8477 | 295.9557 | 296.0865 | 295.9466 | 296.234 | 295.8143 | 295.9322 | 296.1026 | 295.9177 | 296.2231 | 295.9162 | 295.793 | 295.9826 | 296.0443
135.028 | -0.000541799293 | 4.18807515 | 100 | 0 | 296.0981841 | 296.057834 | 296.2330538 | 295.9172 | 295.9534 | 295.8874 | 295.9756 | 295.9115 | 295.9035 | 295.9016 | 295.9277 | 295.8478 | 295.9576 | 296.0851 | 295.9473 | 296.2332 | 295.8158 | 295.9328 | 296.1009 | 295.9187 | 296.2234 | 295.9184 | 295.7927 | 295.9815 | 296.0441
140 | -0.00040019266 | 4.18807949 | 100 | 0 | 296.0997994 | 296.0526474 | 296.2333063 | 295.9181 | 295.9544 | 295.8874 | 295.9778 | 295.9127 | 295.9027 | 295.9015 | 295.9271 | 295.8458 | 295.9571 | 296.0857 | 295.9485 | 296.2342 | 295.8174 | 295.933 | 296.1015 | 295.919 | 296.224 | 295.9174 | 295.7955 | 295.9843 | 296.0446
145.027 | -0.000958923181 | 4.18807711 | 100 | 0 | 296.1020788 | 296.0487183 | 296.2344871 | 295.9171 | 295.9544 | 295.8889 | 295.9754 | 295.9136 | 295.9046 | 295.9005 | 295.9286 | 295.8472 | 295.958 | 296.0859 | 295.9477 | 296.2344 | 295.8173 | 295.9332 | 296.1026 | 295.9213 | 296.2233 | 295.9166 | 295.7937 | 295.9837 | 296.0448
150.011 | -0.000674170712 | 4.18807626 | 100 | 0 | 296.1037954 | 296.0449558 | 296.2349516 | 295.9176 | 295.9561 | 295.8881 | 295.9773 | 295.9128 | 295.9042 | 295.9027 | 295.93 | 295.8484 | 295.9566 | 296.088 | 295.9487 | 296.2366 | 295.8187 | 295.9347 | 296.102 | 295.921 | 296.2241 | 295.918 | 295.7953 | 295.9846 | 296.0452
155.011 | 0.000362482198 | 4.18807457 | 100 | 0 | 296.1054294 | 296.040262 | 296.2349163 | 295.918 | 295.9553 | 295.8892 | 295.977 | 295.9145 | 295.9044 | 295.9021 | 295.9299 | 295.8477 | 295.9586 | 296.0892 | 295.9514 | 296.2353 | 295.8157 | 295.935 | 296.1034 | 295.9209 | 296.2259 | 295.9194 | 295.7958 | 295.985 | 296.0475
160.044 | -0.000891967871 | 4.18807778 | 100 | 0 | 296.105854 | 296.0353123 | 296.2361461 | 295.92 | 295.957 | 295.8902 | 295.9783 | 295.9143 | 295.9045 | 295.9021 | 295.9314 | 295.8511 | 295.9573 | 296.0897 | 295.9504 | 296.2379 | 295.8191 | 295.9348 | 296.1046 | 295.9209 | 296.2248 | 295.9204 | 295.7969 | 295.9863 | 296.0458
165 | -0.000899663883 | 4.1880755 | 100 | 0 | 296.1063873 | 296.0305907 | 296.2364199 | 295.9208 | 295.9574 | 295.8902 | 295.9791 | 295.9155 | 295.9061 | 295.9017 | 295.9316 | 295.8496 | 295.9608 | 296.0905 | 295.9518 | 296.2367 | 295.8191 | 295.9357 | 296.1051 | 295.921 | 296.2267 | 295.9203 | 295.7979 | 295.9871 | 296.049
170 | -0.00218951561 | 4.18807517 | 100 | 0 | 296.1065131 | 296.0255836 | 296.2373906 | 295.9207 | 295.9598 | 295.8914 | 295.9783 | 295.915 | 295.9065 | 295.9035 | 295.9327 | 295.8507 | 295.9593 | 296.0901 | 295.9503 | 296.2387 | 295.8212 | 295.936 | 296.1056 | 295.9252 | 296.2282 | 295.9217 | 295.7986 | 295.9889 | 296.0483
175.002 | -0.00069725875 | 4.1880748 | 100 | 0 | 296.1060132 | 296.022213 | 296.23801 | 295.9204 | 295.9587 | 295.8912 | 295.9797 | 295.9178 | 295.9082 | 295.906 | 295.9318 | 295.8508 | 295.9609 | 296.0916 | 295.9536 | 296.2389 | 295.8204 | 295.9373 | 296.104 | 295.9237 | 296.2281 | 295.9218 | 295.8002 | 295.9906 | 296.0491
180.002 | -0.00109745141 | 4.18807737 | 100 | 0 | 296.1055476 | 296.0163396 | 296.2386247 | 295.9223 | 295.9594 | 295.8923 | 295.9811 | 295.9177 | 295.9092 | 295.9049 | 295.9336 | 295.8532 | 295.9593 | 296.0916 | 295.9525 | 296.2392 | 295.8212 | 295.938 | 296.1072 | 295.9248 | 296.2284 | 295.9233 | 295.8014 | 295.9914 | 296.0509
185.062 | 0.000772679674 | 4.18807303 | 100 | 0 | 296.1050464 | 296.0115229 | 296.239346 | 295.9223 | 295.9588 | 295.892 | 295.9804 | 295.9175 | 295.908 | 295.9053 | 295.9355 | 295.8524 | 295.962 | 296.0917 | 295.9528 | 296.241 | 295.8234 | 295.9385 | 296.1077 | 295.9269 | 296.2308 | 295.9244 | 295.8024 | 295.9924 | 296.0517
190.026 | -0.00120904359 | 4.18807663 | 100 | 0 | 296.1051689 | 296.0064806 | 296.2397612 | 295.9242 | 295.9586 | 295.8932 | 295.9815 | 295.917 | 295.9109 | 295.9069 | 295.9353 | 295.8536 | 295.9643 | 296.0939 | 295.953 | 296.2408 | 295.8237 | 295.9404 | 296.109 | 295.9271 | 296.2315 | 295.9254 | 295.8037 | 295.991 | 296.0513
195 | 9.23521523e-06 | 4.18807187 | 100 | 0 | 296.1072186 | 295.9997372 | 296.2399218 | 295.9239 | 295.9605 | 295.8933 | 295.9817 | 295.9183 | 295.9099 | 295.9087 | 295.9331 | 295.8545 | 295.9643 | 296.0939 | 295.9549 | 296.2417 | 295.823 | 295.9408 | 296.1074 | 295.9265 | 296.2306 | 295.9234 | 295.8051 | 295.9932 | 296.051
200 | -0.000959692782 | 4.1880754 | 100 | 0 | 296.1121254 | 295.9955125 | 296.2409315 | 295.9237 | 295.9604 | 295.8945 | 295.9832 | 295.9183 | 295.9106 | 295.907 | 295.9368 | 295.8529 | 295.9648 | 296.0941 | 295.9534 | 296.2416 | 295.8244 | 295.9408 | 296.11 | 295.9279 | 296.2329 | 295.9248 | 295.804 | 295.9939 | 296.0534
205.032 | -0.000227801976 | 4.18807238 | 100 | 0 | 296.1182431 | 295.9893078 | 296.2404783 | 295.924 | 295.9619 | 295.8957 | 295.9837 | 295.9191 | 295.9111 | 295.9084 | 295.9368 | 295.8553 | 295.9644 | 296.0941 | 295.9565 | 296.2408 | 295.8263 | 295.9405 | 296.1107 | 295.9283 | 296.2322 | 295.9262 | 295.8037 | 295.9942 | 296.0511
210 | -0.000887350263 | 4.18807139 | 100 | 0 | 296.1226028 | 295.9825369 | 296.2422542 | 295.9251 | 295.9615 | 295.8965 | 295.9845 | 295.9206 | 295.9124 | 295.9085 | 295.9382 | 295.857 | 295.9656 | 296.0947 | 295.955 | 296.2429 | 295.8248 | 295.9417 | 296.1096 | 295.9294 | 296.2332 | 295.9271 | 295.8056 | 295.9965 | 296.0549
215.013 | -0.00201327692 | 4.18807529 | 100 | 0 | 296.1251152 | 295.9779265 | 296.2421321 | 295.9256 | 295.9634 | 295.8973 | 295.9834 | 295.9208 | 295.9126 | 295.9094 | 295.9372 | 295.856 | 295.9641 | 296.094 | 295.957 | 296.2437 | 295.8241 | 295.9421 | 296.1114 | 295.9284 | 296.2342 | 295.9269 | 295.8062 | 295.996 | 296.0549
220.012 | -0.000861953421 | 4.18807157 | 100 | 0 | 296.1272073 | 295.9720409 | 296.2429325 | 295.9256 | 295.9625 | 295.8995 | 295.9859 | 295.9208 | 295.916 | 295.9088 | 295.9384 | 295.8575 | 295.9676 | 296.0968 | 295.9576 | 296.2446 | 295.8267 | 295.943 | 296.1116 | 295.9288 | 296.2336 | 295.9274 | 295.8076 | 295.9959 | 296.0577
225.01 | -0.000641847458 | 4.18807173 | 100 | 0 | 296.128346 | 295.9654279 | 296.2432578 | 295.9276 | 295.963 | 295.8985 | 295.9857 | 295.9222 | 295.9131 | 295.9116 | 295.9396 | 295.8576 | 295.9661 | 296.0965 | 295.9576 | 296.2443 | 295.8287 | 295.9429 | 296.1111 | 295.9308 | 296.2332 | 295.9286 | 295.8081 | 295.9968 | 296.0555
230.011 | -0.000230110779 | 4.18807173 | 100 | 0 | 296.1279236 | 295.9586942 | 296.2442688 | 295.9286 | 295.9641 | 295.8992 | 295.9852 | 295.9241 | 295.9138 | 295.9106 | 295.941 | 295.8584 | 295.9673 | 296.0978 | 295.9584 | 296.2429 | 295.8284 | 295.9441 | 296.1128 | 295.9312 | 296.2336 | 295.928 | 295.8076 | 295.9959 | 296.0554
235.011 | -0.00135680704 | 4.18807217 | 100 | 0 | 296.1258695 | 295.9542463 | 296.244918 | 295.9291 | 295.9641 | 295.8987 | 295.9867 | 295.9229 | 295.9147 | 295.9109 | 295.9403 | 295.8582 | 295.9673 | 296.0979 | 295.9588 | 296.247 | 295.828 | 295.9436 | 296.1143 | 295.9326 | 296.236 | 295.9277 | 295.8094 | 295.9968 | 296.057
240.017 | -0.000831938972 | 4.18807197 | 100 | 0 | 296.1229999 | 295.9464389 | 296.2447943 | 295.9277 | 295.9653 | 295.9007 | 295.988 | 295.9245 | 295.914 | 295.9106 | 295.9414 | 295.8584 | 295.9687 | 296.0985 | 295.959 | 296.2467 | 295.8286 | 295.9448 | 296.1141 | 295.9325 | 296.2358 | 295.9306 | 295.8091 | 295.9981 | 296.0567
245 | -0.00147224723 | 4.18806857 | 100 | 0 | 296.1196776 | 295.9405917 | 296.2443842 | 295.9291 | 295.9641 | 295.9015 | 295.9873 | 295.9236 | 295.9158 | 295.9136 | 295.9407 | 295.8602 | 295.9688 | 296.0981 | 295.9609 | 296.2457 | 295.829 | 295.9462 | 296.1146 | 295.9329 | 296.237 | 295.9305 | 295.8088 | 295.9983 | 296.0562
250.051 | -0.000778066883 | 4.18806931 | 100 | 0 | 296.11612 | 295.9368357 | 296.2456431 | 295.9296 | 295.9646 | 295.9009 | 295.9878 | 295.9258 | 295.9157 | 295.9147 | 295.9429 | 295.8605 | 295.969 | 296.0982 | 295.96 | 296.2465 | 295.83 | 295.945 | 296.1158 | 295.9319 | 296.2366 | 295.9308 | 295.81 | 295.9986 | 296.0589
255 | -0.00055180411 | 4.18807213 | 100 | 0 | 296.1124111 | 295.9279287 | 296.2453603 | 295.9305 | 295.9652 | 295.903 | 295.9883 | 295.9258 | 295.9185 | 295.9144 | 295.9411 | 295.8622 | 295.9707 | 296.0996 | 295.9605 | 296.2475 | 295.8301 | 295.9457 | 296.1154 | 295.9324 | 296.2367 | 295.9293 | 295.8111 | 295.998 | 296.0584
260.042 | -0.000660317889 | 4.18807164 | 100 | 0 | 296.1079699 | 295.9231947 | 296.2460475 | 295.9319 | 295.967 | 295.9031 | 295.9896 | 295.9259 | 295.9187 | 295.9154 | 295.9423 | 295.8616 | 295.9707 | 296.1004 | 295.9622 | 296.2468 | 295.831 | 295.9471 | 296.1162 | 295.9333 | 296.2378 | 295.9323 | 295.8125 | 295.9994 | 296.059
265.003 | -0.000261664431 | 4.18806827 | 100 | 0 | 296.1041511 | 295.9173287 | 296.2467134 | 295.9312 | 295.9687 | 295.9038 | 295.9894 | 295.9283 | 295.9181 | 295.9158 | 295.9436 | 295.8635 | 295.9725 | 296.0999 | 295.9613 | 296.2486 | 295.8327 | 295.9471 | 296.1159 | 295.9345 | 296.2389 | 295.9303 | 295.8113 | 296.0009 | 296.0609
270 | -0.00127984691 | 4.18806779 | 100 | 0 | 296.1009215 | 295.9110578 | 296.2467165 | 295.9303 | 295.9686 | 295.902 | 295.991 | 295.9289 | 295.9179 | 295.9147 | 295.9443 | 295.8621 | 295.9711 | 296.0973 | 295.9618 | 296.2478 | 295.8314 | 295.9479 | 296.1183 | 295.935 | 296.2381 | 295.9322 | 295.8115 | 296.0005 | 296.0604
275.002 | 0.000209331545 | 4.18807093 | 100 | 0 | 296.0977475 | 295.9066918 | 296.2468808 | 295.9327 | 295.97 | 295.9021 | 295.9916 | 295.9275 | 295.9205 | 295.916 | 295.9438 | 295.8641 | 295.9707 | 296.1014 | 295.9614 | 296.2498 | 295.8327 | 295.9481 | 296.1167 | 295.9375 | 296.2394 | 295.9328 | 295.8122 | 295.9999 | 296.0609
280.002 | -0.00231496062 | 4.18807328 | 100 | 0 | 296.0940961 | 295.8994286 | 296.2464026 | 295.9319 | 295.9691 | 295.9025 | 295.9924 | 295.9294 | 295.9186 | 295.9163 | 295.9463 | 295.8639 | 295.9726 | 296.1028 | 295.9635 | 296.2518 | 295.8321 | 295.9505 | 296.1184 | 295.9356 | 296.2407 | 295.9331 | 295.8106 | 296.0007 | 296.0621
285.02 | -0.00101125607 | 4.1880712 | 100 | 0 | 296.0907544 | 295.8942707 | 296.2467992 | 295.9355 | 295.9702 | 295.9056 | 295.9919 | 295.9292 | 295.9192 | 295.9176 | 295.9456 | 295.8649 | 295.9735 | 296.1036 | 295.9661 | 296.2516 | 295.8352 | 295.9506 | 296.118 | 295.9377 | 296.2401 | 295.9346 | 295.8121 | 296.0001 | 296.0617
290.073 | -0.000821164554 | 4.18806866 | 100 | 0 | 296.0880299 | 295.888256 | 296.2470175 | 295.9339 | 295.9691 | 295.9064 | 295.9937 | 295.9278 | 295.9203 | 295.9181 | 295.9464 | 295.8661 | 295.9739 | 296.1034 | 295.9654 | 296.2526 | 295.8334 | 295.9519 | 296.1188 | 295.9363 | 296.2406 | 295.9349 | 295.8124 | 296.0022 | 296.0633
295.027 | -0.00144223278 | 4.18806959 | 100 | 0 | 296.0860639 | 295.8821321 | 296.2467763 | 295.9333 | 295.9714 | 295.9052 | 295.9933 | 295.9306 | 295.9231 | 295.9181 | 295.9456 | 295.8657 | 295.9734 | 296.1032 | 295.9655 | 296.2525 | 295.8375 | 295.9523 | 296.1204 | 295.9359 | 296.2411 | 295.9357 | 295.8147 | 296.0028 | 296.0633
300.044 | -0.000693410743 | 4.18806756 | 100 | 0 | 296.0848036 | 295.8772063 | 296.2467826 | 295.9345 | 295.973 | 295.9057 | 295.9967 | 295.9304 | 295.9225 | 295.9185 | 295.9476 | 295.8668 | 295.9744 | 296.1056 | 295.9683 | 296.2543 | 295.8359 | 295.9515 | 296.1217 | 295.9399 | 296.2433 | 295.9362 | 295.8123 | 296.0042 | 296.0647
305.03 | -0.00106589776 | 4.18806804 | 100 | 0 | 296.0838479 | 295.8710237 | 296.2475504 | 295.9371 | 295.9723 | 295.9063 | 295.9955 | 295.9306 | 295.9236 | 295.9208 | 295.9478 | 295.8668 | 295.9759 | 296.1057 | 295.9688 | 296.2537 | 295.8348 | 295.9525 | 296.1225 | 295.939 | 296.2421 | 295.9365 | 295.8143 | 296.0046 | 296.0643
310.032 | -0.00106589776 | 4.18806827 | 100 | 0 | 296.0828023 | 295.8630447 | 296.2481773 | 295.9361 | 295.9731 | 295.9075 | 295.9954 | 295.9312 | 295.9229 | 295.9205 | 295.9478 | 295.8669 | 295.9755 | 296.1062 | 295.9671 | 296.2544 | 295.8355 | 295.9532 | 296.1221 | 295.9393 | 296.2453 | 295.9375 | 295.8145 | 296.0038 | 296.0645
315.001 | -0.000582588161 | 4.18806613 | 100 | 0 | 296.0817567 | 295.8561126 | 296.24767 | 295.9346 | 295.9741 | 295.9102 | 295.9953 | 295.9322 | 295.9239 | 295.9216 | 295.9485 | 295.8683 | 295.9746 | 296.1065 | 295.9683 | 296.2553 | 295.8353 | 295.9542 | 296.1195 | 295.9365 | 296.2446 | 295.9364 | 295.8147 | 296.0046 | 296.0658
320.062 | 0.000898124681 | 4.18806973 | 100 | 0 | 296.0809678 | 295.8529792 | 296.248104 | 295.9372 | 295.9733 | 295.9083 | 295.9969 | 295.9325 | 295.9253 | 295.9208 | 295.9505 | 295.8685 | 295.9773 | 296.1087 | 295.9681 | 296.2556 | 295.8367 | 295.953 | 296.1229 | 295.9383 | 296.2432 | 295.9382 | 295.8155 | 296.0053 | 296.0659
325.038 | -0.000822703757 | 4.18806797 | 100 | 0 | 296.0809594 | 295.8455793 | 296.2482283 | 295.9378 | 295.9747 | 295.909 | 295.9977 | 295.9338 | 295.9256 | 295.9246 | 295.9501 | 295.8684 | 295.9791 | 296.1079 | 295.9697 | 296.2547 | 295.8375 | 295.9533 | 296.1241 | 295.9418 | 296.243 | 295.9382 | 295.8164 | 296.0071 | 296.0672
330 | -0.00120519559 | 4.18806573 | 100 | 0 | 296.0816641 | 295.8387141 | 296.2485044 | 295.939 | 295.9758 | 295.9103 | 295.9969 | 295.9341 | 295.9257 | 295.9221 | 295.9521 | 295.8672 | 295.9778 | 296.1084 | 295.9714 | 296.2576 | 295.838 | 295.956 | 296.1243 | 295.9401 | 296.2456 | 295.9395 | 295.8158 | 296.0055 | 296.0679
335 | -0.00161847147 | 4.18806292 | 100 | 0 | 296.0820638 | 295.8355454 | 296.2491027 | 295.9397 | 295.9754 | 295.9088 | 295.9976 | 295.9347 | 295.9245 | 295.9257 | 295.9516 | 295.8689 | 295.9793 | 296.1096 | 295.9715 | 296.257 | 295.8399 | 295.9572 | 296.1259 | 295.9419 | 296.2467 | 295.9392 | 295.8166 | 296.0056 | 296.0687
340.01 | -0.000668013901 | 4.18806594 | 100 | 0 | 296.0816759 | 295.8290841 | 296.2493965 | 295.94 | 295.9757 | 295.9094 | 295.9999 | 295.9338 | 295.9268 | 295.9232 | 295.9531 | 295.8706 | 295.978 | 296.1085 | 295.9706 | 296.2567 | 295.8393 | 295.9549 | 296.1248 | 295.943 | 296.2458 | 295.94 | 295.8176 | 296.0065 | 296.0689
345.043 | -0.00135526783 | 4.18806546 | 100 | 0 | 296.0813074 | 295.8224347 | 296.2500063 | 295.9409 | 295.9756 | 295.9109 | 295.9998 | 295.9366 | 295.9278 | 295.9246 | 295.9537 | 295.8707 | 295.98 | 296.1095 | 295.9701 | 296.2587 | 295.8386 | 295.9567 | 296.1262 | 295.9441 | 296.2464 | 295.94 | 295.8171 | 296.0075 | 296.0674
350.023 | -0.000757287649 | 4.18806333 | 100 | 0 | 296.0811619 | 295.8166372 | 296.249971 | 295.9403 | 295.9759 | 295.9127 | 296.0002 | 295.9353 | 295.9283 | 295.9244 | 295.953 | 295.871 | 295.9816 | 296.11 | 295.9713 | 296.2587 | 295.8399 | 295.959 | 296.1266 | 295.9409 | 296.2463 | 295.9414 | 295.818 | 296.0079 | 296.0702
355.014 | -0.000567196135 | 4.18806308 | 100 | 0 | 296.0810267 | 295.8124416 | 296.2500173 | 295.9421 | 295.9796 | 295.9132 | 296.0006 | 295.937 | 295.9294 | 295.9257 | 295.9536 | 295.8714 | 295.9809 | 296.1109 | 295.9734 | 296.2599 | 295.8412 | 295.9587 | 296.1266 | 295.9441 | 296.2486 | 295.9418 | 295.82 | 296.0088 | 296.0709
360 | -0.00187013108 | 4.1880634 | 100 | 0 | 296.0812106 | 295.8066585 | 296.2508512 | 295.9412 | 295.978 | 295.911 | 296.0022 | 295.9369 | 295.9275 | 295.9243 | 295.9542 | 295.8727 | 295.9805 | 296.1123 | 295.9717 | 296.2607 | 295.8426 | 295.9582 | 296.1269 | 295.9441 | 296.2491 | 295.9423 | 295.8186 | 296.0094 | 296.072
365.004 | -0.00186397427 | 4.18806493 | 100 | 0 | 296.0815041 | 295.8000887 | 296.2498623 | 295.942 | 295.979 | 295.9138 | 296.0012 | 295.9361 | 295.9296 | 295.9257 | 295.9552 | 295.8731 | 295.9818 | 296.1126 | 295.9746 | 296.2596 | 295.8428 | 295.9594 | 296.1297 | 295.9461 | 296.2515 | 295.9434 | 295.8182 | 296.0099 | 296.0717
370 | -0.000491775211 | 4.18805996 | 100 | 0 | 296.0816088 | 295.7945788 | 296.2500095 | 295.9429 | 295.9803 | 295.9137 | 296.0033 | 295.94 | 295.9292 | 295.9258 | 295.9562 | 295.8736 | 295.9827 | 296.1114 | 295.972 | 296.2621 | 295.8441 | 295.9605 | 296.1291 | 295.9445 | 296.2506 | 295.9439 | 295.8196 | 296.0105 | 296.0734
375.008 | -0.00105589294 | 4.18806389 | 100 | 0 | 296.0812217 | 295.7905137 | 296.2507847 | 295.9422 | 295.9787 | 295.9139 | 296.0021 | 295.9387 | 295.9289 | 295.9277 | 295.9542 | 295.8747 | 295.9827 | 296.1136 | 295.9752 | 296.2596 | 295.8441 | 295.9585 | 296.1306 | 295.9443 | 296.2498 | 295.9434 | 295.8211 | 296.012 | 296.0741
380.074 | -0.000725733997 | 4.18806156 | 100 | 0 | 296.08039 | 295.7842836 | 296.2507452 | 295.9444 | 295.9812 | 295.9146 | 296.0021 | 295.9391 | 295.9321 | 295.927 | 295.9566 | 295.8727 | 295.9813 | 296.113 | 295.9747 | 296.2614 | 295.8435 | 295.9613 | 296.1301 | 295.9469 | 296.2523 | 295.9432 | 295.8205 | 296.0115 | 296.073
385 | 0.00028475247 | 4.1880676 | 100 | 0 | 296.0794478 | 295.780953 | 296.2508278 | 295.9444 | 295.9806 | 295.9153 | 296.0036 | 295.9384 | 295.9317 | 295.9288 | 295.9565 | 295.8735 | 295.984 | 296.1147 | 295.9756 | 296.2625 | 295.8437 | 295.9618 | 296.1303 | 295.9479 | 296.2506 | 295.9447 | 295.8238 | 296.0129 | 296.0742
390.034 | -0.000255507621 | 4.18806135 | 100 | 0 | 296.0788014 | 295.7742568 | 296.2508601 | 295.9443 | 295.9819 | 295.9179 | 296.0034 | 295.9414 | 295.933 | 295.9292 | 295.9576 | 295.8743 | 295.9828 | 296.1147 | 295.9773 | 296.2627 | 295.8437 | 295.9636 | 296.13 | 295.9472 | 296.2534 | 295.9449 | 295.8224 | 296.0116 | 296.0743
395.007 | -0.00131447897 | 4.18806303 | 100 | 0 | 296.0791873 | 295.7679699 | 296.2514221 | 295.9457 | 295.9824 | 295.9149 | 296.0063 | 295.9418 | 295.9327 | 295.9292 | 295.9578 | 295.8745 | 295.9824 | 296.1152 | 295.9772 | 296.2651 | 295.8466 | 295.9643 | 296.1309 | 295.9468 | 296.2512 | 295.9467 | 295.822 | 296.0152 | 296.0753
400.058 | -0.000693410743 | 4.18806449 | 100 | 0 | 296.0792173 | 295.7641233 | 296.2516213 | 295.948 | 295.9831 | 295.9183 | 296.007 | 295.9419 | 295.9328 | 295.9306 | 295.9572 | 295.8766 | 295.9843 | 296.1142 | 295.9762 | 296.264 | 295.8442 | 295.9644 | 296.1327 | 295.9482 | 296.2521 | 295.947 | 295.8243 | 296.0136 | 296.0762
405 | -0.00137527747 | 4.1880658 | 100 | 0 | 296.0790479 | 295.7614216 | 296.2521818 | 295.947 | 295.9839 | 295.9165 | 296.006 | 295.943 | 295.9341 | 295.9321 | 295.9588 | 295.8782 | 295.9846 | 296.1165 | 295.9775 | 296.2635 | 295.8468 | 295.9642 | 296.135 | 295.9506 | 296.2536 | 295.9477 | 295.8246 | 296.0156 | 296.0765
410.038 | -0.00142222315 | 4.18806414 | 100 | 0 | 296.0788701 | 295.7533625 | 296.2521282 | 295.9471 | 295.9844 | 295.9187 | 296.0064 | 295.9436 | 295.9336 | 295.9311 | 295.9591 | 295.8774 | 295.9858 | 296.117 | 295.9772 | 296.2652 | 295.8471 | 295.9648 | 296.1336 | 295.9494 | 296.2542 | 295.9477 | 295.8245 | 296.0144 | 296.076
415.049 | -0.0015184233 | 4.18806045 | 100 | 0 | 296.0782716 | 295.7484532 | 296.2518163 | 295.9473 | 295.9842 | 295.92 | 296.0068 | 295.9428 | 295.9359 | 295.9313 | 295.9596 | 295.8768 | 295.9848 | 296.1178 | 295.9801 | 296.2659 | 295.8478 | 295.9649 | 296.1337 | 295.9496 | 296.2544 | 295.9481 | 295.8248 | 296.0153 | 296.0769
420.01 | -0.00169466199 | 4.18806315 | 100 | 0 | 296.0772324 | 295.7441307 | 296.2522275 | 295.9479 | 295.9849 | 295.9183 | 296.0062 | 295.9446 | 295.9345 | 295.9324 | 295.9615 | 295.8778 | 295.9864 | 296.1179 | 295.9795 | 296.2663 | 295.8484 | 295.9664 | 296.1361 | 295.9526 | 296.255 | 295.9491 | 295.8261 | 296.0164 | 296.0771
425 | -0.00132679259 | 4.18806236 | 100 | 0 | 296.0768939 | 295.7396647 | 296.2519062 | 295.9485 | 295.9839 | 295.9188 | 296.0086 | 295.9453 | 295.9359 | 295.9318 | 295.9601 | 295.8797 | 295.9878 | 296.1192 | 295.9811 | 296.2664 | 295.8492 | 295.9666 | 296.1362 | 295.9519 | 296.2549 | 295.9509 | 295.8255 | 296.0175 | 296.0772
430 | -0.000954305574 | 4.18805973 | 100 | 0 | 296.0760644 | 295.7344261 | 296.2516218 | 295.949 | 295.9844 | 295.9187 | 296.0087 | 295.9448 | 295.9373 | 295.9336 | 295.9606 | 295.8789 | 295.9876 | 296.1177 | 295.9793 | 296.2667 | 295.8484 | 295.9679 | 296.1351 | 295.9516 | 296.2556 | 295.9508 | 295.8247 | 296.0175 | 296.0792
435.006 | -0.00141606633 | 4.18806077 | 100 | 0 | 296.0759153 | 295.7299363 | 296.2528 | 295.95 | 295.9848 | 295.9241 | 296.0093 | 295.9446 | 295.9391 | 295.9342 | 295.9621 | 295.8769 | 295.988 | 296.1184 | 295.9814 | 296.2682 | 295.8484 | 295.9666 | 296.135 | 295.952 | 296.256 | 295.9514 | 295.8268 | 296.0155 | 296.0772
440.008 | -0.000441751128 | 4.18805865 | 100 | 0 | 296.0776875 | 295.724292 | 296.2529098 | 295.9488 | 295.9859 | 295.9218 | 296.0093 | 295.9462 | 295.9382 | 295.9332 | 295.9625 | 295.8798 | 295.9878 | 296.1192 | 295.9802 | 296.2671 | 295.8491 | 295.967 | 296.1358 | 295.9521 | 296.2571 | 295.9491 | 295.8254 | 296.0157 | 296.0781
445.026 | -0.00184935185 | 4.18805987 | 100 | 0 | 296.0822785 | 295.7202046 | 296.2528827 | 295.9508 | 295.9864 | 295.9226 | 296.0102 | 295.9469 | 295.9378 | 295.933 | 295.9631 | 295.8792 | 295.9884 | 296.1188 | 295.9808 | 296.2673 | 295.8507 | 295.9699 | 296.1372 | 295.9524 | 296.257 | 295.9509 | 295.826 | 296.0173 | 296.0786
450 | -0.000674940313 | 4.18806033 | 100 | 0 | 296.0858896 | 295.7143041 | 296.2528791 | 295.9502 | 295.9887 | 295.922 | 296.0112 | 295.9469 | 295.9386 | 295.9368 | 295.9642 | 295.8787 | 295.9887 | 296.1201 | 295.9816 | 296.2699 | 295.85 | 295.9691 | 296.1368 | 295.9536 | 296.2575 | 295.9501 | 295.8272 | 296.0191 | 296.0786
455.052 | -0.00128831252 | 4.18806017 | 100 | 0 | 296.0881008 | 295.7084008 | 296.2527761 | 295.9507 | 295.9875 | 295.9224 | 296.0094 | 295.9462 | 295.9396 | 295.935 | 295.964 | 295.8799 | 295.988 | 296.1203 | 295.9826 | 296.2692 | 295.8502 | 295.9692 | 296.1382 | 295.9549 | 296.2583 | 295.9522 | 295.8286 | 296.0182 | 296.08
460 | -0.000487157603 | 4.18805703 | 100 | 0 | 296.0897981 | 295.7059017 | 296.2532675 | 295.9529 | 295.9895 | 295.9228 | 296.0116 | 295.9475 | 295.9408 | 295.9374 | 295.9642 | 295.8799 | 295.9888 | 296.1216 | 295.9842 | 296.2685 | 295.8521 | 295.9707 | 296.1388 | 295.9556 | 296.2583 | 295.9532 | 295.8283 | 296.0189 | 296.0801
465.07 | -0.00113285307 | 4.18805618 | 100 | 0 | 296.0916338 | 295.7001831 | 296.2528078 | 295.952 | 295.9897 | 295.9244 | 296.011 | 295.9486 | 295.9408 | 295.9364 | 295.9645 | 295.8802 | 295.9887 | 296.1216 | 295.9823 | 296.2701 | 295.8514 | 295.9697 | 296.1388 | 295.9562 | 296.26 | 295.9542 | 295.8307 | 296.0189 | 296.0811
470.035 | -0.00153227613 | 4.18806294 | 100 | 0 | 296.0954588 | 295.6961012 | 296.2539513 | 295.9524 | 295.9895 | 295.9246 | 296.0124 | 295.9495 | 295.9389 | 295.9361 | 295.9629 | 295.8818 | 295.9893 | 296.1205 | 295.983 | 296.2702 | 295.8527 | 295.9686 | 296.1388 | 295.9558 | 296.2588 | 295.9544 | 295.8301 | 296.0213 | 296.0804
475 | -0.000388648641 | 4.18805913 | 100 | 0 | 296.0996799 | 295.6934673 | 296.253136 | 295.9533 | 295.9908 | 295.9248 | 296.0108 | 295.9485 | 295.9405 | 295.9373 | 295.9646 | 295.8819 | 295.9911 | 296.1227 | 295.9847 | 296.27 | 295.8524 | 295.9719 | 296.1395 | 295.9547 | 296.2613 | 295.9534 | 295.831 | 296.0213 | 296.0819
480.021 | -0.00114516669 | 4.18805842 | 100 | 0 | 296.1017045 | 295.6875539 | 296.2531334 | 295.9538 | 295.9911 | 295.9245 | 296.0137 | 295.9488 | 295.9412 | 295.9365 | 295.9658 | 295.882 | 295.9909 | 296.1229 | 295.9846 | 296.2723 | 295.8534 | 295.9719 | 296.1402 | 295.9574 | 296.2606 | 295.9549 | 295.8323 | 296.0223 | 296.0821
485 | -0.00152150171 | 4.18805791 | 100 | 0 | 296.1026478 | 295.6817738 | 296.2535925 | 295.9547 | 295.9912 | 295.9251 | 296.0126 | 295.9494 | 295.9419 | 295.9382 | 295.9644 | 295.8836 | 295.9923 | 296.1244 | 295.986 | 296.2712 | 295.8535 | 295.9738 | 296.1393 | 295.9574 | 296.2616 | 295.9563 | 295.8308 | 296.0239 | 296.0838
490 | -0.000855796611 | 4.18805856 | 100 | 0 | 296.103348 | 295.6778438 | 296.2542259 | 295.955 | 295.9918 | 295.9274 | 296.0162 | 295.9509 | 295.9425 | 295.9364 | 295.9671 | 295.8836 | 295.9923 | 296.1235 | 295.9851 | 296.2727 | 295.8554 | 295.9733 | 296.1412 | 295.9586 | 296.2625 | 295.9558 | 295.8341 | 296.0223 | 296.0829
495.01 | -0.00232111743 | 4.18805406 | 100 | 0 | 296.102842 | 295.6736513 | 296.2544786 | 295.9564 | 295.9923 | 295.9269 | 296.0144 | 295.9531 | 295.9441 | 295.9396 | 295.9667 | 295.8839 | 295.9912 | 296.1239 | 295.986 | 296.2735 | 295.8554 | 295.9746 | 296.1422 | 295.9585 | 296.2633 | 295.9562 | 295.8348 | 296.0227 | 296.0843
500.01 | -0.00202328174 | 4.18805632 | 100 | 0 | 296.1017115 | 295.6669442 | 296.2543164 | 295.9564 | 295.9942 | 295.9279 | 296.0162 | 295.9494 | 295.9423 | 295.94 | 295.9669 | 295.8836 | 295.9917 | 296.1262 | 295.9868 | 296.2728 | 295.8571 | 295.9736 | 296.143 | 295.9608 | 296.2637 | 295.9568 | 295.8348 | 296.0248 | 296.0847
505.011 | -0.000522559262 | 4.18805461 | 100 | 0 | 296.1005391 | 295.6617247 | 296.2546939 | 295.958 | 295.993 | 295.9294 | 296.0164 | 295.9505 | 295.9438 | 295.9399 | 295.9691 | 295.8845 | 295.9915 | 296.1245 | 295.9865 | 296.2721 | 295.8567 | 295.9735 | 296.1439 | 295.9611 | 296.2639 | 295.9589 | 295.8366 | 296.0249 | 296.0854
510.033 | -0.00187628789 | 4.18805733 | 100 | 0 | 296.0994062 | 295.6580791 | 296.2557943 | 295.9562 | 295.9948 | 295.93 | 296.0174 | 295.9504 | 295.9438 | 295.9398 | 295.9685 | 295.8832 | 295.9928 | 296.1248 | 295.9882 | 296.2741 | 295.8578 | 295.9754 | 296.1427 | 295.9601 | 296.2658 | 295.9579 | 295.835 | 296.0255 | 296.0865
515.003 | -0.0026104875 | 4.18805509 | 100 | 0 | 296.0977469 | 295.65355 | 296.2557818 | 295.9581 | 295.9941 | 295.9296 | 296.0166 | 295.9518 | 295.944 | 295.9386 | 295.9678 | 295.8844 | 295.9917 | 296.1276 | 295.9872 | 296.2748 | 295.8592 | 295.9748 | 296.143 | 295.9593 | 296.2633 | 295.9597 | 295.8356 | 296.0252 | 296.0863
520 | -0.000921212719 | 4.18805438 | 100 | 0 | 296.0952191 | 295.6509288 | 296.2554995 | 295.9583 | 295.9929 | 295.9312 | 296.0177 | 295.953 | 295.9446 | 295.9413 | 295.9677 | 295.886 | 295.9936 | 296.1258 | 295.9871 | 296.2759 | 295.8572 | 295.9754 | 296.1449 | 295.9618 | 296.2644 | 295.9605 | 295.8356 | 296.0247 | 296.087
525 | 4.15584685e-05 | 4.18805482 | 100 | 0 | 296.0927923 | 295.6473396 | 296.2556633 | 295.9577 | 295.9962 | 295.9308 | 296.0175 | 295.9546 | 295.9453 | 295.9403 | 295.9685 | 295.8844 | 295.9936 | 296.1282 | 295.9893 | 296.2754 | 295.8582 | 295.9759 | 296.1444 | 295.9613 | 296.2646 | 295.9601 | 295.8368 | 296.0241 | 296.0873
530.002 | 0.000269360444 | 4.18805639 | 100 | 0 | 296.0898201 | 295.6425924 | 296.2563487 | 295.9597 | 295.9973 | 295.9299 | 296.019 | 295.954 | 295.9464 | 295.942 | 295.9695 | 295.8848 | 295.9931 | 296.1267 | 295.9884 | 296.2754 | 295.8592 | 295.9765 | 296.1456 | 295.9605 | 296.2655 | 295.9615 | 295.8368 | 296.0262 | 296.0878
535 | -0.000143145836 | 4.18805468 | 100 | 0 | 296.086451 | 295.6392816 | 296.2565437 | 295.96 | 295.9964 | 295.9307 | 296.0193 | 295.9547 | 295.9449 | 295.9422 | 295.9715 | 295.886 | 295.9941 | 296.1268 | 295.9892 | 296.277 | 295.8607 | 295.9765 | 296.1473 | 295.9623 | 296.2654 | 295.9624 | 295.8349 | 296.025 | 296.0884
540.068 | -0.00166233874 | 4.18805687 | 100 | 0 | 296.0820349 | 295.634614 | 296.2559878 | 295.9593 | 295.9957 | 295.932 | 296.0205 | 295.9552 | 295.9456 | 295.943 | 295.9704 | 295.8863 | 295.9949 | 296.1279 | 295.9881 | 296.2756 | 295.8602 | 295.9765 | 296.1454 | 295.9634 | 296.2662 | 295.9602 | 295.8369 | 296.0274 | 296.0886
545 | -0.00149071766 | 4.18805329 | 100 | 0 | 296.0772416 | 295.6300995 | 296.2563009 | 295.9602 | 295.9962 | 295.9309 | 296.0203 | 295.9563 | 295.9463 | 295.9429 | 295.9698 | 295.8852 | 295.994 | 296.129 | 295.9901 | 296.2751 | 295.8597 | 295.9775 | 296.1454 | 295.9611 | 296.2662 | 295.961 | 295.8369 | 296.0255 | 296.0884
550.052 | -0.000998942447 | 4.18805429 | 100 | 0 | 296.0723971 | 295.6265309 | 296.2560544 | 295.9593 | 295.9984 | 295.931 | 296.0198 | 295.9543 | 295.9463 | 295.9433 | 295.9697 | 295.8842 | 295.9943 | 296.1268 | 295.9912 | 296.2744 | 295.8597 | 295.977 | 296.1478 | 295.9618 | 296.2665 | 295.9616 | 295.8385 | 296.0271 | 296.089
555.067 | -0.00127984691 | 4.18805332 | 100 | 0 | 296.0689597 | 295.6219863 | 296.2562998 | 295.9605 | 295.9973 | 295.9323 | 296.0212 | 295.956 | 295.9465 | 295.941 | 295.9704 | 295.8874 | 295.9935 | 296.1276 | 295.9896 | 296.276 | 295.8609 | 295.978 | 296.1467 | 295.9627 | 296.2665 | 295.9611 | 295.8378 | 296.0272 | 296.0894
560.008 | -0.000344781368 | 4.18805156 | 100 | 0.0979571207 | 296.0654549 | 295.6137141 | 296.2555931 | 295.9608 | 295.9973 | 295.932 | 296.0201 | 295.9582 | 295.9469 | 295.9443 | 295.9704 | 295.8855 | 295.9932 | 296.1304 | 295.9906 | 296.2775 | 295.8611 | 295.9778 | 296.146 | 295.9649 | 296.268 | 295.9639 | 295.8372 | 296.0279 | 296.0898
565.034 | -0.00204098257 | 4.18805186 | 100 | 0.0963252493 | 296.0639343 | 296.0965056 | 296.0454353 | 295.9599 | 295.9923 | 295.9269 | 296.0134 | 295.9565 | 295.9449 | 295.9456 | 295.9727 | 295.8799 | 295.9895 | 296.127 | 295.9897 | 296.2768 | 295.8629 | 295.98 | 296.1449 | 295.9624 | 296.2687 | 295.9612 | 295.8391 | 296.0278 | 296.0893
570.007 | -0.00134603262 | 4.18805249 | 100 | 0.0971041902 | 296.0642871 | 296.0499695 | 296.0504007 | 295.9602 | 295.9986 | 295.9355 | 296.0268 | 295.9695 | 295.9589 | 295.9625 | 295.9843 | 295.8935 | 295.9978 | 296.1297 | 295.9941 | 296.2784 | 295.8636 | 295.9787 | 296.1478 | 295.9643 | 296.2701 | 295.9643 | 295.8401 | 296.0251 | 296.0883
575 | -0.000261664431 | 4.18805429 | 100 | 0.0965255658 | 296.0648137 | 295.9304127 | 296.0607957 | 295.969 | 296.0053 | 295.9465 | 296.0328 | 295.971 | 295.9646 | 295.9511 | 295.9819 | 295.8943 | 296.0047 | 296.1295 | 295.9919 | 296.2817 | 295.8649 | 295.9813 | 296.1508 | 295.9636 | 296.2691 | 295.9648 | 295.8401 | 296.0286 | 296.0916
579.995 | -0.000575661749 | 4.18805006 | 100 | 0.0959616295 | 296.0654305 | 295.2838319 | 296.0514032 | 295.9662 | 296.0018 | 295.9306 | 296.0174 | 295.9325 | 295.9319 | 295.8906 | 295.9339 | 295.8619 | 295.9747 | 296.1312 | 295.9941 | 296.2816 | 295.8654 | 295.9808 | 296.149 | 295.9644 | 296.271 | 295.9654 | 295.8398 | 296.0312 | 296.0923
584.986 | -0.00094583996 | 4.18805329 | 100 | 0.0963085224 | 296.0657982 | 293.5009027 | 295.9029975 | 295.8722 | 295.9094 | 295.7552 | 295.8376 | 295.7076 | 295.743 | 295.6411 | 295.7217 | 295.6917 | 295.8208 | 296.1335 | 295.9963 | 296.2713 | 295.8631 | 295.9828 | 296.134 | 295.9667 | 296.2709 | 295.9578 | 295.8431 | 296.0315 | 296.0896
589.986 | -0.00203636496 | 4.18805701 | 100 | 0.0967767493 | 296.0657558 | 292.1346695 | 295.2910588 | 295.5712 | 295.6192 | 295.3085 | 295.3889 | 295.2514 | 295.3253 | 295.2346 | 295.352 | 295.3691 | 295.5212 | 296.1312 | 295.9963 | 296.2385 | 295.867 | 295.9819 | 296.0829 | 295.9676 | 296.2712 | 295.9161 | 295.8417 | 296.0306 | 296.0579
595.006 | -0.00147763444 | 4.18806183 | 100 | 0.0984156481 | 296.0659072 | 291.3209558 | 294.502743 | 295.0934 | 295.1522 | 294.7313 | 294.8013 | 294.6912 | 294.7702 | 294.7709 | 294.9115 | 294.965 | 295.1363 | 296.1339 | 295.9952 | 296.1756 | 295.8663 | 295.9803 | 295.9991 | 295.9679 | 296.2684 | 295.8286 | 295.8413 | 296.0296 | 295.9897
599.986 | -0.00114824509 | 4.18806186 | 100 | 0.0977057984 | 296.0663561 | 290.8026287 | 293.7479034 | 294.5456 | 294.612 | 294.1398 | 294.2012 | 294.1262 | 294.2301 | 294.3009 | 294.4499 | 294.5406 | 294.7255 | 296.1339 | 295.991 | 296.0893 | 295.8657 | 295.9747 | 295.8861 | 295.9681 | 296.2612 | 295.708 | 295.8423 | 296.0268 | 295.8862
605.041 | -0.00216411877 | 4.18806188 | 100 | 0.0993007993 | 296.0667347 | 290.4264978 | 293.1421711 | 294.0081 | 294.0715 | 293.6082 | 293.6594 | 293.6146 | 293.7083 | 293.8581 | 294.0009 | 294.118 | 294.3105 | 296.1337 | 295.9833 | 295.9843 | 295.8643 | 295.9621 | 295.7519 | 295.9682 | 296.2502 | 295.5626 | 295.8428 | 296.0185 | 295.7593
610.011 | -0.00300375375 | 4.18806073 | 100 | 0.0984313336 | 296.0671795 | 290.1385068 | 292.5335 | 293.5035 | 293.5719 | 293.1586 | 293.206 | 293.2051 | 293.3042 | 293.4564 | 293.6022 | 293.7267 | 293.9244 | 296.1322 | 295.9682 | 295.8701 | 295.8628 | 295.9433 | 295.6146 | 295.9669 | 296.231 | 295.415 | 295.8414 | 296.0057 | 295.6255
614.991 | -0.0030914883 | 4.18805856 | 100 | 0.0996414092 | 296.0674673 | 289.911865 | 292.1560799 | 293.0847 | 293.1507 | 292.7965 | 292.8371 | 292.8461 | 292.9403 | 293.0947 | 293.2377 | 293.3613 | 293.56 | 296.1318 | 295.9489 | 295.7482 | 295.8602 | 295.919 | 295.4742 | 295.9637 | 296.2055 | 295.268 | 295.8383 | 295.9828 | 295.4851
619.986 | -0.00160923625 | 4.18805722 | 100 | 0.100218694 | 296.0677387 | 289.7297444 | 291.7880186 | 292.7165 | 292.7771 | 292.4817 | 292.5116 | 292.5297 | 292.6142 | 292.7657 | 292.9072 | 293.0217 | 293.2226 | 296.1258 | 295.9286 | 295.6223 | 295.8553 | 295.8872 | 295.3331 | 295.9569 | 296.1728 | 295.123 | 295.8353 | 295.9588 | 295.3498
624.986 | -0.00304608182 | 4.18805424 | 100 | 0.0977987858 | 296.0678844 | 289.5818036 | 291.4883422 | 292.3936 | 292.4537 | 292.1957 | 292.2228 | 292.2451 | 292.332 | 292.4788 | 292.6158 | 292.7154 | 292.9176 | 296.121 | 295.8988 | 295.4973 | 295.8467 | 295.8503 | 295.196 | 295.9504 | 296.1359 | 294.9813 | 295.8309 | 295.9271 | 295.2166
629.986 | -0.00203174735 | 4.18804872 | 100 | 0.0979122778 | 296.0677967 | 289.4695997 | 291.2576525 | 292.1114 | 292.1733 | 291.9539 | 291.9798 | 291.9964 | 292.0801 | 292.2297 | 292.3604 | 292.4407 | 292.6458 | 296.1144 | 295.8671 | 295.3718 | 295.8362 | 295.8116 | 295.0631 | 295.9407 | 296.0928 | 294.8472 | 295.8227 | 295.892 | 295.0877
634.986 | -0.00080038532 | 4.18804316 | 100 | 0.101251501 | 296.0676671 | 289.3766989 | 290.9817171 | 291.8633 | 291.9207 | 291.75 | 291.7691 | 291.7979 | 291.8768 | 292.0046 | 292.1343 | 292.1976 | 292.4035 | 296.1049 | 295.8267 | 295.2512 | 295.8217 | 295.7671 | 294.9327 | 295.9265 | 296.0485 | 294.715 | 295.8129 | 295.8521 | 294.9648
639.986 | -0.00120904359 | 4.18803568 | 100 | 0.0979071769 | 296.068254 | 289.3001399 | 290.8015734 | 291.6536 | 291.7088 | 291.5649 | 291.583 | 291.6214 | 291.6944 | 291.8089 | 291.939 | 291.9834 | 292.1869 | 296.0913 | 295.7884 | 295.131 | 295.8059 | 295.7188 | 294.8132 | 295.9089 | 296.001 | 294.5941 | 295.7966 | 295.8106 | 294.8468
645.005 | -0.00103434411 | 4.18802853 | 100 | 0.0983645553 | 296.0687821 | 289.244345 | 290.6575859 | 291.4698 | 291.5232 | 291.4177 | 291.4322 | 291.4728 | 291.5409 | 291.6334 | 291.7582 | 291.7874 | 291.9913 | 296.0772 | 295.7452 | 295.0188 | 295.7868 | 295.6685 | 294.6978 | 295.8886 | 295.951 | 294.477 | 295.7804 | 295.7658 | 294.7346
650.033 | 0.000285522071 | 4.18802283 | 100 | 0.0999252076 | 296.0687268 | 289.1974704 | 290.5212189 | 291.3055 | 291.3621 | 291.2687 | 291.2824 | 291.3222 | 291.3856 | 291.4789 | 291.6062 | 291.6171 | 291.8169 | 296.0613 | 295.6978 | 294.9068 | 295.7628 | 295.6135 | 294.5854 | 295.8642 | 295.8986 | 294.3668 | 295.7607 | 295.7191 | 294.6281
655.01 | -0.00105050573 | 4.18801754 | 100 | 0.0981712788 | 296.0666424 | 289.1596623 | 290.4285917 | 291.1669 | 291.2188 | 291.1492 | 291.1606 | 291.2052 | 291.2686 | 291.344 | 291.4676 | 291.4638 | 291.6654 | 296.0381 | 295.652 | 294.8047 | 295.7343 | 295.5607 | 294.4833 | 295.84 | 295.8453 | 294.262 | 295.7374 | 295.6707 | 294.5294
659.986 | -0.00070957237 | 4.18800937 | 100 | 0.0975472503 | 296.0655944 | 289.1329262 | 290.3128038 | 291.0418 | 291.0955 | 291.0441 | 291.0591 | 291.0984 | 291.1588 | 291.2258 | 291.3451 | 291.3288 | 291.5271 | 296.0148 | 295.6016 | 294.7035 | 295.707 | 295.5043 | 294.3835 | 295.8106 | 295.791 | 294.1639 | 295.7128 | 295.6197 | 294.4326
665.014 | -0.00155382496 | 4.18800123 | 100 | 0.0994025667 | 296.0621718 | 289.1108065 | 290.1911613 | 290.9292 | 290.9845 | 290.9503 | 290.9628 | 291.0054 | 291.0647 | 291.1217 | 291.2409 | 291.2086 | 291.4049 | 295.989 | 295.5507 | 294.6075 | 295.6735 | 295.4467 | 294.2908 | 295.7781 | 295.7354 | 294.067 | 295.6853 | 295.5679 | 294.3406
669.99 | -0.00172621565 | 4.18799426 | 100 | 0.101265523 | 296.0587119 | 289.0959587 | 290.1267832 | 290.8362 | 290.8879 | 290.8604 | 290.8759 | 290.912 | 290.9698 | 291.0317 | 291.1461 | 291.1046 | 291.3013 | 295.9591 | 295.498 | 294.5186 | 295.6376 | 295.3894 | 294.2028 | 295.7436 | 295.6793 | 293.981 | 295.6541 | 295.517 | 294.2569
675.036 | -0.00227801976 | 4.18798526 | 100 | 0.0994384206 | 296.0591669 | 289.0843029 | 290.0454552 | 290.7444 | 290.7943 | 290.7806 | 290.7946 | 290.8365 | 290.896 | 290.9563 | 291.0699 | 291.0171 | 291.211 | 295.9286 | 295.4454 | 294.43 | 295.6007 | 295.3306 | 294.1142 | 295.708 | 295.6239 | 293.8934 | 295.6226 | 295.4656 | 294.1742
680.022 | 0.000133910621 | 4.18797806 | 100 | 0.100426551 | 296.0601473 | 289.0736245 | 289.9704552 | 290.6668 | 290.7157 | 290.7149 | 290.7295 | 290.7789 | 290.8322 | 290.8889 | 291.0009 | 290.9392 | 291.1353 | 295.8943 | 295.3933 | 294.3513 | 295.563 | 295.2745 | 294.035 | 295.6712 | 295.5651 | 293.8127 | 295.5892 | 295.4137 | 294.0971
684.994 | -0.000652621876 | 4.18797411 | 100 | 0.101088589 | 296.0600286 | 289.0689185 | 289.9351149 | 290.6029 | 290.6504 | 290.6641 | 290.6794 | 290.7249 | 290.7786 | 290.8253 | 290.9355 | 290.8688 | 291.0607 | 295.8609 | 295.3382 | 294.275 | 295.521 | 295.2164 | 293.9591 | 295.633 | 295.5094 | 293.7386 | 295.5525 | 295.3598 | 294.0237
690.033 | -0.00166002994 | 4.18795941 | 100 | 0.100586117 | 296.0606544 | 289.0638342 | 289.8857719 | 290.5428 | 290.5906 | 290.6124 | 290.6259 | 290.6761 | 290.7251 | 290.7707 | 290.8812 | 290.8059 | 290.9964 | 295.825 | 295.2829 | 294.2037 | 295.4758 | 295.1555 | 293.8874 | 295.5893 | 295.4522 | 293.6681 | 295.5149 | 295.3063 | 293.9532
694.999 | -0.00131217016 | 4.1879511 | 100 | 0.100177667 | 296.0623601 | 289.0623626 | 289.8605524 | 290.4974 | 290.5423 | 290.5673 | 290.5822 | 290.6304 | 290.6778 | 290.7199 | 290.8288 | 290.7491 | 290.9409 | 295.7865 | 295.2328 | 294.1338 | 295.4332 | 295.0972 | 293.8207 | 295.5454 | 295.3971 | 293.5992 | 295.4755 | 295.2536 | 293.8858
699.991 | -0.00349475936 | 4.18794775 | 100 | 0.0997893077 | 296.0642547 | 289.0622703 | 289.8246029 | 290.4483 | 290.4943 | 290.5254 | 290.5399 | 290.5893 | 290.635 | 290.6765 | 290.7827 | 290.6987 | 290.8899 | 295.7482 | 295.1775 | 294.0664 | 295.3884 | 295.0396 | 293.7558 | 295.5008 | 295.3399 | 293.5326 | 295.4377 | 295.2007 | 293.8234
704.986 | -0.0038179919 | 4.18794291 | 100 | 0.0990303109 | 296.0661895 | 289.0637916 | 289.7988986 | 290.4098 | 290.4569 | 290.4907 | 290.5061 | 290.5495 | 290.6009 | 290.6354 | 290.743 | 290.657 | 290.8454 | 295.7068 | 295.1232 | 294.0026 | 295.3409 | 294.98 | 293.6921 | 295.4574 | 295.2833 | 293.4714 | 295.3945 | 295.1457 | 293.7615
709.986 | -0.00133064059 | 4.18792996 | 100 | 0.101532696 | 296.0675542 | 289.0660138 | 289.7762807 | 290.3746 | 290.4195 | 290.4558 | 290.4718 | 290.5189 | 290.5644 | 290.6 | 290.7042 | 290.6131 | 290.8036 | 295.6667 | 295.0692 | 293.9446 | 295.293 | 294.9238 | 293.633 | 295.4126 | 295.2272 | 293.4111 | 295.3517 | 295.0934 | 293.7046
714.986 | -0.00299451854 | 4.18792544 | 100 | 0.100414007 | 296.0676973 | 289.0693994 | 289.7445034 | 290.3386 | 290.3842 | 290.427 | 290.4428 | 290.4948 | 290.5354 | 290.5656 | 290.6699 | 290.5778 | 290.7666 | 295.6229 | 295.0181 | 293.8876 | 295.2466 | 294.868 | 293.5762 | 295.3653 | 295.1729 | 293.3527 | 295.3072 | 295.0407 | 293.6458
720.012 | -0.00122751402 | 4.1879192 | 100 | 0.101575392 | 296.0668704 | 289.0725994 | 289.7345966 | 290.3129 | 290.3571 | 290.4032 | 290.4199 | 290.469 | 290.5105 | 290.5383 | 290.6418 | 290.5436 | 290.732 | 295.58 | 294.9661 | 293.8314 | 295.1969 | 294.8118 | 293.5209 | 295.3183 | 295.1171 | 293.2991 | 295.264 | 294.9871 | 293.5929
724.993 | -0.00179932777 | 4.1879114 | 100 | 0.0997717948 | 296.0652516 | 289.0644552 | 289.7233096 | 290.286 | 290.3325 | 290.3738 | 290.3936 | 290.4382 | 290.4837 | 290.5131 | 290.616 | 290.5178 | 290.7041 | 295.5383 | 294.913 | 293.7808 | 295.1484 | 294.7561 | 293.4652 | 295.2694 | 295.0631 | 293.2463 | 295.2196 | 294.9358 | 293.5417
729.986 | -0.000845022193 | 4.18790614 | 100 | 0.100301294 | 296.0642332 | 289.0444553 | 289.7045609 | 290.262 | 290.3071 | 290.3528 | 290.3724 | 290.417 | 290.4601 | 290.4871 | 290.5888 | 290.4904 | 290.6756 | 295.4951 | 294.8616 | 293.7264 | 295.0988 | 294.7015 | 293.418 | 295.2235 | 295.0081 | 293.1968 | 295.1743 | 294.8871 | 293.4912
734.986 | -8.46561396e-06 | 4.1878961 | 100 | 0.102633455 | 296.0633772 | 289.0112003 | 289.6906197 | 290.2376 | 290.2827 | 290.3246 | 290.3475 | 290.3893 | 290.4338 | 290.4607 | 290.5616 | 290.4633 | 290.6468 | 295.4532 | 294.8102 | 293.6784 | 295.0505 | 294.6467 | 293.3664 | 295.1773 | 294.9574 | 293.1484 | 295.1309 | 294.8355 | 293.4434
740.002 | 0.000664165895 | 4.18789176 | 100 | 0.101236684 | 296.0631029 | 288.9674842 | 289.6591201 | 290.2117 | 290.2562 | 290.2989 | 290.3198 | 290.3621 | 290.4029 | 290.4279 | 290.5303 | 290.4336 | 290.6164 | 295.4076 | 294.7598 | 293.6306 | 295.002 | 294.5941 | 293.3173 | 295.1271 | 294.9039 | 293.0983 | 295.0856 | 294.7864 | 293.3971
745.011 | -0.00199403689 | 4.18788281 | 100 | 0.101160939 | 296.0631321 | 288.9143701 | 289.6322755 | 290.1809 | 290.2256 | 290.2644 | 290.2891 | 290.3259 | 290.3711 | 290.3919 | 290.4963 | 290.4011 | 290.585 | 295.365 | 294.7108 | 293.5833 | 294.9536 | 294.5404 | 293.2705 | 295.0814 | 294.8531 | 293.0526 | 295.0393 | 294.7368 | 293.3502
750.003 | -0.00129216053 | 4.18787829 | 100 | 0.100683408 | 296.0634201 | 288.8487582 | 289.5949238 | 290.1487 | 290.1925 | 290.2296 | 290.2543 | 290.2937 | 290.3377 | 290.3503 | 290.4541 | 290.3653 | 290.5506 | 295.3189 | 294.6616 | 293.5382 | 294.9037 | 294.4878 | 293.2194 | 295.0324 | 294.8015 | 293.0042 | 294.9961 | 294.6874 | 293.3044
755.035 | -0.00229033338 | 4.18786924 | 100 | 0.10065587 | 296.0638286 | 288.7818662 | 289.5720321 | 290.1169 | 290.1616 | 290.1931 | 290.2166 | 290.246 | 290.293 | 290.3034 | 290.409 | 290.322 | 290.5051 | 295.2751 | 294.6148 | 293.4912 | 294.8534 | 294.4359 | 293.1735 | 294.9848 | 294.7499 | 292.9565 | 294.9509 | 294.6376 | 293.2607
759.986 | -0.00225724052 | 4.18786428 | 100 | 0.0997813941 | 296.0641004 | 288.7119326 | 289.5138738 | 290.0744 | 290.1195 | 290.144 | 290.1678 | 290.2009 | 290.2441 | 290.258 | 290.3613 | 290.2743 | 290.4591 | 295.2299 | 294.5672 | 293.4422 | 294.807 | 294.385 | 293.1248 | 294.9396 | 294.7014 | 292.9108 | 294.9059 | 294.5912 | 293.2126
765.012 | -0.00162308908 | 4.1878613 | 100 | 0.100897123 | 296.063286 | 288.646665 | 289.453618 | 290.0259 | 290.0719 | 290.09 | 290.1145 | 290.144 | 290.1892 | 290.2062 | 290.3088 | 290.2273 | 290.4133 | 295.1869 | 294.5156 | 293.3941 | 294.7594 | 294.3344 | 293.0746 | 294.8908 | 294.6523 | 292.8607 | 294.8606 | 294.5427 | 293.1678
770.017 | -0.00200712011 | 4.18785207 | 100 | 0.100301626 | 296.0621896 | 288.581646 | 289.3890704 | 289.9748 | 290.0198 | 290.0402 | 290.061 | 290.0937 | 290.1364 | 290.153 | 290.2584 | 290.1778 | 290.3635 | 295.1441 | 294.4705 | 293.3459 | 294.7096 | 294.2837 | 293.0229 | 294.8446 | 294.6021 | 292.8122 | 294.8168 | 294.4982 | 293.1198
774.99 | -0.00115671071 | 4.18784674 | 100 | 0.100352721 | 296.0603357 | 288.5191461 | 289.3485637 | 289.9223 | 289.9674 | 289.9837 | 290.0059 | 290.0386 | 290.0835 | 290.1009 | 290.2053 | 290.1267 | 290.3114 | 295.1003 | 294.422 | 293.2986 | 294.6619 | 294.2334 | 292.9746 | 294.7962 | 294.5538 | 292.7648 | 294.7721 | 294.4505 | 293.0717
780.047 | -0.00250351293 | 4.1878412 | 100 | 0.0996492333 | 296.0584336 | 288.4590188 | 289.3049523 | 289.8727 | 289.9143 | 289.9246 | 289.9504 | 289.9788 | 290.0269 | 290.0433 | 290.1506 | 290.0732 | 290.2583 | 295.056 | 294.3742 | 293.2495 | 294.6122 | 294.1832 | 292.9207 | 294.7483 | 294.5025 | 292.7116 | 294.7276 | 294.4031 | 293.0227
785 | -0.00103665291 | 4.18783413 | 100 | 0.101580086 | 296.0568201 | 288.4070582 | 289.2325059 | 289.8147 | 289.8599 | 289.8697 | 289.8918 | 289.9261 | 289.9715 | 289.988 | 290.0959 | 290.0186 | 290.2023 | 295.0132 | 294.3267 | 293.2008 | 294.564 | 294.1331 | 292.8729 | 294.7023 | 294.4549 | 292.6617 | 294.6841 | 294.3569 | 292.9737
789.986 | -0.00366868925 | 4.18782747 | 100 | 0.100498033 | 296.0550435 | 288.3731485 | 289.17716 | 289.7608 | 289.8037 | 289.82 | 289.8407 | 289.873 | 289.9192 | 289.9395 | 290.0421 | 289.9649 | 290.1505 | 294.9695 | 294.2808 | 293.1515 | 294.5169 | 294.0817 | 292.8193 | 294.6556 | 294.4043 | 292.6126 | 294.6413 | 294.3097 | 292.9265
794.994 | -0.00218643721 | 4.18782407 | 100 | 0.101277897 | 296.0529251 | 288.3643406 | 289.1237386 | 289.7083 | 289.753 | 289.7657 | 289.7869 | 289.8169 | 289.8649 | 289.8904 | 289.9945 | 289.9171 | 290.1028 | 294.9255 | 294.2345 | 293.1025 | 294.4686 | 294.0311 | 292.7676 | 294.6104 | 294.3567 | 292.5615 | 294.5964 | 294.2654 | 292.8767
800.024 | 4.61760761e-05 | 4.18781996 | 100 | 0.101847017 | 296.051041 | 288.371712 | 289.0753451 | 289.6594 | 289.7014 | 289.7192 | 289.7432 | 289.7786 | 289.8215 | 289.8524 | 289.9541 | 289.8738 | 290.0561 | 294.8795 | 294.1877 | 293.0556 | 294.4223 | 293.9812 | 292.717 | 294.5619 | 294.3076 | 292.5117 | 294.5526 | 294.2176 | 292.83
805.016 | -0.0018224158 | 4.18780886 | 100 | 0.101618692 | 296.0498155 | 288.3883685 | 289.0417195 | 289.6157 | 289.6609 | 289.6826 | 289.7087 | 289.7456 | 289.7875 | 289.8184 | 289.9187 | 289.836 | 290.0169 | 294.8401 | 294.1403 | 293.0087 | 294.3744 | 293.9323 | 292.6694 | 294.5168 | 294.2578 | 292.4645 | 294.508 | 294.1732 | 292.7812
809.987 | -0.00103819211 | 4.18780379 | 100 | 0.101550282 | 296.0501496 | 288.407643 | 289.0215634 | 289.5841 | 289.6279 | 289.6547 | 289.6789 | 289.7185 | 289.7599 | 289.7903 | 289.8924 | 289.8048 | 289.9869 | 294.7972 | 294.095 | 292.9638 | 294.3285 | 293.884 | 292.6223 | 294.4732 | 294.2088 | 292.4158 | 294.4662 | 294.1285 | 292.7375
814.986 | -0.00171698043 | 4.18779945 | 100 | 0.101395083 | 296.0506528 | 288.4292082 | 289.0178175 | 289.5593 | 289.6007 | 289.6343 | 289.6583 | 289.6948 | 289.74 | 289.7724 | 289.8704 | 289.7798 | 289.9599 | 294.7546 | 294.0506 | 292.9224 | 294.2806 | 293.8358 | 292.5782 | 294.4262 | 294.1596 | 292.3732 | 294.4228 | 294.0802 | 292.6916
819.987 | -0.00129139093 | 4.18779349 | 100 | 0.102241881 | 296.0511383 | 288.4504696 | 288.9990245 | 289.5373 | 289.5784 | 289.6177 | 289.6415 | 289.686 | 289.7242 | 289.7541 | 289.8529 | 289.7582 | 289.9393 | 294.7114 | 294.0051 | 292.8788 | 294.2347 | 293.7871 | 292.5368 | 294.3816 | 294.1145 | 292.3296 | 294.3803 | 294.0351 | 292.6498
825.034 | -0.00125752847 | 4.18778708 | 100 | 0.0991213005 | 296.0513651 | 288.4705111 | 288.9987717 | 289.5241 | 289.5658 | 289.6074 | 289.6341 | 289.6781 | 289.716 | 289.7415 | 289.8359 | 289.7404 | 289.9179 | 294.6685 | 293.9584 | 292.8377 | 294.1878 | 293.7383 | 292.4952 | 294.3358 | 294.0673 | 292.2893 | 294.3377 | 293.9919 | 292.6107
830.034 | -0.00156459938 | 4.18778248 | 100 | 0.102750678 | 296.0510771 | 288.4897667 | 288.9988678 | 289.5156 | 289.5552 | 289.6009 | 289.6276 | 289.6684 | 289.7057 | 289.729 | 289.8252 | 289.7256 | 289.9015 | 294.6268 | 293.915 | 292.7965 | 294.1441 | 293.69 | 292.4565 | 294.2898 | 294.0193 | 292.2519 | 294.2981 | 293.9482 | 292.5723
835.009 | -0.00152150171 | 4.18777884 | 100 | 0.101322215 | 296.0503528 | 288.5070213 | 289.0069087 | 289.5068 | 289.5469 | 289.5918 | 289.6193 | 289.6617 | 289.6979 | 289.7178 | 289.8135 | 289.7127 | 289.8894 | 294.585 | 293.8705 | 292.7593 | 294.0978 | 293.643 | 292.4186 | 294.2448 | 293.9729 | 292.2152 | 294.2546 | 293.9056 | 292.5352
839.986 | -0.00139990471 | 4.18777027 | 100 | 0.101291718 | 296.0494063 | 288.5229573 | 289.005335 | 289.5006 | 289.5429 | 289.591 | 289.6175 | 289.6569 | 289.693 | 289.7144 | 289.8073 | 289.7051 | 289.8788 | 294.5449 | 293.8315 | 292.7258 | 294.0522 | 293.6001 | 292.3836 | 294.2022 | 293.9275 | 292.1809 | 294.2132 | 293.8604 | 292.4997
845.034 | -0.00130755256 | 4.18776642 | 100 | 0.100363781 | 296.0483254 | 288.5390292 | 289.0052256 | 289.4966 | 289.5376 | 289.5835 | 289.6115 | 289.6517 | 289.6877 | 289.7085 | 289.7998 | 289.6981 | 289.8723 | 294.5037 | 293.7874 | 292.69 | 294.0062 | 293.5524 | 292.3493 | 294.1566 | 293.8825 | 292.145 | 294.1702 | 293.8167 | 292.465
849.987 | -0.00105435374 | 4.18775814 | 100 | 0.100721834 | 296.0472581 | 288.5559542 | 289.0201025 | 289.4974 | 289.5393 | 289.5837 | 289.6154 | 289.6526 | 289.685 | 289.7026 | 289.7948 | 289.6902 | 289.8644 | 294.4627 | 293.7427 | 292.6567 | 293.9623 | 293.5058 | 292.314 | 294.1136 | 293.838 | 292.1142 | 294.1299 | 293.7748 | 292.4341
855.054 | -0.00123751884 | 4.18775454 | 100 | 0.101668379 | 296.0465049 | 288.5733562 | 289.0153116 | 289.4951 | 289.5361 | 289.5816 | 289.6098 | 289.6465 | 289.6778 | 289.7004 | 289.7921 | 289.6876 | 289.8571 | 294.4195 | 293.6996 | 292.625 | 293.9188 | 293.4621 | 292.2831 | 294.0701 | 293.7966 | 292.0798 | 294.0877 | 293.7319 | 292.4011
860.071 | -0.000742665225 | 4.18774909 | 100 | 0.101156118 | 296.0459412 | 288.5895188 | 289.0274944 | 289.492 | 289.5344 | 289.5777 | 289.6078 | 289.6443 | 289.6798 | 289.7006 | 289.79 | 289.6865 | 289.8565 | 294.3798 | 293.6585 | 292.5919 | 293.8729 | 293.4193 | 292.2509 | 294.0264 | 293.755 | 292.0501 | 294.0462 | 293.6927 | 292.3721
865.037 | -0.000335546153 | 4.1877447 | 100 | 0.102228145 | 296.0455863 | 288.602483 | 289.0346361 | 289.4948 | 289.535 | 289.577 | 289.6101 | 289.6474 | 289.6789 | 289.6971 | 289.7871 | 289.6824 | 289.8537 | 294.3408 | 293.6165 | 292.5624 | 293.8294 | 293.3774 | 292.2207 | 293.9822 | 293.7119 | 292.0212 | 294.0066 | 293.653 | 292.3444
870.072 | -0.00111669144 | 4.1877394 | 100 | 0.0997532257 | 296.0450413 | 288.6171864 | 289.048379 | 289.4974 | 289.5376 | 289.5806 | 289.6121 | 289.6436 | 289.68 | 289.6948 | 289.7847 | 289.6789 | 289.8482 | 294.2981 | 293.5781 | 292.5318 | 293.7854 | 293.3349 | 292.1922 | 293.9402 | 293.6697 | 291.9927 | 293.965 | 293.6115 | 292.3138
875.001 | 0.000130832216 | 4.18773644 | 100 | 0.101366963 | 296.0444567 | 288.630219 | 289.0562608 | 289.5017 | 289.5423 | 289.5811 | 289.6159 | 289.6473 | 289.679 | 289.6934 | 289.7822 | 289.677 | 289.8459 | 294.2616 | 293.539 | 292.5041 | 293.7456 | 293.2954 | 292.1625 | 293.9004 | 293.6284 | 291.9639 | 293.926 | 293.5741 | 292.2867
879.987 | -0.00296219528 | 4.18773125 | 100 | 0.103159195 | 296.0437038 | 288.6438339 | 289.0573314 | 289.505 | 289.5447 | 289.5814 | 289.6163 | 289.6439 | 289.6784 | 289.6916 | 289.779 | 289.6757 | 289.8433 | 294.2207 | 293.4986 | 292.4756 | 293.7029 | 293.2541 | 292.1349 | 293.8587 | 293.5928 | 291.9392 | 293.8887 | 293.5392 | 292.2628
884.99 | -0.00168234837 | 4.1877276 | 100 | 0.100942843 | 296.0424463 | 288.657273 | 289.0710644 | 289.5057 | 289.5463 | 289.5801 | 289.6174 | 289.6438 | 289.6767 | 289.6901 | 289.7779 | 289.6719 | 289.8418 | 294.182 | 293.4616 | 292.4496 | 293.6625 | 293.2167 | 292.1086 | 293.8178 | 293.5517 | 291.9117 | 293.8524 | 293.5044 | 292.2378
890.032 | -0.000665705098 | 4.18772003 | 100 | 0.102712039 | 296.0410888 | 288.6704577 | 289.0740648 | 289.5075 | 289.5474 | 289.5818 | 289.6179 | 289.6452 | 289.6769 | 289.6914 | 289.7774 | 289.6733 | 289.8402 | 294.1446 | 293.4255 | 292.422 | 293.6218 | 293.1782 | 292.0828 | 293.7776 | 293.5137 | 291.8886 | 293.8125 | 293.4655 | 292.2119
895.009 | -0.00232342623 | 4.18771851 | 100 | 0.10246526 | 296.0392705 | 288.6834524 | 289.081832 | 289.509 | 289.5483 | 289.5839 | 289.6194 | 289.6451 | 289.6782 | 289.6912 | 289.7772 | 289.6735 | 289.8414 | 294.1079 | 293.3894 | 292.397 | 293.58 | 293.1396 | 292.0569 | 293.7378 | 293.4775 | 291.864 | 293.7755 | 293.4291 | 292.1857
899.986 | -0.00191707676 | 4.1877138 | 100 | 0.101963083 | 296.0372186 | 288.6963612 | 289.0899585 | 289.5124 | 289.5524 | 289.5841 | 289.6219 | 289.6512 | 289.6798 | 289.6902 | 289.7767 | 289.6754 | 289.8402 | 294.0706 | 293.3528 | 292.3726 | 293.541 | 293.1024 | 292.0302 | 293.6984 | 293.44 | 291.8388 | 293.7384 | 293.3918 | 292.1594
905.002 | 1.92400317e-05 | 4.18770838 | 100 | 0.101784961 | 296.0350497 | 288.7091126 | 289.0973975 | 289.5152 | 289.5554 | 289.584 | 289.6253 | 289.6468 | 289.6791 | 289.694 | 289.7784 | 289.6764 | 289.8407 | 294.0347 | 293.3183 | 292.3499 | 293.5022 | 293.0648 | 292.0064 | 293.6617 | 293.4030526 | 291.8147 | 293.7013 | 293.3575 | 292.1378
909.986 | -0.00217181478 | 4.18770452 | 100 | 0.101648791 | 296.0327397 | 288.7218084 | 289.106211 | 289.5177 | 289.5584 | 289.5877 | 289.6294 | 289.648 | 289.6797 | 289.6946 | 289.7786 | 289.6771 | 289.841 | 293.9986 | 293.2826 | 292.326 | 293.4653 | 293.0298 | 291.9828 | 293.6221 | 293.3671 | 291.7916 | 293.6651 | 293.3221 | 292.1144
914.987 | -0.000637999452 | 4.18769859 | 100 | 0.10267618 | 296.0312172 | 288.735773 | 289.1249101 | 289.5208 | 289.5627 | 289.5901 | 289.628 | 289.6516 | 289.6828 | 289.6943 | 289.7776 | 289.6769 | 289.8403 | 293.9628 | 293.2494 | 292.3022 | 293.4267 | 292.9933 | 291.9606 | 293.5846 | 293.3317 | 291.7703 | 293.6292 | 293.2893 | 292.0907
920.009 | -0.00124367565 | 4.18769384 | 100 | 0.102491625 | 296.0294451 | 288.7491741 | 289.12982 | 289.5247 | 289.5661 | 289.5924 | 289.6322 | 289.6531 | 289.6835 | 289.6926 | 289.7778 | 289.6763 | 289.8403 | 293.9272 | 293.2174 | 292.281 | 293.3884 | 292.9602 | 291.9359 | 293.5461 | 293.298 | 291.7489 | 293.5928 | 293.2551 | 292.0694
925.007 | -0.0024881209 | 4.18769254 | 100 | 0.101134404 | 296.0275483 | 288.7619133 | 289.1354868 | 289.5278 | 289.5692 | 289.5912 | 289.6332 | 289.6518 | 289.6825 | 289.6966 | 289.7772 | 289.6773 | 289.8415 | 293.8918 | 293.1855 | 292.2592 | 293.3528 | 292.9256 | 291.916 | 293.5127 | 293.2655 | 291.7264 | 293.5597 | 293.2233 | 292.0477
930.03 | -0.000217027558 | 4.18768371 | 100 | 0.100717158 | 296.0259085 | 288.7751111 | 289.1420006 | 289.5326 | 289.5723 | 289.5977 | 289.6373 | 289.6583 | 289.6883 | 289.6987 | 289.7812 | 289.6797 | 289.8421 | 293.8596 | 293.1516 | 292.2365 | 293.3161 | 292.8897 | 291.8935 | 293.4752 | 293.2319 | 291.7042 | 293.524 | 293.1913 | 292.0266
935.001 | -0.00295372967 | 4.18768523 | 100 | 0.102788282 | 296.0236328 | 288.7890376 | 289.1551073 | 289.5366 | 289.5788 | 289.5979 | 289.6417 | 289.6574 | 289.688 | 289.6973 | 289.7821 | 289.6803 | 289.8436 | 293.824 | 293.1209 | 292.2173 | 293.2795 | 292.8589 | 291.8729 | 293.4386 | 293.1999 | 291.6862 | 293.4913 | 293.1583 | 292.0069
939.986 | -0.00142068394 | 4.1876786 | 100 | 0.103380419 | 296.0218747 | 288.8019016 | 289.158389 | 289.5428 | 289.5804 | 289.6032 | 289.6475 | 289.6644 | 289.6918 | 289.701 | 289.782 | 289.6837 | 289.8447 | 293.7919 | 293.0897 | 292.194 | 293.245 | 292.8266 | 291.8538 | 293.4061 | 293.1678 | 291.667 | 293.4606 | 293.1268 | 291.9875
944.988 | -0.00267590361 | 4.18767731 | 100 | 0.103021727 | 296.0213028 | 288.81522 | 289.1673978 | 289.5462 | 289.5862 | 289.6052 | 289.6494 | 289.6626 | 289.6921 | 289.7028 | 289.7841 | 289.6863 | 289.8475 | 293.7608 | 293.0577 | 292.1752 | 293.2099 | 292.7965 | 291.8332 | 293.3712 | 293.1375 | 291.648 | 293.4291 | 293.0988 | 291.9706
949.987 | -0.000716498781 | 4.18767272 | 100 | 0.100936489 | 296.01975 | 288.8289178 | 289.1786581 | 289.5513 | 289.5921 | 289.6111 | 289.6552 | 289.6681 | 289.6971 | 289.704 | 289.7851 | 289.6867 | 289.8471 | 293.7291 | 293.0258 | 292.1552 | 293.1782 | 292.7625 | 291.8138 | 293.3375 | 293.1038 | 291.6276 | 293.3956 | 293.0689 | 291.949
954.987 | -0.00272207969 | 4.18767113 | 100 | 0.101966043 | 296.0183718 | 288.8420591 | 289.1899494 | 289.5588 | 289.5997 | 289.6134 | 289.661 | 289.669 | 289.6998 | 289.709 | 289.7888 | 289.6917 | 289.8515 | 293.6957 | 292.9966 | 292.1377 | 293.1442 | 292.7331 | 291.7949 | 293.3042 | 293.0758 | 291.6102 | 293.367 | 293.0395 | 291.9297
960.039 | -0.00198788008 | 4.18766799 | 100 | 0.103240257 | 296.0173441 | 288.8555493 | 289.1961486 | 289.5619 | 289.6054 | 289.6186 | 289.6625 | 289.675 | 289.7033 | 289.7121 | 289.7919 | 289.6928 | 289.8556 | 293.6647 | 292.9668 | 292.1185 | 293.1121 | 292.7022 | 291.7743 | 293.2729 | 293.0441 | 291.5927 | 293.3368 | 293.0107 | 291.9133
965 | -0.00339240239 | 4.1876625 | 100 | 0.103328204 | 296.016898 | 288.8688812 | 289.2046634 | 289.5668 | 289.6103 | 289.6233 | 289.6699 | 289.6802 | 289.7072 | 289.7135 | 289.7925 | 289.6982 | 289.8569 | 293.6351 | 292.9387 | 292.0989 | 293.078 | 292.6737 | 291.7551 | 293.2405 | 293.0154 | 291.5748 | 293.305 | 292.9812 | 291.8952
970.001 | -0.00239345995 | 4.18765846 | 100 | 0.103074767 | 296.0165748 | 288.8816964 | 289.2172318 | 289.5724 | 289.6177 | 289.6277 | 289.6736 | 289.6825 | 289.7115 | 289.7157 | 289.7976 | 289.7001 | 289.8616 | 293.6067 | 292.9121 | 292.0826 | 293.0468 | 292.6437 | 291.7397 | 293.2075 | 292.9852 | 291.5583 | 293.2751 | 292.9533 | 291.8777
974.987 | -0.00112284825 | 4.18765666 | 100 | 0.103064731 | 296.0157559 | 288.8871414 | 289.2250227 | 289.5774 | 289.6195 | 289.6317 | 289.6767 | 289.684 | 289.7152 | 289.7216 | 289.8034 | 289.7065 | 289.8696 | 293.5773 | 292.8854 | 292.0664 | 293.0189 | 292.6164 | 291.7233 | 293.1784 | 292.9616 | 291.5423 | 293.2457 | 292.9277 | 291.861
980.031 | -0.00032169333 | 4.18765585 | 100 | 0.102491474 | 296.0149643 | 288.8794636 | 289.2360364 | 289.5832 | 289.6244 | 289.6347 | 289.6835 | 289.6909 | 289.7196 | 289.7245 | 289.8066 | 289.7092 | 289.8723 | 293.5534 | 292.8605 | 292.0505 | 292.9902 | 292.5903 | 291.7068 | 293.1482 | 292.9371 | 291.5272 | 293.216 | 292.9015 | 291.845
984.986 | -0.00111207383 | 4.18765096 | 100 | 0.102146472 | 296.0142542 | 288.8587798 | 289.2427977 | 289.5861 | 289.6271 | 289.6362 | 289.685 | 289.6871 | 289.7189 | 289.7207 | 289.8029 | 289.7089 | 289.8736 | 293.5258 | 292.8363 | 292.035 | 292.9613 | 292.5659 | 291.6913 | 293.1203 | 292.9118 | 291.5113 | 293.1883 | 292.8767 | 291.8279
989.986 | -0.000860414219 | 4.18764927 | 100 | 0.102164678 | 296.0141061 | 288.8272431 | 289.2397996 | 289.588 | 289.6271 | 289.6347 | 289.6811 | 289.6859 | 289.7155 | 289.7134 | 289.7944 | 289.7071 | 289.8695 | 293.4997 | 292.811 | 292.0195 | 292.9356 | 292.5414 | 291.6721 | 293.0934 | 292.8887 | 291.4953 | 293.1608 | 292.8523 | 291.8144
994.986 | -0.0010335745 | 4.18764572 | 100 | 0.102712915 | 296.0143521 | 288.7850772 | 289.2371962 | 289.5837 | 289.6225 | 289.6254 | 289.6753 | 289.6753 | 289.7069 | 289.6991 | 289.7819 | 289.6973 | 289.8599 | 293.4754 | 292.7868 | 292.0026 | 292.9092 | 292.5179 | 291.6572 | 293.0679 | 292.8661 | 291.4798 | 293.1349 | 292.8274 | 291.7975
1000.038 | -0.00198095367 | 4.18764242 | 100 | 0.0999598564 | 296.0144292 | 288.7317862 | 289.225555 | 289.5724 | 289.6138 | 289.6066 | 289.6581 | 289.651 | 289.6874 | 289.6831 | 289.7657 | 289.6834 | 289.8459 | 293.4507 | 292.7633 | 291.9844 | 292.885 | 292.4949 | 291.6395 | 293.0414 | 292.8392 | 291.4635 | 293.1084 | 292.8044 | 291.7793
1004.998 | -0.00197325765 | 4.18764006 | 100 | 0.101803714 | 296.0140791 | 288.6721966 | 289.1943113 | 289.5556 | 289.5959 | 289.5854 | 289.6345 | 289.6294 | 289.6621 | 289.6614 | 289.7455 | 289.668 | 289.83 | 293.4254 | 292.7512 | 291.9725 | 292.8571 | 292.4744 | 291.6228 | 293.0153 | 292.817 | 291.4445 | 293.0829 | 292.7782 | 291.7611
1009.986 | -0.00140683112 | 4.18764064 | 100 | 0.102409646 | 296.0130019 | 288.6108295 | 289.1618995 | 289.5338 | 289.5736 | 289.5611 | 289.6081 | 289.6032 | 289.6381 | 289.6324 | 289.7167 | 289.6441 | 289.8054 | 293.4032 | 292.7352 | 291.9609 | 292.832 | 292.4549 | 291.6059 | 292.99 | 292.7926 | 291.4235 | 293.0572 | 292.7555 | 291.7384
1014.986 | -0.00280442702 | 4.18763605 | 100 | 0.101734827 | 296.0120215 | 288.5495527 | 289.1407307 | 289.5089 | 289.5483 | 289.5281 | 289.5752 | 289.5674 | 289.6002 | 289.6021 | 289.6841 | 289.6172 | 289.7777 | 293.3808 | 292.7164 | 291.9422 | 292.8094 | 292.431 | 291.5836 | 292.9636 | 292.7708 | 291.4035 | 293.0327 | 292.7294 | 291.7192
1020.006 | -0.00166695635 | 4.18763392 | 100 | 0.102383473 | 296.0109585 | 288.4897945 | 289.089205 | 289.4756 | 289.5149 | 289.4926 | 289.5384 | 289.5294 | 289.5661 | 289.5655 | 289.6492 | 289.5863 | 289.7473 | 293.3565 | 292.6935 | 291.9234 | 292.7816 | 292.4056 | 291.5601 | 292.9375 | 292.7442 | 291.3819 | 293.0073 | 292.7059 | 291.6974
1025.022 | -0.00113285307 | 4.18762755 | 100 | 0.102927119 | 296.0097358 | 288.4328374 | 289.0464239 | 289.4393 | 289.4787 | 289.4528 | 289.4982 | 289.4894 | 289.5259 | 289.5287 | 289.6086 | 289.5513 | 289.7116 | 293.3367 | 292.6789 | 291.906 | 292.7591 | 292.3843 | 291.5388 | 292.9118 | 292.7206 | 291.3561 | 292.9833 | 292.6827 | 291.6742
1029.986 | -0.00245887605 | 4.18763025 | 100 | 0.102928924 | 296.008264 | 288.3767368 | 288.9997765 | 289.4006 | 289.4403 | 289.4099 | 289.4583 | 289.4441 | 289.4838 | 289.4896 | 289.5721 | 289.5147 | 289.6744 | 293.3128 | 292.6574 | 291.8826 | 292.7341 | 292.3594 | 291.5113 | 292.886 | 292.695 | 291.3322 | 292.957 | 292.6576 | 291.6484
1034.986 | -0.00231573022 | 4.1876252 | 100 | 0.101983762 | 296.006812 | 288.3242145 | 288.946449 | 289.3577 | 289.3975 | 289.3659 | 289.4133 | 289.405 | 289.4413 | 289.4513 | 289.5339 | 289.477 | 289.6393 | 293.289 | 292.6304 | 291.858 | 292.7086 | 292.3354 | 291.4833 | 292.8602 | 292.6713 | 291.3043 | 292.9326 | 292.6368 | 291.6224
1040.034 | -0.00252660097 | 4.18762211 | 100 | 0.100893862 | 296.0054696 | 288.2881808 | 288.9156529 | 289.3212 | 289.3595 | 289.3291 | 289.3768 | 289.3653 | 289.4031 | 289.4083 | 289.4934 | 289.4356 | 289.5995 | 293.2653 | 292.6031 | 291.8286 | 292.6816 | 292.3069 | 291.4534 | 292.8369 | 292.6443 | 291.2768 | 292.9081 | 292.6114 | 291.5978
1044.986 | -0.00198788008 | 4.18762176 | 100 | 0.100029387 | 296.0046014 | 288.2751069 | 288.8604843 | 289.2804 | 289.3211 | 289.2872 | 289.3342 | 289.3256 | 289.3614 | 289.3709 | 289.4552 | 289.4004 | 289.5604 | 293.2404 | 292.5764 | 291.8011 | 292.6569 | 292.2811 | 291.4258 | 292.8103 | 292.619 | 291.2482 | 292.886 | 292.5904 | 291.5702
1050.051 | -0.00201250732 | 4.18761594 | 100 | 0.10292966 | 296.0036759 | 288.281773 | 288.83104 | 289.2426 | 289.2832 | 289.2541 | 289.2998 | 289.2965 | 289.3301 | 289.3381 | 289.4222 | 289.3637 | 289.5232 | 293.2156 | 292.5534 | 291.7732 | 292.6302 | 292.2547 | 291.3977 | 292.7854 | 292.5901 | 291.2211 | 292.8614 | 292.5676 | 291.5438
1055.049 | -0.00255199781 | 4.18761465 | 100 | 0.101898774 | 296.0025502 | 288.2992853 | 288.7932257 | 289.211 | 289.2492 | 289.224 | 289.2704 | 289.2665 | 289.3018 | 289.3139 | 289.3977 | 289.3336 | 289.4956 | 293.1941 | 292.528 | 291.7434 | 292.6062 | 292.2291 | 291.3689 | 292.7604 | 292.5646 | 291.1953 | 292.8383 | 292.5431 | 291.5166
1059.986 | -0.00210870748 | 4.18761283 | 100 | 0.102569305 | 296.0014229 | 288.3195149 | 288.7829243 | 289.1845 | 289.223 | 289.2009 | 289.2478 | 289.247 | 289.2821 | 289.3008 | 289.3806 | 289.3128 | 289.4744 | 293.1704 | 292.5008 | 291.7185 | 292.5813 | 292.2038 | 291.3398 | 292.7355 | 292.5389 | 291.1674 | 292.816 | 292.5244 | 291.4924
1064.986 | -0.00111515224 | 4.18761071 | 100 | 0.101731319 | 296.000384 | 288.3429922 | 288.7730718 | 289.1648 | 289.2034 | 289.1875 | 289.2342 | 289.237 | 289.269 | 289.2883 | 289.3659 | 289.2983 | 289.4569 | 293.1463 | 292.4765 | 291.6928 | 292.5555 | 292.1762 | 291.3161 | 292.7102 | 292.5137 | 291.1415 | 292.7945 | 292.5018 | 291.4675
1069.987 | -0.00232342623 | 4.18760431 | 100 | 0.101687458 | 295.9993095 | 288.3653117 | 288.7607163 | 289.1505 | 289.1908 | 289.1784 | 289.2241 | 289.2306 | 289.263 | 289.2825 | 289.3596 | 289.2849 | 289.4461 | 293.1223 | 292.4496 | 291.6667 | 292.5313 | 292.1506 | 291.2908 | 292.6863 | 292.4881 | 291.1171 | 292.7732 | 292.4772 | 291.4417
1074.987 | -0.00217720199 | 4.18760464 | 100 | 0.103147637 | 295.9983549 | 288.3866851 | 288.7696068 | 289.1442 | 289.1815 | 289.1759 | 289.2241 | 289.2312 | 289.259 | 289.2788 | 289.3553 | 289.2793 | 289.4365 | 293.1003 | 292.4249 | 291.6434 | 292.5076 | 292.1254 | 291.2695 | 292.6616 | 292.4633 | 291.0955 | 292.751 | 292.4517 | 291.4205
1080.021 | -0.000320923729 | 4.18760134 | 100 | 0.103435851 | 295.9972754 | 288.4068933 | 288.7697698 | 289.1404 | 289.1771 | 289.1738 | 289.2221 | 289.2288 | 289.2576 | 289.2758 | 289.3519 | 289.2731 | 289.4306 | 293.0793 | 292.4057 | 291.6258 | 292.484 | 292.1022 | 291.25 | 292.64 | 292.4381 | 291.0731 | 292.7319 | 292.4271 | 291.3999
1085.009 | -0.000601058591 | 4.1876 | 100 | 0.101276151 | 295.9955645 | 288.4260379 | 288.7737774 | 289.1394 | 289.1761 | 289.1768 | 289.2239 | 289.2326 | 289.2603 | 289.2743 | 289.3516 | 289.27 | 289.4254 | 293.0542 | 292.3766 | 291.6038 | 292.4596 | 292.0779 | 291.2299 | 292.6147 | 292.4117 | 291.0554 | 292.7078 | 292.4063 | 291.3793
1090.059 | -0.00228571577 | 4.1875973 | 100 | 0.102587458 | 295.993203 | 288.4438878 | 288.7828083 | 289.1434 | 289.1776 | 289.1769 | 289.2259 | 289.2308 | 289.2611 | 289.2763 | 289.3523 | 289.2688 | 289.4252 | 293.0309 | 292.3523 | 291.5849 | 292.433 | 292.0496 | 291.2105 | 292.5907 | 292.3864 | 291.0356 | 292.6869 | 292.3901 | 291.3637
1095.018 | -0.00221414285 | 4.18759372 | 100 | 0.10176223 | 295.9906378 | 288.4611688 | 288.7938218 | 289.1443 | 289.1823 | 289.182 | 289.2307 | 289.2364 | 289.2656 | 289.2784 | 289.3527 | 289.2709 | 289.4245 | 293.0081 | 292.3263 | 291.5664 | 292.4108 | 292.0269 | 291.1957 | 292.5668 | 292.3643 | 291.0189 | 292.6657 | 292.3689 | 291.3458
1099.989 | -0.00184242544 | 4.18759079 | 100 | 0.103641506 | 295.9879581 | 288.4771861 | 288.8043193 | 289.1471 | 289.1854 | 289.1874 | 289.2357 | 289.2414 | 289.2673 | 289.2795 | 289.3543 | 289.2694 | 289.4249 | 292.9852 | 292.3037 | 291.5475 | 292.3858 | 292.0034 | 291.1773 | 292.5441 | 292.3419 | 291.0029 | 292.6451 | 292.3461 | 291.3298
1104.986 | -0.0012729205 | 4.187588 | 100 | 0.102453687 | 295.9847551 | 288.4926091 | 288.8110927 | 289.1524 | 289.1913 | 289.1922 | 289.2432 | 289.2451 | 289.2715 | 289.2837 | 289.3571 | 289.2737 | 289.4285 | 292.9615 | 292.2813 | 291.5304 | 292.3597 | 291.9788 | 291.1632 | 292.5194 | 292.3172 | 290.9866 | 292.6224 | 292.3238 | 291.3146
1110.043 | -0.00180702378 | 4.1875859 | 100 | 0.102327638 | 295.9817512 | 288.5076526 | 288.820817 | 289.1601 | 289.1971 | 289.1963 | 289.2465 | 289.2498 | 289.2784 | 289.289 | 289.3623 | 289.2764 | 289.4317 | 292.9393 | 292.2561 | 291.5139 | 292.3368 | 291.9565 | 291.1452 | 292.4991 | 292.2933 | 290.9734 | 292.5994 | 292.302 | 291.2988
1114.986 | -0.00226262773 | 4.18758391 | 100 | 0.102832497 | 295.9795414 | 288.5231982 | 288.8346806 | 289.166 | 289.2058 | 289.2019 | 289.2541 | 289.2562 | 289.2824 | 289.2904 | 289.3654 | 289.2798 | 289.4341 | 292.9177 | 292.238 | 291.4982 | 292.3137 | 291.9343 | 291.131 | 292.4716 | 292.272 | 290.9588 | 292.5775 | 292.2774 | 291.2857
1120.004 | -0.00276594696 | 4.18757849 | 100 | 0.101091351 | 295.979086 | 288.5372229 | 288.8435696 | 289.1716 | 289.2116 | 289.2059 | 289.2596 | 289.259 | 289.2881 | 289.2953 | 289.3697 | 289.2846 | 289.4376 | 292.8952 | 292.2145 | 291.4846 | 292.2901 | 291.9124 | 291.1171 | 292.4499 | 292.2501 | 290.9451 | 292.5563 | 292.2574 | 291.2724
1124.986 | -0.0015761434 | 4.18758054 | 100 | 0.102374939 | 295.979989 | 288.5513637 | 288.8600661 | 289.1806 | 289.219 | 289.2148 | 289.2669 | 289.2662 | 289.2918 | 289.2998 | 289.3727 | 289.2878 | 289.4401 | 292.8741 | 292.2011 | 291.4701 | 292.2705 | 291.8948 | 291.107 | 292.4294 | 292.2302 | 290.9324 | 292.5347 | 292.2366 | 291.2588
1129.986 | -0.00134372382 | 4.18757879 | 100 | 0.102708088 | 295.9798559 | 288.5660541 | 288.8676439 | 289.1881 | 289.2243 | 289.2187 | 289.2723 | 289.2722 | 289.2976 | 289.3041 | 289.3763 | 289.2916 | 289.4438 | 292.8542 | 292.1795 | 291.4589 | 292.2486 | 291.8753 | 291.0934 | 292.4059 | 292.2106 | 290.92 | 292.5139 | 292.2153 | 291.2462
1134.987 | -0.0018809055 | 4.18757599 | 100 | 0.100749924 | 295.9793142 | 288.5799932 | 288.8738828 | 289.1919 | 289.231 | 289.2241 | 289.277 | 289.2754 | 289.3024 | 289.3105 | 289.3818 | 289.2977 | 289.4505 | 292.8338 | 292.1593 | 291.4468 | 292.2279 | 291.8533 | 291.0822 | 292.3852 | 292.1916 | 290.9103 | 292.4916 | 292.1945 | 291.2342
1140.011 | -0.000836556579 | 4.18757403 | 100 | 0.100727516 | 295.9790005 | 288.594 | 288.885365 | 289.1971 | 289.2377 | 289.231 | 289.2841 | 289.2835 | 289.3081 | 289.3154 | 289.387 | 289.3035 | 289.454 | 292.813 | 292.1434 | 291.4345 | 292.2046 | 291.8373 | 291.0721 | 292.3627 | 292.1733 | 290.8968 | 292.4715 | 292.1741 | 291.2231
1145.032 | -0.00185781746 | 4.18757209 | 100 | 0.102494598 | 295.9792186 | 288.6081457 | 288.898108 | 289.2038 | 289.2426 | 289.2376 | 289.2913 | 289.2881 | 289.3132 | 289.3193 | 289.3919 | 289.3095 | 289.459 | 292.7916 | 292.1259 | 291.4229 | 292.1845 | 291.8183 | 291.0599 | 292.3442 | 292.1565 | 290.8875 | 292.4506 | 292.1544 | 291.2116
1150.01 | -0.00229341178 | 4.18756824 | 100 | 0.102010506 | 295.9776425 | 288.6215356 | 288.9110401 | 289.2129 | 289.2512 | 289.2431 | 289.297 | 289.2929 | 289.319 | 289.3257 | 289.3981 | 289.3129 | 289.4656 | 292.7733 | 292.11 | 291.414 | 292.1655 | 291.8004 | 291.0495 | 292.3242 | 292.1364 | 290.8783 | 292.4317 | 292.1374 | 291.2009
1154.987 | -3.1553652e-05 | 4.18756607 | 100 | 0.102204146 | 295.9756365 | 288.6350802 | 288.9210634 | 289.2198 | 289.2589 | 289.2474 | 289.3042 | 289.2957 | 289.3238 | 289.332 | 289.4022 | 289.3213 | 289.4695 | 292.755 | 292.0904 | 291.4027 | 292.147 | 291.7827 | 291.0389 | 292.3024 | 292.1192 | 290.8675 | 292.4099 | 292.1182 | 291.1912
1160.007 | -0.00220259883 | 4.18756155 | 100 | 0.100919995 | 295.9730844 | 288.6490521 | 288.9311773 | 289.2283 | 289.2651 | 289.2555 | 289.3117 | 289.306 | 289.3302 | 289.3375 | 289.4072 | 289.3247 | 289.4746 | 292.7348 | 292.0687 | 291.3911 | 292.1234 | 291.763 | 291.0306 | 292.2825 | 292.1006 | 290.858 | 292.3936 | 292.1044 | 291.1821
1165.025 | -0.001090525 | 4.1875618 | 100 | 0.102739256 | 295.9704559 | 288.6628757 | 288.939291 | 289.2342 | 289.2733 | 289.2627 | 289.3187 | 289.312 | 289.3348 | 289.3424 | 289.4127 | 289.3308 | 289.4772 | 292.7149 | 292.0522 | 291.382 | 292.105 | 291.7451 | 291.0217 | 292.2624 | 292.0832 | 290.8504 | 292.3745 | 292.0872 | 291.1724
1170 | -0.00130370455 | 4.18756132 | 100 | 0.103196078 | 295.9679255 | 288.6768711 | 288.9482661 | 289.2405 | 289.2802 | 289.2678 | 289.324 | 289.3176 | 289.3414 | 289.349 | 289.418 | 289.3357 | 289.4854 | 292.697 | 292.0347 | 291.3718 | 292.0833 | 291.7285 | 291.0098 | 292.2409 | 292.0639 | 290.839 | 292.3564 | 292.0691 | 291.1617
1175.04 | -0.0012736901 | 4.18755695 | 100 | 0.103184674 | 295.9655312 | 288.689963 | 288.9588295 | 289.2488 | 289.2879 | 289.2751 | 289.3335 | 289.3249 | 289.3492 | 289.3569 | 289.4228 | 289.3428 | 289.4899 | 292.677 | 292.0194 | 291.3629 | 292.0655 | 291.7098 | 291.0014 | 292.2214 | 292.0481 | 290.8313 | 292.338 | 292.0506 | 291.1533
1179.998 | -0.00187397909 | 4.18755412 | 100 | 0.102845365 | 295.9637562 | 288.7033987 | 288.9743474 | 289.2585 | 289.2965 | 289.2847 | 289.3382 | 289.3301 | 289.3538 | 289.3606 | 289.4292 | 289.3482 | 289.495 | 292.6579 | 292.003 | 291.3543 | 292.0452 | 291.6936 | 290.9902 | 292.2031 | 292.0322 | 290.8234 | 292.3171 | 292.034 | 291.1444
1184.987 | -0.00239576875 | 4.18755596 | 100 | 0.102534455 | 295.9623647 | 288.7163331 | 288.9831766 | 289.2633 | 289.3042 | 289.2897 | 289.3458 | 289.3368 | 289.3607 | 289.3652 | 289.4341 | 289.3539 | 289.5006 | 292.6391 | 291.9845 | 291.3458 | 292.0262 | 291.6771 | 290.9823 | 292.1829 | 292.0147 | 290.8142 | 292.2995 | 292.0177 | 291.1347
1189.987 | -0.00201635532 | 4.18755317 | 100 | 0.101172455 | 295.9609315 | 288.7288993 | 288.9901701 | 289.2738 | 289.3135 | 289.2966 | 289.353 | 289.3444 | 289.3665 | 289.3724 | 289.4389 | 289.3592 | 289.5062 | 292.6226 | 291.967 | 291.3355 | 292.0072 | 291.6612 | 290.9747 | 292.1641 | 291.9971 | 290.8071 | 292.2792 | 292.0015 | 291.128
1195.031 | -0.00207176662 | 4.18755165 | 100 | 0.104316424 | 295.9589768 | 288.7422989 | 289.0055601 | 289.2819 | 289.3214 | 289.3026 | 289.3624 | 289.3504 | 289.3719 | 289.3778 | 289.4444 | 289.3645 | 289.512 | 292.603 | 291.9515 | 291.3277 | 291.9897 | 291.6451 | 290.967 | 292.1456 | 291.9822 | 290.7982 | 292.2679 | 291.9862 | 291.1209
1200.058 | -0.00223877009 | 4.18754913 | 100 | 0.101836981 | 295.9566465 | 288.7554313 | 289.0140242 | 289.2878 | 289.3287 | 289.3092 | 289.3688 | 289.357 | 289.3806 | 289.3834 | 289.4511 | 289.3721 | 289.5167 | 292.5866 | 291.9341 | 291.3204 | 291.9719 | 291.6287 | 290.9598 | 292.1291 | 291.9663 | 290.7931 | 292.2486 | 291.9731 | 291.1144
1205.052 | -0.00318461005 | 4.18754812 | 100 | 0.100745116 | 295.955239 | 288.7684561 | 289.026819 | 289.296 | 289.3366 | 289.3165 | 289.3739 | 289.3651 | 289.3888 | 289.3903 | 289.4579 | 289.3775 | 289.5225 | 292.569 | 291.9189 | 291.3114 | 291.9556 | 291.6141 | 290.9534 | 292.1125 | 291.9527 | 290.786 | 292.234 | 291.958 | 291.107
1210.001 | -0.00185319986 | 4.18754576 | 100 | 0.102800646 | 295.954412 | 288.7819719 | 289.0366538 | 289.3073 | 289.3457 | 289.3238 | 289.3841 | 289.3697 | 289.3926 | 289.3989 | 289.4636 | 289.3826 | 289.5292 | 292.5547 | 291.906 | 291.3021 | 291.9389 | 291.5984 | 290.9446 | 292.096 | 291.9372 | 290.7788 | 292.2183 | 291.9438 | 291.0998
1214.986 | -0.00105127533 | 4.18754648 | 100 | 0.102578925 | 295.9534957 | 288.7951722 | 289.0462546 | 289.313 | 289.3529 | 289.3293 | 289.3891 | 289.3746 | 289.3998 | 289.4032 | 289.4677 | 289.3881 | 289.533 | 292.5356 | 291.893 | 291.2958 | 291.9223 | 291.5849 | 290.9378 | 292.0788 | 291.9231 | 290.7721 | 292.2017 | 291.9299 | 291.0916
1219.997 | -0.00250351293 | 4.1875429 | 100 | 0.101635109 | 295.9528942 | 288.8085544 | 289.0567693 | 289.32 | 289.3599 | 289.3383 | 289.3968 | 289.3856 | 289.4072 | 289.4089 | 289.4761 | 289.3977 | 289.5414 | 292.523 | 291.8779 | 291.288 | 291.9062 | 291.5715 | 290.9303 | 292.0638 | 291.9106 | 290.7671 | 292.1864 | 291.917 | 291.0872
1224.986 | -0.0004248199 | 4.18754461 | 100 | 0.10230532 | 295.9519036 | 288.8222842 | 289.0685325 | 289.3269 | 289.3673 | 289.3463 | 289.4048 | 289.3925 | 289.4151 | 289.4168 | 289.4821 | 289.4041 | 289.5498 | 292.5067 | 291.8628 | 291.2828 | 291.8941 | 291.5585 | 290.9254 | 292.0491 | 291.8996 | 290.7606 | 292.1712 | 291.9014 | 291.0791
1229.986 | -0.00352092581 | 4.18754082 | 100 | 0.0994780315 | 295.9516024 | 288.8357469 | 289.0808751 | 289.3374 | 289.3737 | 289.3538 | 289.4147 | 289.4015 | 289.4227 | 289.423 | 289.4892 | 289.4105 | 289.5585 | 292.492 | 291.8487 | 291.2761 | 291.8796 | 291.5465 | 290.9187 | 292.0342 | 291.8885 | 290.7548 | 292.1553 | 291.8881 | 291.0736
1235.051 | -0.00291601921 | 4.18753699 | 100 | 0.102285796 | 295.9520255 | 288.8488976 | 289.087196 | 289.3436 | 289.383 | 289.3613 | 289.4227 | 289.4054 | 289.431 | 289.4332 | 289.5008 | 289.4201 | 289.5707 | 292.4791 | 291.8359 | 291.2704 | 291.8626 | 291.5353 | 290.9135 | 292.0158 | 291.8743 | 290.7502 | 292.1398 | 291.8743 | 291.0661
1239.99 | -0.00221799086 | 4.18753708 | 100 | 0.102332029 | 295.9518626 | 288.8613543 | 289.1013579 | 289.3523 | 289.3908 | 289.3681 | 289.4312 | 289.4151 | 289.4391 | 289.4411 | 289.5079 | 289.4292 | 289.5804 | 292.4662 | 291.8275 | 291.2688 | 291.8491 | 291.525 | 290.9088 | 292.002 | 291.8638 | 290.7448 | 292.1246 | 291.8632 | 291.0604
1245.002 | -0.00279750061 | 4.18753572 | 100 | 0.100244248 | 295.9520254 | 288.8653781 | 289.1127498 | 289.3616 | 289.3987 | 289.3774 | 289.4388 | 289.4244 | 289.4462 | 289.4493 | 289.5174 | 289.4384 | 289.5902 | 292.4574 | 291.8164 | 291.2653 | 291.838 | 291.5162 | 290.9058 | 291.9894 | 291.8564 | 290.7402 | 292.1129 | 291.8515 | 291.0552
1249.986 | -0.0015184233 | 4.18753639 | 100 | 0.102877953 | 295.95257 | 288.855404 | 289.1223913 | 289.3692 | 289.4075 | 289.3852 | 289.4464 | 289.4305 | 289.4543 | 289.4538 | 289.5237 | 289.4445 | 289.5966 | 292.4455 | 291.8062 | 291.2593 | 291.828 | 291.505 | 290.9031 | 291.976 | 291.8467 | 290.7366 | 292.0981 | 291.8403 | 291.0513
1255.028 | -0.00104511852 | 4.18753574 | 100 | 0.100098361 | 295.9532184 | 288.8338201 | 289.1267395 | 289.3771 | 289.4132 | 289.3873 | 289.4506 | 289.4307 | 289.4573 | 289.4552 | 289.5251 | 289.4487 | 289.6004 | 292.4333 | 291.797 | 291.2557 | 291.8152 | 291.4956 | 290.898 | 291.965 | 291.8355 | 290.7337 | 292.086 | 291.8297 | 291.0476
1260.026 | -0.00276440776 | 4.18753496 | 100 | 0.100239821 | 295.95404 | 288.7996506 | 289.1296058 | 289.3775 | 289.4168 | 289.3849 | 289.4484 | 289.4266 | 289.4525 | 289.4511 | 289.5209 | 289.4493 | 289.6005 | 292.4237 | 291.7861 | 291.2502 | 291.8059 | 291.4844 | 290.8909 | 291.9535 | 291.8243 | 290.7277 | 292.0728 | 291.8191 | 291.0416
1264.987 | -0.00165079472 | 4.18753695 | 100 | 0.103004158 | 295.9551695 | 288.756381 | 289.1235074 | 289.3745 | 289.4129 | 289.3788 | 289.4411 | 289.4185 | 289.445 | 289.4417 | 289.5148 | 289.4429 | 289.5973 | 292.4135 | 291.7765 | 291.2449 | 291.7939 | 291.4762 | 290.8872 | 291.9426 | 291.815 | 290.7229 | 292.0617 | 291.8098 | 291.0338
1269.986 | -0.000828090965 | 4.18753383 | 100 | 0.101161485 | 295.9568923 | 288.7028985 | 289.1073945 | 289.3672 | 289.4051 | 289.3661 | 289.4295 | 289.4035 | 289.4313 | 289.4277 | 289.5001 | 289.4339 | 289.5862 | 292.4043 | 291.7734 | 291.2387 | 291.7863 | 291.4698 | 290.8807 | 291.9337 | 291.8075 | 290.7159 | 292.0492 | 291.8009 | 291.0277
1275.018 | -0.00240423436 | 4.18753041 | 100 | 0.100971929 | 295.9588106 | 288.642033 | 289.0874666 | 289.3534 | 289.3908 | 289.35 | 289.4124 | 289.3838 | 289.4126 | 289.4078 | 289.4781 | 289.4217 | 289.5691 | 292.401 | 291.7808 | 291.2414 | 291.782 | 291.4693 | 290.8785 | 291.9238 | 291.8008 | 290.7084 | 292.04 | 291.7891 | 291.0189
1279.987 | -0.0029714305 | 4.1875276 | 100 | 0.100836994 | 295.9607107 | 288.5800251 | 289.0592964 | 289.335 | 289.3729 | 289.3265 | 289.3861 | 289.3554 | 289.3884 | 289.3835 | 289.4502 | 289.3998 | 289.5487 | 292.3955 | 291.7806 | 291.2428 | 291.774 | 291.4674 | 290.8733 | 291.9142 | 291.7924 | 290.6999 | 292.0294 | 291.7782 | 291.0106
1285.046 | -0.00393343209 | 4.18752938 | 100 | 0.100579979 | 295.962479 | 288.51756 | 289.0239065 | 289.3103 | 289.3494 | 289.2962 | 289.3578 | 289.3269 | 289.356 | 289.3535 | 289.4219 | 289.3742 | 289.5228 | 292.3864 | 291.7772 | 291.2387 | 291.7629 | 291.4575 | 290.864 | 291.9021 | 291.7813 | 290.6902 | 292.017 | 291.7689 | 290.9999
1290.025 | -0.00319153646 | 4.18752921 | 100 | 0.101350119 | 295.9626064 | 288.4567834 | 288.9860091 | 289.2825 | 289.3196 | 289.2626 | 289.3215 | 289.2897 | 289.3203 | 289.3204 | 289.3875 | 289.3441 | 289.4933 | 292.3767 | 291.7644 | 291.2241 | 291.75 | 291.4426 | 290.8478 | 291.8895 | 291.769 | 290.6779 | 292.006 | 291.7575 | 290.9869
1294.987 | -0.00276517736 | 4.1875264 | 100 | 0.101732608 | 295.9618414 | 288.3992509 | 288.9427261 | 289.2473 | 289.2848 | 289.2253 | 289.2859 | 289.2513 | 289.2834 | 289.2845 | 289.3547 | 289.3113 | 289.4617 | 292.3653 | 291.7562 | 291.2092 | 291.7371 | 291.4296 | 290.8311 | 291.8788 | 291.7577 | 290.6651 | 291.9941 | 291.747 | 290.9722
1299.986 | -0.0021217907 | 4.18752651 | 100 | 0.102357332 | 295.9614307 | 288.3423552 | 288.8976332 | 289.2116 | 289.2475 | 289.1839 | 289.2444 | 289.2134 | 289.2463 | 289.25 | 289.318 | 289.278 | 289.428 | 292.3586 | 291.7553 | 291.1988 | 291.7308 | 291.4222 | 290.8166 | 291.8685 | 291.7476 | 290.6467 | 291.9824 | 291.7368 | 290.9595
1305.042 | -0.00325310456 | 4.18752711 | 100 | 0.101425572 | 295.9610286 | 288.2938611 | 288.8530309 | 289.1708 | 289.2083 | 289.1454 | 289.2034 | 289.1749 | 289.2059 | 289.2113 | 289.2792 | 289.243 | 289.3894 | 292.3515 | 291.7513 | 291.1867 | 291.7202 | 291.4185 | 290.7999 | 291.8576 | 291.7369 | 290.6299 | 291.9726 | 291.7248 | 290.9409
1310.051 | -0.00233420065 | 4.18752257 | 100 | 0.102585808 | 295.9597015 | 288.2649454 | 288.8083354 | 289.1315 | 289.1689 | 289.1054 | 289.1644 | 289.1356 | 289.1679 | 289.1749 | 289.2466 | 289.2073 | 289.3562 | 292.3386 | 291.7352 | 291.1676 | 291.7076 | 291.4031 | 290.781 | 291.846 | 291.7249 | 290.6112 | 291.9614 | 291.7146 | 290.9244
1314.986 | -0.00239269035 | 4.18752554 | 100 | 0.101085117 | 295.9588642 | 288.2590009 | 288.7607006 | 289.0941 | 289.1311 | 289.0713 | 289.13 | 289.1041 | 289.1333 | 289.146 | 289.2153 | 289.1751 | 289.324 | 292.3288 | 291.7248 | 291.1509 | 291.6978 | 291.3886 | 290.7608 | 291.8353 | 291.7126 | 290.5915 | 291.9526 | 291.705 | 290.905
1320.006 | -0.00251505695 | 4.18752462 | 100 | 0.101980801 | 295.958626 | 288.2691285 | 288.7296782 | 289.061 | 289.0976 | 289.0408 | 289.0969 | 289.0755 | 289.1055 | 289.1217 | 289.1893 | 289.1479 | 289.2959 | 292.3192 | 291.7096 | 291.1343 | 291.6874 | 291.3743 | 290.7418 | 291.8242 | 291.6991 | 290.5754 | 291.94 | 291.6937 | 290.8881
1324.986 | -0.00202328174 | 4.18751984 | 100 | 0.102156719 | 295.9584826 | 288.2876304 | 288.7049101 | 289.0306 | 289.0706 | 289.0197 | 289.0767 | 289.058 | 289.0864 | 289.1008 | 289.172 | 289.1219 | 289.2712 | 292.3068 | 291.7002 | 291.1156 | 291.6752 | 291.3631 | 290.7238 | 291.8123 | 291.6861 | 290.5571 | 291.9302 | 291.6823 | 290.8707
1329.986 | -0.00335161353 | 4.18752208 | 100 | 0.10137008 | 295.9586781 | 288.3109044 | 288.699213 | 289.012 | 289.0518 | 289.0015 | 289.062 | 289.0437 | 289.0722 | 289.0886 | 289.1578 | 289.1047 | 289.2514 | 292.297 | 291.6838 | 291.0979 | 291.661 | 291.3478 | 290.7076 | 291.8008 | 291.6714 | 290.5373 | 291.9222 | 291.6756 | 290.854
1335.023 | -0.00152611932 | 4.18751897 | 100 | 0.101319153 | 295.9583391 | 288.3351216 | 288.6843097 | 288.9973 | 289.0342 | 288.9926 | 289.0501 | 289.0389 | 289.0639 | 289.0817 | 289.1472 | 289.0919 | 289.2404 | 292.2841 | 291.6709 | 291.0808 | 291.6512 | 291.3328 | 290.6883 | 291.7887 | 291.6546 | 290.5214 | 291.9145 | 291.6659 | 290.8391
1340.007 | -0.00310226272 | 4.18751592 | 100 | 0.101577149 | 295.9568629 | 288.3581167 | 288.6832915 | 288.9884 | 289.0253 | 288.9892 | 289.0471 | 289.0342 | 289.0606 | 289.0779 | 289.1447 | 289.0844 | 289.2319 | 292.2729 | 291.6619 | 291.0669 | 291.6374 | 291.3207 | 290.6766 | 291.7786 | 291.6407 | 290.5062 | 291.9038 | 291.6534 | 290.8236
1345.033 | -0.00330774625 | 4.1875176 | 100 | 0.102406038 | 295.9556579 | 288.3803828 | 288.6847476 | 288.9834 | 289.0213 | 288.9877 | 289.0451 | 289.0354 | 289.0618 | 289.0778 | 289.1447 | 289.0796 | 289.2289 | 292.263 | 291.6522 | 291.0529 | 291.6265 | 291.3066 | 290.6639 | 291.7649 | 291.6261 | 290.4906 | 291.8913 | 291.6382 | 290.8126
1349.986 | -0.00211255548 | 4.18751105 | 100 | 0.102462653 | 295.9536486 | 288.4001253 | 288.6914377 | 288.9842 | 289.0207 | 288.9911 | 289.0496 | 289.0412 | 289.0662 | 289.078 | 289.1447 | 289.0791 | 289.2239 | 292.2486 | 291.6307 | 291.0396 | 291.613 | 291.2911 | 290.6507 | 291.7547 | 291.6139 | 290.48 | 291.884 | 291.6309 | 290.8027
1355.047 | -0.00246734167 | 4.18751142 | 100 | 0.101577735 | 295.9498396 | 288.4199113 | 288.7079715 | 288.9871 | 289.0232 | 288.9963 | 289.0557 | 289.0449 | 289.0698 | 289.0812 | 289.1478 | 289.0771 | 289.2239 | 292.2364 | 291.6133 | 291.0263 | 291.6029 | 291.2751 | 290.6403 | 291.7405 | 291.6006 | 290.4678 | 291.8728 | 291.6229 | 290.791
1359.987 | -0.00227417175 | 4.18750976 | 100 | 0.10101118 | 295.9459322 | 288.4376145 | 288.7101233 | 288.9933 | 289.0276 | 289.0025 | 289.0626 | 289.0515 | 289.0727 | 289.0846 | 289.1492 | 289.0815 | 289.2266 | 292.2236 | 291.6003 | 291.0148 | 291.5876 | 291.2638 | 290.6312 | 291.7293 | 291.5858 | 290.4597 | 291.8597 | 291.6084 | 290.7814
1364.991 | -0.00169389239 | 4.18750632 | 100 | 0.101447045 | 295.94219 | 288.4542851 | 288.7170648 | 288.9948 | 289.0313 | 289.0089 | 289.0671 | 289.0561 | 289.0802 | 289.0898 | 289.1543 | 289.0853 | 289.2302 | 292.2128 | 291.5852 | 291.0066 | 291.576 | 291.2516 | 290.6211 | 291.7166 | 291.5729 | 290.4515 | 291.849 | 291.5954 | 290.7705
1370.04 | -0.00263434514 | 4.18750835 | 100 | 0.100847006 | 295.9394566 | 288.4707648 | 288.7290143 | 289.0029 | 289.0397 | 289.0144 | 289.0738 | 289.0632 | 289.0863 | 289.0966 | 289.1612 | 289.0889 | 289.2344 | 292.2012 | 291.5721 | 290.9959 | 291.5618 | 291.2363 | 290.6138 | 291.7032 | 291.5603 | 290.4412 | 291.8394 | 291.5846 | 290.7647
1374.991 | -0.00210101146 | 4.18750383 | 100 | 0.10233517 | 295.9376628 | 288.4867437 | 288.7439997 | 289.0105 | 289.0459 | 289.0234 | 289.0825 | 289.0718 | 289.0941 | 289.1021 | 289.1647 | 289.0942 | 289.2389 | 292.1907 | 291.5588 | 290.985 | 291.5511 | 291.2236 | 290.6048 | 291.6933 | 291.5477 | 290.4353 | 291.8288 | 291.5739 | 290.7584
1379.995 | -0.00126830289 | 4.1875083 | 100 | 0.102479362 | 295.9360892 | 288.5024661 | 288.7542135 | 289.0209 | 289.0559 | 289.0318 | 289.0907 | 289.0784 | 289.1029 | 289.1106 | 289.1725 | 289.0993 | 289.2458 | 292.1779 | 291.5446 | 290.9774 | 291.538 | 291.2119 | 290.5989 | 291.6806 | 291.5359 | 290.4287 | 291.8172 | 291.5661 | 290.7525
1384.998 | -0.00270976607 | 4.18750733 | 100 | 0.103828868 | 295.9339526 | 288.518018 | 288.7658752 | 289.0299 | 289.0636 | 289.0372 | 289.0976 | 289.0839 | 289.108 | 289.1174 | 289.1814 | 289.1067 | 289.251 | 292.1647 | 291.5313 | 290.9698 | 291.5255 | 291.2003 | 290.5932 | 291.668 | 291.5271 | 290.4211 | 291.8102 | 291.5606 | 290.7482
1390.052 | -0.00149379606 | 4.18750392 | 100 | 0.100731642 | 295.931448 | 288.5334644 | 288.7788268 | 289.0356 | 289.0727 | 289.0455 | 289.108 | 289.0948 | 289.1168 | 289.1223 | 289.187 | 289.1115 | 289.258 | 292.152 | 291.5191 | 290.9605 | 291.5131 | 291.1886 | 290.5855 | 291.6555 | 291.5133 | 290.4148 | 291.7982 | 291.5485 | 290.7408
1394.986 | -0.000968927998 | 4.18750177 | 100 | 0.102648648 | 295.9287757 | 288.5479303 | 288.7901356 | 289.0454 | 289.0838 | 289.056 | 289.1159 | 289.1026 | 289.1217 | 289.1325 | 289.1947 | 289.1202 | 289.2635 | 292.1408 | 291.5064 | 290.9549 | 291.4999 | 291.1786 | 290.5806 | 291.6446 | 291.5018 | 290.4101 | 291.7882 | 291.5378 | 290.7354
1400.051 | -0.00356094507 | 4.18750173 | 100 | 0.101360425 | 295.9263014 | 288.5627844 | 288.8021578 | 289.0549 | 289.0926 | 289.0628 | 289.1259 | 289.1092 | 289.1314 | 289.1399 | 289.2024 | 289.128 | 289.2719 | 292.1268 | 291.494 | 290.948 | 291.4884 | 291.1657 | 290.5748 | 291.6307 | 291.4923 | 290.4082 | 291.7773 | 291.5271 | 290.7307
1404.986 | -0.00221414285 | 4.18750006 | 100 | 0.0993101494 | 295.9241662 | 288.5776166 | 288.8138698 | 289.0634 | 289.1013 | 289.0721 | 289.1355 | 289.118 | 289.1416 | 289.1455 | 289.2106 | 289.135 | 289.2796 | 292.1182 | 291.4872 | 290.9424 | 291.4766 | 291.1581 | 290.5701 | 291.6196 | 291.48 | 290.4016 | 291.7673 | 291.5183 | 290.7268
1409.987 | -0.00284521589 | 4.18750101 | 100 | 0.101937412 | 295.9213251 | 288.5924636 | 288.8253717 | 289.0725 | 289.1073 | 289.0804 | 289.143 | 289.127 | 289.147 | 289.1543 | 289.2182 | 289.1413 | 289.2864 | 292.1057 | 291.4756 | 290.936 | 291.4648 | 291.1469 | 290.5662 | 291.6088 | 291.4716 | 290.3989 | 291.7559 | 291.5095 | 290.7225
1415.029 | -0.00122058761 | 4.18749764 | 100 | 0.101549618 | 295.9169787 | 288.6070022 | 288.8381051 | 289.0816 | 289.1185 | 289.0879 | 289.1522 | 289.1339 | 289.1568 | 289.1637 | 289.2253 | 289.1506 | 289.2935 | 292.0944 | 291.4656 | 290.9315 | 291.4538 | 291.1394 | 290.5616 | 291.5961 | 291.4615 | 290.3936 | 291.746 | 291.499 | 290.7186
1419.986 | -0.0018185678 | 4.18749792 | 100 | 0.103824374 | 295.9116642 | 288.6213981 | 288.8478641 | 289.0883 | 289.125 | 289.0966 | 289.1598 | 289.1412 | 289.163 | 289.1699 | 289.2331 | 289.1597 | 289.302 | 292.0844 | 291.4576 | 290.9281 | 291.4431 | 291.1299 | 290.5585 | 291.5849 | 291.4525 | 290.3907 | 291.7353 | 291.4899 | 290.7158
1425.074 | -0.00200865931 | 4.18749893 | 100 | 0.102080616 | 295.907186 | 288.635821 | 288.8629826 | 289.0992 | 289.1345 | 289.1055 | 289.1699 | 289.1514 | 289.1744 | 289.1791 | 289.2412 | 289.1677 | 289.3076 | 292.0753 | 291.4509 | 290.9254 | 291.4344 | 291.1225 | 290.5573 | 291.5752 | 291.4468 | 290.387 | 291.7227 | 291.4767 | 290.7097
1430.014 | -0.000672631509 | 4.1874963 | 100 | 0.104064114 | 295.9037297 | 288.6498418 | 288.8701494 | 289.1099 | 289.1423 | 289.1157 | 289.1794 | 289.1596 | 289.1802 | 289.1877 | 289.2493 | 289.1759 | 289.3162 | 292.0655 | 291.445 | 290.9223 | 291.4257 | 291.1158 | 290.5559 | 291.5657 | 291.4368 | 290.3849 | 291.7127 | 291.4665 | 290.7059
1434.986 | -0.00178239654 | 4.18749409 | 100 | 0.101043758 | 295.9013592 | 288.663807 | 288.8845689 | 289.1186 | 289.1549 | 289.1231 | 289.1892 | 289.1676 | 289.1909 | 289.1959 | 289.256 | 289.1837 | 289.3247 | 292.0537 | 291.4337 | 290.9197 | 291.4141 | 291.1056 | 290.5525 | 291.5558 | 291.4293 | 290.3808 | 291.7018 | 291.4561 | 290.7032
1439.986 | -0.00202405134 | 4.18749173 | 100 | 0.102091848 | 295.9002885 | 288.6776891 | 288.8957852 | 289.1266 | 289.1674 | 289.1326 | 289.196 | 289.1756 | 289.1972 | 289.2047 | 289.2632 | 289.1928 | 289.3317 | 292.0427 | 291.4228 | 290.9168 | 291.402 | 291.0975 | 290.5491 | 291.5447 | 291.4206 | 290.3785 | 291.6914 | 291.4453 | 290.7012
1445.025 | -0.000693410743 | 4.18749369 | 100 | 0.100482666 | 295.8994006 | 288.6915164 | 288.9069402 | 289.1385 | 289.1759 | 289.1403 | 289.2058 | 289.1874 | 289.2068 | 289.2132 | 289.2727 | 289.2013 | 289.3422 | 292.0334 | 291.4129 | 290.9132 | 291.3911 | 291.0879 | 290.5456 | 291.5337 | 291.4118 | 290.3793 | 291.6817 | 291.4374 | 290.7
1449.986 | -0.00050331923 | 4.18749224 | 100 | 0.100479672 | 295.898154 | 288.7054972 | 288.9207317 | 289.1492 | 289.1868 | 289.1515 | 289.2173 | 289.1935 | 289.216 | 289.2216 | 289.281 | 289.2072 | 289.3469 | 292.0246 | 291.4031 | 290.9112 | 291.3827 | 291.0781 | 290.5426 | 291.5249 | 291.4033 | 290.3765 | 291.6732 | 291.4309 | 290.6993
1455.037 | -0.00188860151 | 4.18749076 | 100 | 0.104094348 | 295.8965494 | 288.71934 | 288.9308509 | 289.1578 | 289.1955 | 289.1593 | 289.2257 | 289.2031 | 289.2232 | 289.2284 | 289.2888 | 289.2163 | 289.3571 | 292.0142 | 291.3957 | 290.9091 | 291.3731 | 291.0728 | 290.5416 | 291.5142 | 291.3966 | 290.3741 | 291.664 | 291.4231 | 290.6981
1459.986 | -0.00159615303 | 4.18749099 | 100 | 0.101896364 | 295.8965257 | 288.7333453 | 288.9449922 | 289.1698 | 289.2064 | 289.1689 | 289.2363 | 289.2124 | 289.2336 | 289.236 | 289.2965 | 289.2242 | 289.3637 | 292.0048 | 291.3878 | 290.9053 | 291.3641 | 291.0647 | 290.5389 | 291.5037 | 291.3888 | 290.3724 | 291.6562 | 291.4154 | 290.6946
1465.078 | -0.00128754292 | 4.18749316 | 100 | 0.101133702 | 295.8965344 | 288.7475872 | 288.9565933 | 289.1789 | 289.2186 | 289.1793 | 289.245 | 289.219 | 289.2431 | 289.2456 | 289.3058 | 289.2321 | 289.3734 | 291.9973 | 291.3791 | 290.9039 | 291.3542 | 291.0577 | 290.5379 | 291.4951 | 291.3815 | 290.3717 | 291.6485 | 291.4054 | 290.6947
1469.986 | -0.00299067053 | 4.18748899 | 100 | 0.101745746 | 295.8965348 | 288.7605318 | 288.9668983 | 289.1889 | 289.2284 | 289.1858 | 289.2528 | 289.2293 | 289.2504 | 289.2545 | 289.3126 | 289.2397 | 289.3805 | 291.9882 | 291.3727 | 290.9028 | 291.3449 | 291.0505 | 290.5361 | 291.4889 | 291.3742 | 290.3695 | 291.6429 | 291.4005 | 290.6931
1475.02 | -0.00249966492 | 4.18748772 | 100 | 0.100979808 | 295.8963087 | 288.7750274 | 288.9788025 | 289.198 | 289.242 | 289.1973 | 289.2653 | 289.2415 | 289.2601 | 289.2618 | 289.323 | 289.2491 | 289.3903 | 291.9816 | 291.3651 | 290.8993 | 291.3377 | 291.0426 | 290.5339 | 291.4797 | 291.3687 | 290.37 | 291.633 | 291.3961 | 290.6915
1479.987 | -0.00311380673 | 4.18748959 | 100 | 0.102810094 | 295.8960241 | 288.7886366 | 288.9958354 | 289.2096 | 289.2536 | 289.208 | 289.2768 | 289.2501 | 289.2682 | 289.2713 | 289.3323 | 289.2583 | 289.3988 | 291.9727 | 291.3588 | 290.8974 | 291.3289 | 291.0367 | 290.5344 | 291.4718 | 291.3612 | 290.3688 | 291.6279 | 291.3911 | 290.6917
1485.059 | -0.00218720681 | 4.18748839 | 100 | 0.10178389 | 295.8958502 | 288.802354 | 289.005423 | 289.2217 | 289.2622 | 289.2173 | 289.2845 | 289.2576 | 289.2785 | 289.2805 | 289.3404 | 289.2667 | 289.4066 | 291.9654 | 291.3514 | 290.8964 | 291.3229 | 291.0315 | 290.5351 | 291.4656 | 291.3572 | 290.3699 | 291.6217 | 291.3853 | 290.6897
1489.986 | -0.00274901573 | 4.18748592 | 100 | 0.100240791 | 295.8961255 | 288.8150075 | 289.0145904 | 289.2302 | 289.2690726 | 289.2256 | 289.2927 | 289.268 | 289.2866 | 289.2899 | 289.3505 | 289.276 | 289.418 | 291.9583 | 291.3478 | 290.8973 | 291.3147 | 291.0279 | 290.5346 | 291.4582 | 291.3548 | 290.3681 | 291.6145 | 291.3788 | 290.6891
1494.986 | -0.00287984795 | 4.18748841 | 100 | 0.102031381 | 295.8966431 | 288.8285671 | 289.0274777 | 289.2384 | 289.2763 | 289.2343 | 289.3056 | 289.2794 | 289.299 | 289.3005 | 289.3598 | 289.2841 | 289.4272 | 291.9542 | 291.3397 | 290.8964 | 291.3071 | 291.0211 | 290.5356 | 291.4514 | 291.3476 | 290.3706 | 291.6072 | 291.3733 | 290.6902
1499.986 | -0.00145916401 | 4.18748841 | 100 | 0.101252639 | 295.8970628 | 288.841429 | 289.0415455 | 289.2481 | 289.2875 | 289.2461 | 289.3146 | 289.2867 | 289.3067 | 289.3086 | 289.3682 | 289.2956 | 289.4378 | 291.9456 | 291.3357 | 290.8954 | 291.3022 | 291.016 | 290.5336 | 291.4478 | 291.3422 | 290.3704 | 291.6016 | 291.367 | 290.689
1504.986 | -0.00183780783 | 4.18748772 | 100 | 0.101937218 | 295.8974214 | 288.846989 | 289.0536591 | 289.2596 | 289.2982 | 289.2548 | 289.3244 | 289.2957 | 289.3154 | 289.3172 | 289.3792 | 289.3043 | 289.4477 | 291.9411 | 291.3305 | 290.8948 | 291.2974 | 291.0141 | 290.5348 | 291.4435 | 291.3392 | 290.369 | 291.5955 | 291.363 | 290.6872
1510.023 | -0.00165233392 | 4.18748495 | 100 | 0.102659907 | 295.898178 | 288.8388936 | 289.0627674 | 289.2668 | 289.305 | 289.2623 | 289.3326 | 289.3037 | 289.3259 | 289.3248 | 289.3857 | 289.312 | 289.4563 | 291.9348 | 291.3263 | 290.8953 | 291.2925 | 291.0123 | 290.5349 | 291.4341 | 291.3395 | 290.37 | 291.5873 | 291.3568 | 290.6893
1515.018 | -0.00268513883 | 4.18748506 | 100 | 0.101668221 | 295.8989423 | 288.818479 | 289.0691254 | 289.2744 | 289.3099 | 289.2704 | 289.3377 | 289.309 | 289.3287 | 289.3272 | 289.3885 | 289.3185 | 289.4611 | 291.9321 | 291.3277 | 290.8984 | 291.2924 | 291.0109 | 290.5358 | 291.4353 | 291.3377 | 290.3718 | 291.5866 | 291.3533 | 290.6868
1520.033 | -0.00209177625 | 4.18748532 | 100 | 0.102878993 | 295.8985669 | 288.7872874 | 289.0742506 | 289.2773 | 289.3178 | 289.2698 | 289.3393 | 289.3087 | 289.3286 | 289.3255 | 289.3887 | 289.3208 | 289.4652 | 291.9275 | 291.3226 | 290.8982 | 291.2895 | 291.0092 | 290.5383 | 291.4299 | 291.3368 | 290.373 | 291.5799 | 291.3515 | 290.6861
1525.037 | -0.00223492209 | 4.18748446 | 100 | 0.102074683 | 295.8987152 | 288.7456301 | 289.0688513 | 289.2779 | 289.3146 | 289.2642 | 289.3342 | 289.2993 | 289.3247 | 289.3213 | 289.3818 | 289.3194 | 289.4644 | 291.9234 | 291.3251 | 290.9009 | 291.2861 | 291.0073 | 290.5378 | 291.4257 | 291.335 | 290.3728 | 291.574 | 291.3463 | 290.6871
1530.004 | -0.00240654317 | 4.18748368 | 100 | 0.10050743 | 295.8999187 | 288.6944032 | 289.0547989 | 289.2711 | 289.3091 | 289.2547 | 289.323 | 289.288 | 289.3107 | 289.3085 | 289.3714 | 289.3141 | 289.4577 | 291.9262 | 291.339 | 290.9086 | 291.2883 | 291.0137 | 290.5409 | 291.4228 | 291.3327 | 290.3715 | 291.5692 | 291.3436 | 290.6834
1534.999 | -0.00287753914 | 4.18748677 | 100 | 0.10129989 | 295.9018347 | 288.6367076 | 289.0352773 | 289.2613 | 289.2975 | 289.2406 | 289.308 | 289.271 | 289.2981 | 289.2914 | 289.3541 | 289.3016 | 289.446 | 291.9212 | 291.3319 | 290.9043 | 291.2847 | 291.0103 | 290.5379 | 291.4181 | 291.3301 | 290.3687 | 291.5624 | 291.3389 | 290.681
1539.986 | -0.00262280112 | 4.18748693 | 100 | 0.100832445 | 295.9043887 | 288.573858 | 289.0094543 | 289.2434 | 289.2798 | 289.2189 | 289.2849 | 289.2455 | 289.2752 | 289.2674 | 289.3318 | 289.2838 | 289.4268 | 291.9177 | 291.332 | 290.9053 | 291.2816 | 291.01 | 290.5347 | 291.4149 | 291.3274 | 290.3645 | 291.5587 | 291.3334 | 290.6756
1544.987 | -0.0018185678 | 4.18748377 | 100 | 0.102685176 | 295.9063455 | 288.5128653 | 288.9795077 | 289.2212 | 289.2578 | 289.1894 | 289.2586 | 289.2173 | 289.2453 | 289.2394 | 289.3028 | 289.2595 | 289.4048 | 291.9189 | 291.3362 | 290.9036 | 291.2747 | 291.0087 | 290.5287 | 291.408 | 291.3217 | 290.3584 | 291.5511 | 291.3285 | 290.6706
1549.986 | -0.00280596623 | 4.18748666 | 100 | 0.103419182 | 295.9060368 | 288.4530643 | 288.9430118 | 289.1931 | 289.2288 | 289.1589 | 289.2245 | 289.1842 | 289.2128 | 289.2096 | 289.2742 | 289.2338 | 289.3758 | 291.9125 | 291.3343 | 290.898 | 291.2702 | 291.0009 | 290.5181 | 291.4027 | 291.3177 | 290.3509 | 291.5473 | 291.3302 | 290.665
1554.986 | -0.00317614444 | 4.18748229 | 100 | 0.101734897 | 295.9040245 | 288.3948506 | 288.8931193 | 289.1605 | 289.1964 | 289.1222 | 289.188 | 289.1472 | 289.1771 | 289.1774 | 289.2409 | 289.2048 | 289.3484 | 291.9144 | 291.3438 | 290.896 | 291.2703 | 291.0025 | 290.5115 | 291.4002 | 291.31 | 290.3405 | 291.5459 | 291.3306 | 290.6565
1559.987 | -0.00119672997 | 4.18748465 | 100 | 0.102621274 | 295.902656 | 288.3385279 | 288.8557417 | 289.1251 | 289.1625 | 289.0874 | 289.1536 | 289.1118 | 289.1434 | 289.1417 | 289.2062 | 289.1727 | 289.3172 | 291.9138 | 291.3499 | 290.8907 | 291.2694 | 291.0007 | 290.4997 | 291.3952 | 291.3067 | 290.3284 | 291.5411 | 291.3226 | 290.6434
1565.016 | -0.00277287337 | 4.18748347 | 100 | 0.101402619 | 295.9013379 | 288.2849363 | 288.8088902 | 289.089 | 289.1263 | 289.047 | 289.1127 | 289.069 | 289.1032 | 289.1075 | 289.1696 | 289.1402 | 289.2822 | 291.9127 | 291.3475 | 290.8822 | 291.2622 | 290.9949 | 290.4859 | 291.3912 | 291.3011 | 290.316 | 291.5347 | 291.3164 | 290.6322
1569.994 | -0.00226262773 | 4.18748352 | 100 | 0.101654823 | 295.9004944 | 288.2482823 | 288.7595012 | 289.05 | 289.0879 | 289.0097 | 289.0745 | 289.0335 | 289.0666 | 289.0723 | 289.1361 | 289.1058 | 289.2498 | 291.9079 | 291.3467 | 290.8706 | 291.258 | 290.99 | 290.4735 | 291.3852 | 291.295 | 290.301 | 291.5295 | 291.3073 | 290.6164
1574.986 | -0.00112977466 | 4.18748511 | 100 | 0.101666041 | 295.9003945 | 288.2358309 | 288.7197798 | 289.0124 | 289.0521 | 288.9742 | 289.0363 | 289.0038 | 289.0311 | 289.0395 | 289.1044 | 289.0717 | 289.2178 | 291.9019 | 291.3374 | 290.8572 | 291.251 | 290.9808 | 290.4554 | 291.3792 | 291.287 | 290.2852 | 291.521 | 291.3006 | 290.6025
1580.053 | -0.00146916882 | 4.18748449 | 100 | 0.102394257 | 295.9002236 | 288.2403064 | 288.6865489 | 288.9799 | 289.0169 | 288.9439 | 289.007 | 288.9783 | 289.0034 | 289.0121 | 289.0772 | 289.0415 | 289.1867 | 291.8972 | 291.3236 | 290.8405 | 291.2451 | 290.9702 | 290.4406 | 291.3719 | 291.2792 | 290.2714 | 291.5173 | 291.2981 | 290.5902
1584.994 | -0.00186243507 | 4.18748068 | 100 | 0.102636668 | 295.8998626 | 288.2564885 | 288.6608961 | 288.9522 | 288.9891 | 288.9209 | 288.9845 | 288.9537 | 288.981 | 288.9946 | 289.0581 | 289.0159 | 289.1595 | 291.89 | 291.3106 | 290.8226 | 291.2364 | 290.9616 | 290.4254 | 291.3688 | 291.2713 | 290.2582 | 291.5181 | 291.2988 | 290.5799
1590.047 | -0.00267513401 | 4.18748049 | 100 | 0.102960387 | 295.9008629 | 288.2790496 | 288.6392831 | 288.9318 | 288.9674 | 288.9035 | 288.9668 | 288.9384 | 288.9645 | 288.9809 | 289.0442 | 288.9964 | 289.1404 | 291.8844 | 291.3013 | 290.8077 | 291.2336 | 290.9506 | 290.4106 | 291.3626 | 291.264 | 290.2437 | 291.5155 | 291.2965 | 290.5686
1595.009 | -0.00254122339 | 4.18748059 | 100 | 0.101979999 | 295.9012459 | 288.3026839 | 288.6333407 | 288.9119 | 288.9494 | 288.8926 | 288.9585 | 288.9334 | 288.9582 | 288.9718 | 289.0326 | 288.9825 | 289.1277 | 291.8758 | 291.2868 | 290.7944 | 291.2261 | 290.9422 | 290.4001 | 291.3573 | 291.2535 | 290.2308 | 291.5127 | 291.2939 | 290.5566
1599.987 | -0.00108513779 | 4.18747892 | 100 | 0.100613677 | 295.9011394 | 288.3258982 | 288.6271875 | 288.903 | 288.9378 | 288.8879 | 288.9527 | 288.9316 | 288.9551 | 288.9683 | 289.0306 | 288.9752 | 289.1181 | 291.8706 | 291.2779 | 290.7831 | 291.2189 | 290.9315 | 290.3888 | 291.3517 | 291.2447 | 290.2191 | 291.5103 | 291.2872 | 290.5453
1604.99 | -0.00389110402 | 4.1874783 | 100 | 0.101394543 | 295.9013228 | 288.3481295 | 288.6351655 | 288.8986 | 288.9357 | 288.8876 | 288.9511 | 288.9297 | 288.9538 | 288.9671 | 289.0289 | 288.9682 | 289.1142 | 291.8623 | 291.2661 | 290.7685 | 291.2118 | 290.9221 | 290.3776 | 291.3447 | 291.2361 | 290.2078 | 291.5029 | 291.2806 | 290.5351
1609.992 | -0.00209870266 | 4.1874756 | 100 | 0.100234296 | 295.9012939 | 288.368615 | 288.6344704 | 288.8958 | 288.9329 | 288.8889 | 288.953 | 288.9306 | 288.9555 | 288.969 | 289.0308 | 288.9687 | 289.1114 | 291.8579 | 291.2641 | 290.7588 | 291.2062 | 290.9141 | 290.3692 | 291.3392 | 291.227 | 290.1993 | 291.4999 | 291.2731 | 290.5261
1615.019 | -0.00203944336 | 4.18747865 | 100 | 0.101852791 | 295.9007776 | 288.3874624 | 288.6435163 | 288.8977 | 288.9332 | 288.8941 | 288.9578 | 288.9383 | 288.9626 | 288.9727 | 289.0325 | 288.9697 | 289.1109 | 291.8528 | 291.2585 | 290.7512 | 291.2 | 290.907 | 290.3643 | 291.3326 | 291.2171 | 290.1911 | 291.4926 | 291.266 | 290.5174
1619.988 | -0.00135065023 | 4.18747618 | 100 | 0.103632906 | 295.8997815 | 288.4051656 | 288.6509539 | 288.9038 | 288.9386 | 288.8992 | 288.9639 | 288.9445 | 288.9688 | 288.977 | 289.0392 | 288.972 | 289.1157 | 291.8495 | 291.2514 | 290.7438 | 291.1937 | 290.8997 | 290.3578 | 291.326 | 291.2127 | 290.1843 | 291.4898 | 291.2599 | 290.5113
1625.003 | -0.00246426326 | 4.1874759 | 100 | 0.102374628 | 295.8984438 | 288.4230209 | 288.6642732 | 288.91 | 288.9446 | 288.9079 | 288.9717 | 288.9517 | 288.9736 | 288.9839 | 289.0446 | 288.9759 | 289.1188 | 291.8385 | 291.2369 | 290.7357 | 291.186 | 290.8897 | 290.3489 | 291.3192 | 291.203 | 290.18 | 291.4832 | 291.2556 | 290.5088
1629.986 | -0.00310918913 | 4.18747262 | 100 | 0.102959247 | 295.8968956 | 288.4397989 | 288.6740387 | 288.9166 | 288.9505 | 288.9152 | 288.9792 | 288.9587 | 288.9835 | 288.9897 | 289.0518 | 288.9829 | 289.1258 | 291.8302 | 291.2256 | 290.7286 | 291.1766 | 290.8781 | 290.3451 | 291.3106 | 291.1949 | 290.1717 | 291.4765 | 291.2493 | 290.5035
1635.038 | -0.00135065023 | 4.18747055 | 100 | 0.100380768 | 295.8948104 | 288.4558567 | 288.6840552 | 288.9248 | 288.9591 | 288.9216 | 288.987 | 288.9673 | 288.9898 | 288.9971 | 289.0575 | 288.9886 | 289.1298 | 291.8206 | 291.2142 | 290.7222 | 291.1714 | 290.8698 | 290.3392 | 291.3039 | 291.1866 | 290.1696 | 291.4723 | 291.2463 | 290.502
1639.986 | -0.00233035264 | 4.18747297 | 100 | 0.102107535 | 295.8921049 | 288.471351 | 288.6947248 | 288.9377 | 288.9681 | 288.931 | 288.9978 | 288.9781 | 288.9967 | 289.0055 | 289.0653 | 288.9954 | 289.1377 | 291.8126 | 291.2035 | 290.7169 | 291.1608 | 290.8645 | 290.3363 | 291.2949 | 291.1802 | 290.1651 | 291.4684 | 291.2436 | 290.5028
1645.027 | -0.00243040081 | 4.18747062 | 100 | 0.101782468 | 295.8877539 | 288.4873549 | 288.7092278 | 288.9441 | 288.9783 | 288.9391 | 289.007 | 288.985 | 289.0081 | 289.0116 | 289.0743 | 289.0027 | 289.1444 | 291.8052 | 291.1955 | 290.7133 | 291.1532 | 290.8554 | 290.3328 | 291.288 | 291.1717 | 290.1616 | 291.4625 | 291.2368 | 290.4982
1649.995 | -0.00232881344 | 4.18746955 | 100 | 0.10293475 | 295.8830658 | 288.5023946 | 288.7210619 | 288.9537 | 288.9854 | 288.9495 | 289.0158 | 288.9954 | 289.0153 | 289.0205 | 289.0791 | 289.0084 | 289.1498 | 291.7976 | 291.187 | 290.7076 | 291.1469 | 290.8506 | 290.3292 | 291.2791 | 291.1636 | 290.1603 | 291.4569 | 291.2311 | 290.4975
1654.986 | -0.00369408609 | 4.18746891 | 100 | 0.101872115 | 295.8780534 | 288.5177753 | 288.7353395 | 288.9651 | 288.9959 | 288.959 | 289.0233 | 289.0013 | 289.024 | 289.0275 | 289.0882 | 289.0184 | 289.1564 | 291.7913 | 291.1797 | 290.7044 | 291.1382 | 290.8414 | 290.3294 | 291.2731 | 291.1577 | 290.1574 | 291.4495 | 291.2245 | 290.4959
1659.987 | -0.00136296385 | 4.18746796 | 100 | 0.100455143 | 295.8722154 | 288.5325754 | 288.7470972 | 288.9721 | 289.0063 | 288.9693 | 289.0335 | 289.0111 | 289.0334 | 289.0367 | 289.0953 | 289.0248 | 289.165 | 291.7815 | 291.1702 | 290.7004 | 291.1295 | 290.8342 | 290.3253 | 291.2639 | 291.1499 | 290.156 | 291.4423 | 291.2162 | 290.4916
1665.022 | -0.000739586819 | 4.18746748 | 100 | 0.100727963 | 295.8666138 | 288.547237 | 288.7573217 | 288.9844 | 289.0154 | 288.9786 | 289.0435 | 289.0207 | 289.0394 | 289.0445 | 289.1056 | 289.0339 | 289.1739 | 291.7759 | 291.1644 | 290.6986 | 291.1229 | 290.8298 | 290.3236 | 291.2584 | 291.1442 | 290.1558 | 291.4373 | 291.2141 | 290.4932
1669.987 | -0.00312919876 | 4.18746547 | 100 | 0.102256701 | 295.8621945 | 288.5614783 | 288.7692522 | 288.9912 | 289.0247 | 288.9867 | 289.0527 | 289.0307 | 289.0507 | 289.055 | 289.1129 | 289.0416 | 289.1837 | 291.7674 | 291.1564 | 290.6953 | 291.1145 | 290.8231 | 290.3228 | 291.2536 | 291.1376 | 290.1538 | 291.4321 | 291.2077 | 290.4897
1675.06 | -0.00274978533 | 4.18746939 | 100 | 0.101022014 | 295.8587483 | 288.5772026 | 288.7850084 | 289.0015 | 289.0338 | 288.9968 | 289.0635 | 289.0385 | 289.0598 | 289.0632 | 289.1219 | 289.0502 | 289.19 | 291.7627 | 291.1505 | 290.6926 | 291.1091 | 290.8199 | 290.3213 | 291.2445 | 291.1316 | 290.152 | 291.4259 | 291.2017 | 290.4879
1679.986 | -0.00123213163 | 4.18746778 | 100 | 0.101910811 | 295.8569424 | 288.590931 | 288.7931163 | 289.0114 | 289.0434 | 289.0051 | 289.0734 | 289.0496 | 289.0674 | 289.0721 | 289.1301 | 289.0613 | 289.198 | 291.755 | 291.1453 | 290.6902 | 291.1046 | 290.8147 | 290.3206 | 291.2388 | 291.1282 | 290.1496 | 291.422 | 291.1952 | 290.4858
1685.035 | -0.00337701037 | 4.18746519 | 100 | 0.102038491 | 295.8552966 | 288.6054235 | 288.8077308 | 289.0203 | 289.0528 | 289.0163 | 289.083 | 289.0598 | 289.0786 | 289.0797 | 289.1389 | 289.0685 | 289.208 | 291.7502 | 291.1408 | 290.6882 | 291.0981 | 290.8099 | 290.321 | 291.2344 | 291.1228 | 290.1513 | 291.415 | 291.1946 | 290.486
1689.999 | -0.00172159804 | 4.18746501 | 100 | 0.102153801 | 295.8547226 | 288.619127 | 288.8216693 | 289.0306 | 289.0643 | 289.0246 | 289.0941 | 289.0681 | 289.0866 | 289.0886 | 289.1487 | 289.0784 | 289.2162 | 291.7425 | 291.1344 | 290.688 | 291.0935 | 290.8041 | 290.3197 | 291.2291 | 291.1188 | 290.1499 | 291.4122 | 291.193 | 290.4876
1694.989 | -0.00239884716 | 4.18746618 | 100 | 0.0996048119 | 295.8553984 | 288.6335792 | 288.8314564 | 289.0409 | 289.0749 | 289.0349 | 289.104 | 289.0779 | 289.0998 | 289.0987 | 289.1571 | 289.0853 | 289.2257 | 291.7375 | 291.1339 | 290.6865 | 291.0892 | 290.8024 | 290.3216 | 291.2256 | 291.115 | 290.1504 | 291.4061 | 291.1821 | 290.4855
1699.996 | -0.00106358895 | 4.18746348 | 100 | 0.101704677 | 295.8553848 | 288.6477047 | 288.8444559 | 289.0521 | 289.0848 | 289.0455 | 289.1126 | 289.0871 | 289.1068 | 289.1074 | 289.1649 | 289.0944 | 289.2328 | 291.7312 | 291.1272 | 290.6891 | 291.0823 | 290.8001 | 290.3211 | 291.2168 | 291.1138 | 290.1524 | 291.3969 | 291.1737 | 290.4858
1704.988 | -0.00119980838 | 4.18746341 | 100 | 0.102390251 | 295.8549016 | 288.6611157 | 288.8562915 | 289.062 | 289.0958 | 289.0544 | 289.121 | 289.0956 | 289.1163 | 289.1163 | 289.1738 | 289.1033 | 289.2413 | 291.7256 | 291.1197 | 290.6876 | 291.0777 | 290.7924 | 290.321 | 291.2121 | 291.1099 | 290.1526 | 291.3887 | 291.1654 | 290.485
1709.993 | -0.00219490282 | 4.18746277 | 100 | 0.103522515 | 295.8546274 | 288.6746467 | 288.865597 | 289.071 | 289.1083 | 289.0634 | 289.1326 | 289.1067 | 289.1258 | 289.1262 | 289.1833 | 289.1122 | 289.2501 | 291.7196 | 291.1133 | 290.6846 | 291.0686 | 290.7885 | 290.3229 | 291.2043 | 291.1057 | 290.1543 | 291.382 | 291.1584 | 290.4828
1714.988 | -0.00175546049 | 4.18746275 | 100 | 0.101747597 | 295.854038 | 288.688902 | 288.8812561 | 289.0819 | 289.1197 | 289.074 | 289.1431 | 289.1139 | 289.1337 | 289.1356 | 289.1939 | 289.1228 | 289.2611 | 291.7126 | 291.1084 | 290.6852 | 291.0621 | 290.7823 | 290.324 | 291.1974 | 291.1019 | 290.1552 | 291.3767 | 291.1517 | 290.4841
1720.024 | -0.00114131868 | 4.18746381 | 100 | 0.101658046 | 295.8533923 | 288.7021348 | 288.8921916 | 289.0916 | 289.1335 | 289.0853 | 289.1548 | 289.1247 | 289.1444 | 289.1443 | 289.203 | 289.1331 | 289.2682 | 291.7065 | 291.1063 | 290.6874 | 291.0572 | 290.7782 | 290.3222 | 291.1916 | 291.0997 | 290.1579 | 291.3708 | 291.1466 | 290.486
1724.995 | -0.00105820174 | 4.18746148 | 100 | 0.101187011 | 295.8530931 | 288.7163192 | 288.9022613 | 289.1042 | 289.1445 | 289.0948 | 289.1649 | 289.1354 | 289.1545 | 289.1544 | 289.2107 | 289.1419 | 289.2785 | 291.7019 | 291.1019 | 290.6877 | 291.0546 | 290.7768 | 290.3228 | 291.1878 | 291.094 | 290.1603 | 291.3674 | 291.1418 | 290.4855
1729.997 | -0.000845022193 | 4.18746037 | 100 | 0.103489826 | 295.8528748 | 288.7299226 | 288.9156117 | 289.1157 | 289.1537 | 289.1075 | 289.1753 | 289.1459 | 289.1645 | 289.163 | 289.2206 | 289.1499 | 289.2885 | 291.698 | 291.0984 | 290.688 | 291.0503 | 290.7737 | 290.3264 | 291.1835 | 291.0929 | 290.159 | 291.3634 | 291.1399 | 290.4884
1734.987 | -0.00168388758 | 4.18746111 | 100 | 0.101992866 | 295.852674 | 288.7433557 | 288.9296174 | 289.1242 | 289.1654 | 289.1147 | 289.1835 | 289.1537 | 289.1735 | 289.1752 | 289.2307 | 289.1564 | 289.2972 | 291.6905 | 291.0941 | 290.69 | 291.046 | 290.7742 | 290.3284 | 291.1797 | 291.0898 | 290.1627 | 291.3607 | 291.1353 | 290.4884
1739.986 | -0.00289139197 | 4.18746108 | 100 | 0.0996759624 | 295.8523499 | 288.7566608 | 288.9417155 | 289.1347 | 289.1781 | 289.1238 | 289.1961 | 289.1652 | 289.1842 | 289.1823 | 289.2383 | 289.1671 | 289.3065 | 291.6908 | 291.0938 | 290.688 | 291.041 | 290.7689 | 290.3265 | 291.1758 | 291.0867 | 290.1651 | 291.3549 | 291.1323 | 290.4911
1744.991 | -0.00184165584 | 4.18745845 | 100 | 0.1014683 | 295.8520061 | 288.7706675 | 288.9519811 | 289.1472 | 289.1847 | 289.1347 | 289.2059 | 289.1762 | 289.1932 | 289.1914 | 289.249 | 289.1767 | 289.3152 | 291.6861 | 291.0916 | 290.6897 | 291.0392 | 290.7681 | 290.3298 | 291.1727 | 291.0838 | 290.166 | 291.3518 | 291.1297 | 290.4921
1750.045 | -0.0021240995 | 4.18746145 | 100 | 0.101770777 | 295.8516535 | 288.7844678 | 288.9638775 | 289.1569 | 289.1957 | 289.1461 | 289.2163 | 289.1863 | 289.2024 | 289.2012 | 289.2591 | 289.1865 | 289.3256 | 291.6809 | 291.0891 | 290.693 | 291.0325 | 290.7657 | 290.333 | 291.1706 | 291.0794 | 290.1686 | 291.3484 | 291.1269 | 290.4944
1754.987 | -0.00184858225 | 4.1874606 | 100 | 0.102218866 | 295.8518956 | 288.7982359 | 288.9766099 | 289.1656 | 289.2062 | 289.1562 | 289.2277 | 289.1951 | 289.2127 | 289.2123 | 289.2705 | 289.1965 | 289.3355 | 291.6796 | 291.0855 | 290.6957 | 291.0304 | 290.7626 | 290.3342 | 291.1644 | 291.0797 | 290.1698 | 291.3467 | 291.1248 | 290.4943
1759.986 | -0.00147301683 | 4.18745998 | 100 | 0.102493201 | 295.8524354 | 288.8122929 | 288.9902407 | 289.1781 | 289.2184 | 289.1671 | 289.2374 | 289.206 | 289.2209 | 289.2204 | 289.2797 | 289.2055 | 289.3471 | 291.6746 | 291.0841 | 290.6975 | 291.0279 | 290.7614 | 290.3355 | 291.1627 | 291.078 | 290.1726 | 291.3447 | 291.1213 | 290.4951
1765 | -0.00245656725 | 4.18746002 | 100 | 0.101093204 | 295.8533751 | 288.8259438 | 289.003677 | 289.1891 | 289.2269 | 289.1754 | 289.2465 | 289.2129 | 289.2327 | 289.2307 | 289.2891 | 289.216 | 289.3548 | 291.6716 | 291.0801 | 290.6991 | 291.0263 | 290.759 | 290.3385 | 291.1594 | 291.0782 | 290.1748 | 291.3406 | 291.1263 | 290.502
1769.987 | -0.00187320949 | 4.1874576 | 100 | 0.10242671 | 295.8546451 | 288.8394767 | 289.0148356 | 289.1986 | 289.2375 | 289.1862 | 289.2603 | 289.2257 | 289.2443 | 289.2425 | 289.2999 | 289.227 | 289.3681 | 291.6709 | 291.0801 | 290.702 | 291.0215 | 290.7565 | 290.3404 | 291.1557 | 291.0731 | 290.1781 | 291.3375 | 291.122 | 290.5045
1774.987 | -0.00306609146 | 4.18746164 | 100 | 0.102041746 | 295.8572331 | 288.8485326 | 289.0263332 | 289.2094 | 289.2473 | 289.1955 | 289.2687 | 289.2355 | 289.2528 | 289.2537 | 289.3124 | 289.2385 | 289.3804 | 291.671 | 291.0794 | 290.7037 | 291.0199 | 290.7572 | 290.3453 | 291.1508 | 291.0724 | 290.1785 | 291.3359 | 291.1185 | 290.5052
1780.04 | -0.00278518699 | 4.18745825 | 100 | 0.102671571 | 295.8605891 | 288.8457608 | 289.0385276 | 289.2202 | 289.2579 | 289.206 | 289.2787 | 289.2442 | 289.2661 | 289.2661 | 289.324 | 289.2493 | 289.3914 | 291.6694 | 291.0804 | 290.7083 | 291.0199 | 290.7608 | 290.3509 | 291.1496 | 291.0719 | 290.1842 | 291.3309 | 291.1162 | 290.5077
1785.041 | -0.00186243507 | 4.18746113 | 100 | 0.101285807 | 295.8640187 | 288.8297621 | 289.0490102 | 289.2292 | 289.2666 | 289.2127 | 289.2884 | 289.2511 | 289.2747 | 289.2693 | 289.329 | 289.2562 | 289.3998 | 291.67 | 291.0788 | 290.7129 | 291.0194 | 290.7623 | 290.3547 | 291.1482 | 291.0741 | 290.1876 | 291.3284 | 291.1131 | 290.5104
1789.987 | -0.00152073211 | 4.18746071 | 100 | 0.101178041 | 295.8675657 | 288.8035614 | 289.0519262 | 289.2347 | 289.2716 | 289.2178 | 289.2906 | 289.2524 | 289.2762 | 289.2725 | 289.3303 | 289.2638 | 289.4061 | 291.6693 | 291.0804 | 290.7154 | 291.0206 | 290.7625 | 290.3566 | 291.1478 | 291.0762 | 290.1908 | 291.3284 | 291.1157 | 290.5138
1795.005 | -0.00101510407 | 4.18746191 | 100 | 0.102125197 | 295.8711963 | 288.7662245 | 289.0496722 | 289.2358 | 289.2736 | 289.216 | 289.289 | 289.2517 | 289.2746 | 289.2674 | 289.3289 | 289.261 | 289.4058 | 291.6662 | 291.0826 | 290.718 | 291.0233 | 290.7657 | 290.3609 | 291.1502 | 291.0773 | 290.192 | 291.3251 | 291.1131 | 290.5145
1799.987 | -0.00233035264 | 4.18746279 | 100 | 0.10154524 | 295.874858 | 288.7182191 | 289.0413992 | 289.2349 | 289.2711 | 289.2102 | 289.2847 | 289.2431 | 289.2664 | 289.2565 | 289.318 | 289.2582 | 289.4017 | 291.6664 | 291.0879 | 290.7233 | 291.0254 | 290.7715 | 290.3644 | 291.1508 | 291.0806 | 290.1961 | 291.3257 | 291.1146 | 290.516
1805.032 | -0.00228186776 | 4.18746249 | 100 | 0.100714596 | 295.8784589 | 288.6605572 | 289.029142 | 289.2276 | 289.2631 | 289.1995 | 289.2691 | 289.2262 | 289.2502 | 289.2421 | 289.3023 | 289.2473 | 289.3909 | 291.6733 | 291.1033 | 290.7305 | 291.0309 | 290.7797 | 290.3692 | 291.1526 | 291.0847 | 290.1937 | 291.3236 | 291.1137 | 290.5154
1809.987 | -0.00197787526 | 4.1874624 | 100 | 0.101352625 | 295.8813621 | 288.6001107 | 289.0037428 | 289.213 | 289.2484 | 289.1814 | 289.2506 | 289.2052 | 289.2306 | 289.2211 | 289.2829 | 289.2325 | 289.3743 | 291.677 | 291.1181 | 290.7432 | 291.035 | 290.7893 | 290.3738 | 291.1525 | 291.0876 | 290.192 | 291.3208 | 291.1112 | 290.5115
1815.026 | -0.00346166651 | 4.18746272 | 100 | 0.102298474 | 295.8838718 | 288.5388726 | 288.9720338 | 289.1894 | 289.2286 | 289.1504 | 289.2219 | 289.1765 | 289.2004 | 289.1998 | 289.2554 | 289.2147 | 289.3549 | 291.6816 | 291.1284 | 290.7485 | 291.0385 | 290.7921 | 290.3737 | 291.154 | 291.0891 | 290.1918 | 291.3199 | 291.1099 | 290.5073
1819.992 | -0.00316844842 | 4.18746256 | 100 | 0.101499034 | 295.8857466 | 288.47922 | 288.9368885 | 289.1636 | 289.2022 | 289.1225 | 289.1935 | 289.1485 | 289.1734 | 289.1719 | 289.2308 | 289.1919 | 289.3312 | 291.6836 | 291.1378 | 290.7523 | 291.0413 | 290.7974 | 290.371 | 291.1534 | 291.0899 | 290.187 | 291.319 | 291.1093 | 290.5039
1824.992 | -0.00261356591 | 4.18746344 | 100 | 0.103184322 | 295.8866301 | 288.420197 | 288.8991069 | 289.1365 | 289.1719 | 289.0912 | 289.16 | 289.1133 | 289.1403 | 289.1426 | 289.1993 | 289.1663 | 289.3038 | 291.6857 | 291.1424 | 290.7518 | 291.0402 | 290.7976 | 290.3661 | 291.1543 | 291.0901 | 290.1824 | 291.3181 | 291.1093 | 290.4971
1829.986 | -0.00202251213 | 4.18746526 | 100 | 0.102918763 | 295.8869797 | 288.3641499 | 288.8535403 | 289.1035 | 289.1406 | 289.0559 | 289.1239 | 289.0795 | 289.1075 | 289.1089 | 289.1662 | 289.1358 | 289.2747 | 291.689 | 291.1455 | 290.7482 | 291.0415 | 290.797 | 290.3578 | 291.1546 | 291.0893 | 290.1733 | 291.3141 | 291.1087 | 290.491
1835.002 | -0.00174622528 | 4.18746413 | 100 | 0.101997194 | 295.8859276 | 288.3093016 | 288.8119918 | 289.0663 | 289.1049 | 289.0184 | 289.0885 | 289.0415 | 289.0697 | 289.0737 | 289.1344 | 289.1021 | 289.2431 | 291.6844 | 291.1381 | 290.7364 | 291.0367 | 290.7887 | 290.3435 | 291.1499 | 291.0862 | 290.1636 | 291.3119 | 291.1067 | 290.4829
1839.986 | -0.00228725497 | 4.18746191 | 100 | 0.102349654 | 295.8849902 | 288.2634396 | 288.7673615 | 289.0292 | 289.0682 | 288.983 | 289.0495 | 289.0047 | 289.0318 | 289.039 | 289.099 | 289.0678 | 289.213 | 291.6813 | 291.1278 | 290.7216 | 291.0326 | 290.7838 | 290.3292 | 291.1469 | 291.0834 | 290.1523 | 291.3108 | 291.1056 | 290.4711
1845.006 | -0.00306147385 | 4.18746288 | 100 | 0.101885201 | 295.8844686 | 288.2408615 | 288.7246782 | 288.9906 | 289.0299 | 288.9459 | 289.0115 | 288.9717 | 288.9966 | 289.0069 | 289.0668 | 289.0356 | 289.1761 | 291.676 | 291.1151 | 290.7071 | 291.0305 | 290.7759 | 290.3156 | 291.1437 | 291.0755 | 290.1409 | 291.3119 | 291.1049 | 290.4605
1849.986 | -0.00270053085 | 4.18746388 | 100 | 0.101636667 | 295.884034 | 288.2396725 | 288.68266 | 288.9551 | 288.9943 | 288.9111 | 288.979 | 288.9395 | 288.9654 | 288.9777 | 289.0403 | 289.0045 | 289.1479 | 291.673 | 291.1141 | 290.696 | 291.0275 | 290.7698 | 290.3019 | 291.1419 | 291.0698 | 290.1264 | 291.3084 | 291.1061 | 290.451
1855.049 | -0.00394882411 | 4.18746046 | 100 | 0.103369553 | 295.8845783 | 288.2533944 | 288.657113 | 288.9251 | 288.9618 | 288.8861 | 288.9509 | 288.9137 | 288.9422 | 288.9585 | 289.0155 | 288.9784 | 289.1226 | 291.6737 | 291.1168 | 290.69 | 291.0243 | 290.767 | 290.2895 | 291.1407 | 291.0688 | 290.1169 | 291.3092 | 291.1077 | 290.4395
1859.99 | -0.00401193142 | 4.18746321 | 100 | 0.10093421 | 295.8852275 | 288.2737835 | 288.6318726 | 288.901 | 288.9376 | 288.8658 | 288.9316 | 288.9038 | 288.9243 | 288.9431 | 289.0013 | 288.9574 | 289.1018 | 291.6707 | 291.111 | 290.6766 | 291.0194 | 290.7617 | 290.2772 | 291.1382 | 291.0618 | 290.1027 | 291.3102 | 291.1089 | 290.4297
1864.986 | -0.00232881344 | 4.18746226 | 100 | 0.10216397 | 295.8858041 | 288.2975529 | 288.6215327 | 288.8849 | 288.9193 | 288.8561 | 288.9204 | 288.8919 | 288.9158 | 288.9297 | 288.9921 | 288.9437 | 289.0867 | 291.6688 | 291.1019 | 290.6617 | 291.0179 | 290.7528 | 290.2632 | 291.1331 | 291.0543 | 290.0909 | 291.3078 | 291.105 | 290.4212
1870.04 | -0.00284444629 | 4.18745617 | 100 | 0.101434202 | 295.8862541 | 288.3215252 | 288.6147895 | 288.8724 | 288.9069 | 288.8493 | 288.9126 | 288.8901 | 288.9115 | 288.9272 | 288.9858 | 288.933 | 289.0762 | 291.6643 | 291.0943 | 290.6499 | 291.0114 | 290.7447 | 290.2551 | 291.1297 | 291.0473 | 290.084 | 291.3081 | 291.1057 | 290.4119
1874.986 | -0.00221568205 | 4.18745961 | 100 | 0.100856701 | 295.8862267 | 288.34257 | 288.6159444 | 288.8649 | 288.9026 | 288.8475 | 288.914 | 288.89 | 288.9088 | 288.9248 | 288.9857 | 288.9281 | 289.0711 | 291.6593 | 291.0859 | 290.6394 | 291.0082 | 290.7397 | 290.248 | 291.1282 | 291.0424 | 290.0718 | 291.3088 | 291.101 | 290.4019
1879.986 | -0.0024865817 | 4.18745829 | 100 | 0.100010069 | 295.8856317 | 288.3621891 | 288.6190628 | 288.863 | 288.9 | 288.849 | 288.9156 | 288.893 | 288.914 | 288.9264 | 288.9873 | 288.9265 | 289.067 | 291.6568 | 291.0753 | 290.6284 | 291.0035 | 290.7315 | 290.2372 | 291.1259 | 291.0343 | 290.0624 | 291.3091 | 291.101 | 290.3952
1884.994 | -0.000534103281 | 4.18745822 | 100 | 0.102893577 | 295.88463 | 288.3801356 | 288.6240549 | 288.8626 | 288.9008 | 288.8544 | 288.9202 | 288.8994 | 288.9199 | 288.9305 | 288.9896 | 288.928 | 289.069 | 291.6514 | 291.0682 | 290.6181 | 291.0006 | 290.7253 | 290.2329 | 291.1218 | 291.0293 | 290.059 | 291.3052 | 291.0943 | 290.3894
1889.986 | -0.00232419583 | 4.18746011 | 100 | 0.101729662 | 295.8827684 | 288.3983504 | 288.6301711 | 288.8775 | 288.9083 | 288.8606 | 288.9247 | 288.9043 | 288.9247 | 288.9356 | 288.9932 | 288.9303 | 289.0704 | 291.6461 | 291.0589 | 290.6126 | 290.9948 | 290.7206 | 290.2272 | 291.1182 | 291.0263 | 290.0534 | 291.3062 | 291.095 | 290.3969
1895.022 | -0.00263049714 | 4.18745527 | 100 | 0.10191493 | 295.8788163 | 288.4155523 | 288.6479725 | 288.8886 | 288.9154 | 288.8692 | 288.9347 | 288.9101 | 288.9319 | 288.9405 | 289.0008 | 288.9326 | 289.0738 | 291.6402 | 291.0518 | 290.6047 | 290.9908 | 290.7115 | 290.2221 | 291.1136 | 291.0202 | 290.0495 | 291.3036 | 291.0985 | 290.3979
1899.986 | -0.00141375753 | 4.18745471 | 100 | 0.102177822 | 295.8747748 | 288.4312403 | 288.6564877 | 288.8981 | 288.9239 | 288.8759 | 288.9419 | 288.919 | 288.9403 | 288.9476 | 289.0067 | 288.9393 | 289.0804 | 291.6364 | 291.0428 | 290.601 | 290.9863 | 290.7081 | 290.2175 | 291.1097 | 291.0206 | 290.0469 | 291.3043 | 291.1002 | 290.4076
1904.996 | -0.00228571577 | 4.18745624 | 100 | 0.101210361 | 295.8712621 | 288.4473778 | 288.6670599 | 288.9041 | 288.9322 | 288.883 | 288.9474 | 288.9242 | 288.9439 | 288.9554 | 289.0128 | 288.9436 | 289.0857 | 291.6316 | 291.0367 | 290.5957 | 290.9826 | 290.7006 | 290.215 | 291.1083 | 291.0124 | 290.044 | 291.3011 | 291.0986 | 290.405
1909.987 | -0.00231649982 | 4.1874531 | 100 | 0.101146955 | 295.8681239 | 288.4623288 | 288.6789825 | 288.9079 | 288.9393 | 288.8909 | 288.9576 | 288.9342 | 288.954 | 288.9624 | 289.0204 | 288.9534 | 289.0943 | 291.6252 | 291.0303 | 290.5898 | 290.9759 | 290.6952 | 290.2126 | 291.1015 | 291.0053 | 290.0422 | 291.301 | 291.094 | 290.3988
1915.109 | -0.00154458975 | 4.18745215 | 100 | 0.101036388 | 295.8650315 | 288.4797185 | 288.6885732 | 288.9183 | 288.9495 | 288.9009 | 288.9674 | 288.9417 | 288.9634 | 288.972 | 289.0303 | 288.961 | 289.1006 | 291.6214 | 291.0231 | 290.5855 | 290.9726 | 290.6859 | 290.2103 | 291.0975 | 291.0007 | 290.0399 | 291.2996 | 291.0927 | 290.4002
1920.062 | -0.00268590843 | 4.1874537 | 100 | 0.10195845 | 295.8614061 | 288.4941294 | 288.7013289 | 288.9271 | 288.9554 | 288.9094 | 288.9765 | 288.9523 | 288.9721 | 288.9779 | 289.0376 | 288.9678 | 289.108 | 291.6161 | 291.0188 | 290.5826 | 290.969 | 290.6828 | 290.2074 | 291.0937 | 290.9959 | 290.0362 | 291.2982 | 291.0936 | 290.396
1925.044 | -0.00354093544 | 4.18745342 | 100 | 0.101252656 | 295.8589438 | 288.5095213 | 288.7149816 | 288.9336 | 288.9636 | 288.9194 | 288.9877 | 288.9593 | 288.98 | 288.9875 | 289.0431 | 288.9753 | 289.1123 | 291.61 | 291.0135 | 290.5806 | 290.9641 | 290.6786 | 290.2065 | 291.0909 | 290.9897 | 290.0362 | 291.2905 | 291.086 | 290.3917
1929.995 | -0.00384954555 | 4.18745028 | 100 | 0.101462866 | 295.8562173 | 288.5236628 | 288.7259869 | 288.9419 | 288.9713 | 288.9283 | 288.9961 | 288.9712 | 288.9879 | 288.9947 | 289.0534 | 288.9835 | 289.1211 | 291.6049 | 291.0115 | 290.5773 | 290.9565 | 290.6746 | 290.2057 | 291.0855 | 290.9879 | 290.0351 | 291.2865 | 291.0771 | 290.3911
1934.986 | -0.00178239654 | 4.18745084 | 100 | 0.100307321 | 295.8537735 | 288.538295 | 288.739185 | 288.9508 | 288.9829 | 288.941 | 289.0068 | 288.9804 | 288.9998 | 289.0027 | 289.0606 | 288.9902 | 289.1308 | 291.6009 | 291.0053 | 290.5787 | 290.9508 | 290.6702 | 290.2074 | 291.0808 | 290.9833 | 290.0376 | 291.2806 | 291.0702 | 290.3885
1940.014 | -0.00251967455 | 4.18744802 | 100 | 0.100486661 | 295.8514589 | 288.5531625 | 288.7506286 | 288.9595 | 288.9923 | 288.9482 | 289.016 | 288.9892 | 289.0102 | 289.0116 | 289.0692 | 288.9998 | 289.1389 | 291.5974 | 291.003 | 290.5762 | 290.947 | 290.6657 | 290.207 | 291.076 | 290.9799 | 290.0368 | 291.2785 | 291.0667 | 290.3905
1944.986 | -0.00329158463 | 4.18744989 | 100 | 0.101546018 | 295.8486775 | 288.5679954 | 288.7633544 | 288.9708 | 289.0014 | 288.9591 | 289.0259 | 288.9997 | 289.0186 | 289.0218 | 289.0783 | 289.0089 | 289.1487 | 291.5903 | 290.9967 | 290.5754 | 290.9424 | 290.6645 | 290.2066 | 291.0705 | 290.9737 | 290.0362 | 291.2759 | 291.0668 | 290.3897
1949.986 | -0.00207869303 | 4.18745243 | 100 | 0.101976219 | 295.8458905 | 288.5833685 | 288.776174 | 288.9773 | 289.0133 | 288.9686 | 289.0351 | 289.0065 | 289.0261 | 289.03 | 289.0873 | 289.0164 | 289.1562 | 291.5858 | 290.9925 | 290.573 | 290.9372 | 290.6605 | 290.2062 | 291.0666 | 290.9721 | 290.0365 | 291.2701 | 291.0603 | 290.387
1954.986 | -0.00223184368 | 4.18745047 | 100 | 0.0997566826 | 295.8423113 | 288.5984655 | 288.7890603 | 288.9878 | 289.0223 | 288.9785 | 289.0457 | 289.0164 | 289.0371 | 289.0398 | 289.0973 | 289.0271 | 289.1647 | 291.5818 | 290.9882 | 290.5744 | 290.9342 | 290.6582 | 290.2055 | 291.0628 | 290.9694 | 290.0379 | 291.265 | 291.0545 | 290.3855
1959.986 | -0.00369408609 | 4.18744851 | 100 | 0.101424064 | 295.8372107 | 288.6126255 | 288.799192 | 288.9982 | 289.0352 | 288.9871 | 289.0578 | 289.0277 | 289.0481 | 289.0509 | 289.1073 | 289.036 | 289.1734 | 291.5764 | 290.9842 | 290.5749 | 290.929 | 290.6545 | 290.2073 | 291.0582 | 290.9673 | 290.041 | 291.2594 | 291.0493 | 290.3866
1964.994 | -0.000827321364 | 4.18744897 | 100 | 0.101768522 | 295.8322647 | 288.6273792 | 288.812286 | 289.0098 | 289.0444 | 288.9959 | 289.0672 | 289.0377 | 289.0573 | 289.0621 | 289.1177 | 289.0476 | 289.1843 | 291.5723 | 290.9803 | 290.5741 | 290.926 | 290.6574 | 290.2085 | 291.0552 | 290.9646 | 290.0416 | 291.2529 | 291.0472 | 290.389
1970.018 | -0.00216950598 | 4.18744943 | 100 | 0.101594803 | 295.8279714 | 288.6416141 | 288.8250118 | 289.0211 | 289.0567 | 289.0085 | 289.0765 | 289.0483 | 289.0687 | 289.0716 | 289.1276 | 289.0558 | 289.1935 | 291.5667 | 290.9786 | 290.5748 | 290.9208 | 290.6551 | 290.2122 | 291.0501 | 290.9644 | 290.0452 | 291.2527 | 291.0459 | 290.3904
1974.986 | -0.000685714731 | 4.1874474 | 100 | 0.0999951137 | 295.824929 | 288.6563023 | 288.8382368 | 289.0325 | 289.0659 | 289.0199 | 289.0888 | 289.061 | 289.0794 | 289.0789 | 289.1363 | 289.0668 | 289.2029 | 291.563 | 290.9738 | 290.5755 | 290.9171 | 290.6519 | 290.2138 | 291.0502 | 290.9609 | 290.0469 | 291.2496 | 291.0427 | 290.3908
1979.987 | -0.00106974576 | 4.18744527 | 100 | 0.101894508 | 295.8229569 | 288.6702485 | 288.8516552 | 289.0433 | 289.0785 | 289.0316 | 289.1005 | 289.0702 | 289.089 | 289.089 | 289.1458 | 289.0737 | 289.2127 | 291.5589 | 290.9712 | 290.5771 | 290.9154 | 290.6497 | 290.2162 | 291.0465 | 290.9574 | 290.049 | 291.2454 | 291.0402 | 290.3923
1984.986 | -0.00198711048 | 4.18744751 | 100 | 0.100575291 | 295.8215741 | 288.6846995 | 288.8633773 | 289.0535 | 289.0888 | 289.0408 | 289.1111 | 289.0803 | 289.1002 | 289.0992 | 289.157 | 289.0826 | 289.2215 | 291.5541 | 290.9705 | 290.5797 | 290.9099 | 290.6484 | 290.2183 | 291.0413 | 290.9561 | 290.0526 | 291.2408 | 291.0357 | 290.3926
1989.987 | -0.00189091032 | 4.18744735 | 100 | 0.100685942 | 295.8206784 | 288.6995059 | 288.8782779 | 289.0632 | 289.1002 | 289.0503 | 289.121 | 289.0906 | 289.1081 | 289.1084 | 289.165 | 289.0935 | 289.2312 | 291.5504 | 290.9658 | 290.5802 | 290.904 | 290.6428 | 290.2195 | 291.0376 | 290.9541 | 290.0546 | 291.2381 | 291.0313 | 290.3957
1994.99 | -0.00115594111 | 4.18744881 | 100 | 0.101939428 | 295.8203618 | 288.7128654 | 288.8862651 | 289.0734 | 289.1099 | 289.0611 | 289.1302 | 289.0987 | 289.1187 | 289.1201 | 289.1754 | 289.1054 | 289.2419 | 291.5464 | 290.963 | 290.5829 | 290.9029 | 290.6404 | 290.2231 | 291.0323 | 290.9535 | 290.0571 | 291.2327 | 291.0245 | 290.3957
1999.996 | -0.00290755359 | 4.18744714 | 100 | 0.100906603 | 295.8204346 | 288.7261949 | 288.9003725 | 289.0849 | 289.1205 | 289.0725 | 289.143 | 289.1124 | 289.1275 | 289.1297 | 289.1853 | 289.1141 | 289.2506 | 291.5422 | 290.9598 | 290.5855 | 290.8993 | 290.6418 | 290.2255 | 291.0306 | 290.9527 | 290.0598 | 291.2299 | 291.0215 | 290.3969
2005.017 | -0.00283982868 | 4.18744717 | 100 | 0.101475603 | 295.8208002 | 288.740008 | 288.911382 | 289.0968 | 289.1317 | 289.0804 | 289.1532 | 289.1206 | 289.1387 | 289.1397 | 289.1961 | 289.1229 | 289.2605 | 291.541 | 290.9597 | 290.5878 | 290.8967 | 290.6365 | 290.2296 | 291.0265 | 290.9542 | 290.0636 | 291.226 | 291.019 | 290.3994
2010.042 | -0.00098278082 | 4.18744721 | 100 | 0.102285867 | 295.8212326 | 288.7540243 | 288.926486 | 289.1073 | 289.1441 | 289.0931 | 289.1635 | 289.132 | 289.1501 | 289.1485 | 289.2049 | 289.1345 | 289.2693 | 291.5391 | 290.9578 | 290.5904 | 290.895 | 290.6386 | 290.2299 | 291.0267 | 290.9519 | 290.0675 | 291.2247 | 291.0178 | 290.4016
2015.035 | -0.00208484984 | 4.18744329 | 100 | 0.101265844 | 295.8210587 | 288.7675706 | 288.9382843 | 289.1202 | 289.1592 | 289.1038 | 289.1759 | 289.1408 | 289.1592 | 289.1597 | 289.2138 | 289.1408 | 289.28 | 291.5349 | 290.9577 | 290.5929 | 290.8939 | 290.641 | 290.2351 | 291.0235 | 290.9493 | 290.0681 | 291.224 | 291.0154 | 290.4047
2019.997 | -0.00334314791 | 4.18744567 | 100 | 0.100778142 | 295.8207347 | 288.7808842 | 288.9490193 | 289.1318 | 289.1708 | 289.1166 | 289.1868 | 289.1537 | 289.1702 | 289.1687 | 289.2246 | 289.1512 | 289.2898 | 291.5328 | 290.9537 | 290.5955 | 290.89 | 290.6391 | 290.2363 | 291.024 | 290.9487 | 290.0739 | 291.2233 | 291.0145 | 290.4083
2024.996 | -0.00186551348 | 4.18744814 | 100 | 0.101592879 | 295.8213847 | 288.7942829 | 288.9614703 | 289.1419 | 289.1804 | 289.1254 | 289.1996 | 289.164 | 289.1822 | 289.1786 | 289.2357 | 289.1628 | 289.2999 | 291.5299 | 290.954 | 290.5968 | 290.8903 | 290.6393 | 290.2392 | 291.0207 | 290.9492 | 290.0784 | 291.2198 | 291.0135 | 290.4125
2030.041 | -0.000671092307 | 4.18744761 | 100 | 0.103562448 | 295.8220253 | 288.8080047 | 288.9747051 | 289.1546 | 289.1928 | 289.1369 | 289.2106 | 289.172 | 289.1942 | 289.1894 | 289.2466 | 289.1721 | 289.3103 | 291.5277 | 290.9532 | 290.5999 | 290.8873 | 290.6373 | 290.2437 | 291.0191 | 290.9502 | 290.0805 | 291.2168 | 291.0112 | 290.4148
2034.993 | -0.00126907249 | 4.18744821 | 100 | 0.101659657 | 295.8232413 | 288.8213688 | 288.9862607 | 289.1623 | 289.2011 | 289.1473 | 289.2206 | 289.1852 | 289.2024 | 289.2005 | 289.2554 | 289.1834 | 289.3203 | 291.5272 | 290.9533 | 290.6037 | 290.8881 | 290.6394 | 290.2472 | 291.019 | 290.9507 | 290.0846 | 291.2182 | 291.0114 | 290.4179
2039.993 | -0.00144992879 | 4.18744707 | 100 | 0.101441072 | 295.8245311 | 288.8346076 | 288.9988914 | 289.1746 | 289.2162 | 289.1592 | 289.231 | 289.1958 | 289.2158 | 289.211 | 289.267 | 289.1944 | 289.3313 | 291.5266 | 290.9524 | 290.607 | 290.8865 | 290.6382 | 290.252 | 291.0159 | 290.9487 | 290.0888 | 291.2138 | 291.0115 | 290.4217
2044.986 | -0.00125445007 | 4.18744772 | 100 | 0.101638707 | 295.8265532 | 288.8446015 | 289.0114204 | 289.1881 | 289.2308 | 289.1721 | 289.2449 | 289.208 | 289.2261 | 289.222 | 289.2791 | 289.2038 | 289.3443 | 291.527 | 290.9525 | 290.6128 | 290.884 | 290.6372 | 290.2568 | 291.0165 | 290.9495 | 290.095 | 291.2154 | 291.0104 | 290.424
2050.017 | -0.00205098738 | 4.18744484 | 100 | 0.102588768 | 295.8283858 | 288.8428467 | 289.023531 | 289.1983 | 289.2378 | 289.1806 | 289.255 | 289.2176 | 289.2374 | 289.2295 | 289.2884 | 289.2146 | 289.3547 | 291.5284 | 290.9571 | 290.6162 | 290.8868 | 290.6402 | 290.263 | 291.0188 | 290.9506 | 290.098 | 291.2161 | 291.008 | 290.4293
2055.02 | -0.00240038636 | 4.18744454 | 100 | 0.100866373 | 295.8317154 | 288.8272075 | 289.035539 | 289.2087 | 289.2475 | 289.189 | 289.2634 | 289.2232 | 289.2426 | 289.2365 | 289.2967 | 289.2228 | 289.3638 | 291.5295 | 290.9577 | 290.6207 | 290.8927 | 290.64 | 290.2658 | 291.0223 | 290.9576 | 290.1023 | 291.2163 | 291.0119 | 290.4344
2059.986 | -0.0023657543 | 4.18744671 | 100 | 0.101012788 | 295.8369608 | 288.8012463 | 289.04127 | 289.2144 | 289.2512 | 289.1936 | 289.2675 | 289.2249 | 289.2475 | 289.2397 | 289.2996 | 289.2297 | 289.3744 | 291.5318 | 290.9608 | 290.6254 | 290.8934 | 290.6435 | 290.2692 | 291.0229 | 290.9625 | 290.1068 | 291.2153 | 291.0122 | 290.4358
2065.046 | -0.00209485465 | 4.18744641 | 100 | 0.10082229 | 295.8429033 | 288.7632938 | 289.0386153 | 289.2151 | 289.2539 | 289.1921 | 289.2673 | 289.2259 | 289.2468 | 289.2346 | 289.2971 | 289.2318 | 289.3762 | 291.5329 | 290.9613 | 290.6287 | 290.8975 | 290.6473 | 290.2733 | 291.0256 | 290.9687 | 290.1102 | 291.2134 | 291.015 | 290.4376
2069.986 | -0.00264434996 | 4.18744599 | 100 | 0.101031259 | 295.8482056 | 288.7166061 | 289.028068 | 289.2131 | 289.2488 | 289.1849 | 289.2591 | 289.2146 | 289.2386 | 289.2266 | 289.2895 | 289.2287 | 289.3721 | 291.5366 | 290.9698 | 290.6333 | 290.9016 | 290.6531 | 290.2749 | 291.0282 | 290.9725 | 290.1115 | 291.2159 | 291.0146 | 290.4411
2075.031 | -0.0018224158 | 4.18744996 | 100 | 0.100909675 | 295.8529391 | 288.6605543 | 289.0161157 | 289.2047 | 289.2423 | 289.1727 | 289.2463 | 289.1993 | 289.2235 | 289.2151 | 289.2754 | 289.2185 | 289.3627 | 291.5392 | 290.9785 | 290.6392 | 290.9058 | 290.662 | 290.2821 | 291.0304 | 290.9761 | 290.1143 | 291.2141 | 291.0153 | 290.4407
2080.032 | -0.00205329619 | 4.18745047 | 100 | 0.100492026 | 295.856785 | 288.5999196 | 288.9910874 | 289.1896 | 289.2288 | 289.1529 | 289.2278 | 289.1776 | 289.2039 | 289.1943 | 289.2553 | 289.2043 | 289.3451 | 291.5443 | 290.9883 | 290.6446 | 290.9087 | 290.6656 | 290.2828 | 291.0311 | 290.9787 | 290.113 | 291.2144 | 291.0157 | 290.4406
2085.063 | -0.00144992879 | 4.18744918 | 100 | 0.100811791 | 295.8594573 | 288.5379324 | 288.9600095 | 289.1717 | 289.2057 | 289.1294 | 289.2013 | 289.1507 | 289.1794 | 289.1689 | 289.2298 | 289.1852 | 289.3257 | 291.5511 | 291.0026 | 290.652 | 290.9121 | 290.6729 | 290.2821 | 291.0338 | 290.979 | 290.1101 | 291.2125 | 291.0135 | 290.4357
2089.987 | -0.00176777411 | 4.18745063 | 100 | 0.101291483 | 295.8601733 | 288.479397 | 288.9268675 | 289.1438 | 289.1828 | 289.0981 | 289.1708 | 289.1209 | 289.1518 | 289.1414 | 289.2025 | 289.1586 | 289.3021 | 291.5536 | 291.0072 | 290.6513 | 290.9166 | 290.6733 | 290.2764 | 291.0335 | 290.9795 | 290.1048 | 291.2101 | 291.0125 | 290.4325
2094.987 | -0.00257200744 | 4.18744994 | 100 | 0.101894147 | 295.8602802 | 288.4205856 | 288.8891692 | 289.1152 | 289.1527 | 289.068 | 289.1384 | 289.0897 | 289.1173 | 289.1085 | 289.1712 | 289.1325 | 289.2741 | 291.5538 | 291.0075 | 290.6466 | 290.9121 | 290.6713 | 290.2702 | 291.0327 | 290.9786 | 290.1026 | 291.2104 | 291.0125 | 290.4264
2100.001 | -0.0040042354 | 4.18744945 | 100 | 0.101788138 | 295.8603192 | 288.3615981 | 288.8415651 | 289.0831 | 289.1198 | 289.0332 | 289.1044 | 289.0563 | 289.0835 | 289.0759 | 289.1397 | 289.0993 | 289.2444 | 291.5512 | 291.0059 | 290.6389 | 290.9101 | 290.6696 | 290.2616 | 291.0314 | 290.9782 | 290.0939 | 291.21 | 291.0136 | 290.4243
2104.986 | -0.00141221833 | 4.18745068 | 100 | 0.101403812 | 295.8608369 | 288.3073915 | 288.8027714 | 289.0493 | 289.0864 | 288.9953 | 289.0654 | 289.0158 | 289.0473 | 289.0422 | 289.1047 | 289.0681 | 289.2116 | 291.5481 | 290.9966 | 290.6283 | 290.9084 | 290.6694 | 290.2507 | 291.0321 | 290.9751 | 290.0859 | 291.2082 | 291.0145 | 290.4155
2109.986 | 6.92641142e-05 | 4.1874501 | 100 | 0.101249182 | 295.8616807 | 288.2628114 | 288.7537701 | 289.0114 | 289.0494 | 288.9602 | 289.0279 | 288.9816 | 289.0111 | 289.0078 | 289.0705 | 289.0358 | 289.1796 | 291.5462 | 290.9974 | 290.62 | 290.9067 | 290.6658 | 290.239 | 291.0313 | 290.9746 | 290.075 | 291.2082 | 291.0134 | 290.4056
2115.007 | -0.000884271858 | 4.18745134 | 100 | 0.10169452 | 295.8624595 | 288.2422994 | 288.7098343 | 288.9741 | 289.0111 | 288.9222 | 288.993 | 288.9469 | 288.9758 | 288.9727 | 289.0375 | 289.0012 | 289.1453 | 291.5472 | 290.9919 | 290.6074 | 290.9054 | 290.6639 | 290.227 | 291.0298 | 290.9704 | 290.0651 | 291.2098 | 291.0143 | 290.3953
2119.986 | -0.00199403689 | 4.18745058 | 100 | 0.102091203 | 295.8622947 | 288.2413052 | 288.6768874 | 288.9378 | 288.9776 | 288.8917 | 288.9607 | 288.9173 | 288.943 | 288.9464 | 289.0086 | 288.9718 | 289.1154 | 291.5456 | 290.9871 | 290.5947 | 290.905 | 290.6598 | 290.2154 | 291.029 | 290.9682 | 290.0533 | 291.2097 | 291.0124 | 290.3849
2125.005 | -0.00160230984 | 4.18745049 | 100 | 0.101111617 | 295.8622151 | 288.2544081 | 288.6438877 | 288.9083 | 288.948 | 288.8662 | 288.9325 | 288.8947 | 288.9206 | 288.925 | 288.9857 | 288.9454 | 289.0888 | 291.5458 | 290.9852 | 290.5835 | 290.9046 | 290.6575 | 290.2049 | 291.0277 | 290.9627 | 290.0411 | 291.2092 | 291.0104 | 290.3736
2129.986 | -0.000688793136 | 4.18744671 | 100 | 0.101437541 | 295.862824 | 288.2740297 | 288.6235525 | 288.8821 | 288.9219 | 288.8449 | 288.9133 | 288.8778 | 288.9033 | 288.9114 | 288.9717 | 288.926 | 289.0701 | 291.5479 | 290.9885 | 290.5735 | 290.907 | 290.6567 | 290.1949 | 291.0299 | 290.96 | 290.0297 | 291.2092 | 291.0098 | 290.3599
2134.995 | -0.0024842729 | 4.18744991 | 100 | 0.101724681 | 295.8640179 | 288.2975175 | 288.610556 | 288.8666 | 288.9029 | 288.834 | 288.9016 | 288.8669 | 288.8936 | 288.9033 | 288.9634 | 288.9125 | 289.0557 | 291.5518 | 291.0005 | 290.5724 | 290.9112 | 290.6595 | 290.1907 | 291.0327 | 290.9621 | 290.0211 | 291.2113 | 291.0065 | 290.3542
2139.986 | -0.00373410536 | 4.18744931 | 100 | 0.10225337 | 295.8660223 | 288.321145 | 288.6058721 | 288.8532 | 288.8911 | 288.8272 | 288.8959 | 288.8642 | 288.8896 | 288.901 | 288.9582 | 288.9043 | 289.048 | 291.557 | 291.0034 | 290.565 | 290.9128 | 290.6592 | 290.1817 | 291.0333 | 290.9618 | 290.0117 | 291.2109 | 291.0036 | 290.343
2144.986 | -0.00185550866 | 4.18744624 | 100 | 0.100937723 | 295.8673424 | 288.3438581 | 288.6051751 | 288.8482 | 288.8833 | 288.828 | 288.8934 | 288.8656 | 288.8886 | 288.9011 | 288.9602 | 288.9014 | 289.0423 | 291.5572 | 291.0004 | 290.5614 | 290.9095 | 290.6537 | 290.176 | 291.0306 | 290.9547 | 290.0058 | 291.2101 | 291.0014 | 290.3359
2149.986 | -0.00121673961 | 4.18744742 | 100 | 0.101415462 | 295.8681089 | 288.3648998 | 288.6128718 | 288.8464 | 288.8817 | 288.8306 | 288.8951 | 288.8703 | 288.8913 | 288.9031 | 288.9618 | 288.9023 | 289.0403 | 291.5517 | 290.9904 | 290.5517 | 290.9059 | 290.6447 | 290.17 | 291.029 | 290.9493 | 289.9982 | 291.2101 | 290.9988 | 290.3281
2154.998 | -0.00356864108 | 4.18744486 | 100 | 0.102748272 | 295.8689356 | 288.3850316 | 288.6199051 | 288.8492 | 288.8821 | 288.8371 | 288.9027 | 288.8773 | 288.8979 | 288.9067 | 288.9648 | 288.9012 | 289.0426 | 291.548 | 290.9814 | 290.5453 | 290.9041 | 290.6407 | 290.1637 | 291.0245 | 290.9473 | 289.9942 | 291.205 | 290.9918 | 290.3242
2160.051 | -0.00245733685 | 4.1874459 | 100 | 0.102673938 | 295.8695968 | 288.4039093 | 288.6288143 | 288.8537 | 288.8864 | 288.8399 | 288.9088 | 288.8839 | 288.9043 | 288.9112 | 288.9698 | 288.9053 | 289.0452 | 291.5437 | 290.9704 | 290.539 | 290.9017 | 290.6356 | 290.1615 | 291.0226 | 290.9427 | 289.9903 | 291.2063 | 290.9933 | 290.3203
2164.986 | -0.00173083325 | 4.18744359 | 100 | 0.100551041 | 295.8701716 | 288.4213314 | 288.6382766 | 288.8581 | 288.8936 | 288.8465 | 288.9176 | 288.8923 | 288.9143 | 288.9176 | 288.9778 | 288.9093 | 289.0507 | 291.5419 | 290.9655 | 290.5345 | 290.8964 | 290.6297 | 290.1577 | 291.0204 | 290.9364 | 289.989 | 291.2064 | 290.9909 | 290.3175
2169.986 | -0.00237421991 | 4.18744853 | 100 | 0.102596625 | 295.8697827 | 288.4394553 | 288.6515129 | 288.872 | 288.9041 | 288.8575 | 288.9256 | 288.9016 | 288.9215 | 288.927 | 288.9843 | 288.9148 | 289.0567 | 291.5362 | 290.9573 | 290.5284 | 290.8926 | 290.6243 | 290.1546 | 291.0164 | 290.9334 | 289.9855 | 291.2085 | 290.9947 | 290.3234
2175.031 | -0.00118826436 | 4.18744317 | 100 | 0.101383498 | 295.8688401 | 288.4555225 | 288.6581586 | 288.8812 | 288.9134 | 288.8667 | 288.9358 | 288.9101 | 288.9285 | 288.9356 | 288.992 | 288.9219 | 289.0625 | 291.5325 | 290.9499 | 290.5257 | 290.8914 | 290.6199 | 290.1531 | 291.0161 | 290.9277 | 289.9835 | 291.2103 | 290.9984 | 290.3236
2180.003 | -0.00211255548 | 4.18744204 | 100 | 0.100832643 | 295.8693137 | 288.4719124 | 288.6765639 | 288.8908 | 288.9214 | 288.8775 | 288.9452 | 288.9194 | 288.9404 | 288.9416 | 289 | 288.9283 | 289.0681 | 291.5307 | 290.9422 | 290.5218 | 290.8894 | 290.6125 | 290.1501 | 291.015 | 290.9259 | 289.9822 | 291.2103 | 291.0027 | 290.3251
2184.986 | -0.00103434411 | 4.18744405 | 100 | 0.0998681243 | 295.8709314 | 288.4887981 | 288.6865427 | 288.9018 | 288.9316 | 288.8868 | 288.9548 | 288.9275 | 288.95 | 288.9517 | 289.0084 | 288.9383 | 289.0756 | 291.5249 | 290.9369 | 290.5189 | 290.8873 | 290.6105 | 290.1497 | 291.0132 | 290.9238 | 289.9806 | 291.2093 | 291.0062 | 290.3328
2190 | -0.00299913615 | 4.18744184 | 100 | 0.101818021 | 295.8710015 | 288.5052546 | 288.7000451 | 288.911 | 288.9415 | 288.897 | 288.9662 | 288.9388 | 288.9583 | 288.9605 | 289.0185 | 288.9451 | 289.0836 | 291.5214 | 290.9315 | 290.5165 | 290.8818 | 290.6073 | 290.149 | 291.0102 | 290.9189 | 289.9812 | 291.2097 | 291.0043 | 290.3303
2195.008 | -0.00165926034 | 4.18744186 | 100 | 0.101409824 | 295.8696667 | 288.521748 | 288.7122982 | 288.9231 | 288.9525 | 288.9075 | 288.9765 | 288.9498 | 288.9711 | 288.9715 | 289.0277 | 288.9551 | 289.0939 | 291.5165 | 290.9251 | 290.5137 | 290.8782 | 290.6038 | 290.1473 | 291.008 | 290.9193 | 289.9819 | 291.2064 | 291.005 | 290.3381
2200.029 | -0.0021210211 | 4.1874441 | 100 | 0.101647189 | 295.8674149 | 288.5381663 | 288.7256583 | 288.9341 | 288.9623 | 288.9179 | 288.9863 | 288.9587 | 288.9792 | 288.9796 | 289.0381 | 288.9649 | 289.1024 | 291.5118 | 290.9213 | 290.5121 | 290.8744 | 290.5994 | 290.1479 | 291.0047 | 290.9136 | 289.9845 | 291.2063 | 291.0052 | 290.34
2204.999 | -0.00336623595 | 4.18743939 | 100 | 0.101933776 | 295.8655619 | 288.553466 | 288.7370196 | 288.9439 | 288.9738 | 288.9284 | 288.9979 | 288.9701 | 288.9902 | 288.9906 | 289.0475 | 288.974 | 289.1134 | 291.5072 | 290.9184 | 290.5121 | 290.8702 | 290.5977 | 290.1495 | 291.0013 | 290.9129 | 289.9847 | 291.2014 | 291.003 | 290.3391
2209.998 | -0.00165618193 | 4.18743939 | 100 | 0.101821412 | 295.8639593 | 288.5688638 | 288.7507987 | 288.9538 | 288.9865 | 288.9409 | 289.0098 | 288.9785 | 289.0012 | 289.0019 | 289.0571 | 288.9836 | 289.1224 | 291.5048 | 290.9145 | 290.5113 | 290.8673 | 290.5961 | 290.1514 | 290.9975 | 290.9084 | 289.9844 | 291.2008 | 291.0017 | 290.3417
2214.986 | -0.00210639867 | 4.18744022 | 100 | 0.102811858 | 295.8624516 | 288.5837721 | 288.7647726 | 288.9658 | 288.9988 | 288.9524 | 289.0208 | 288.9921 | 289.013 | 289.0083 | 289.0672 | 288.9933 | 289.1317 | 291.4996 | 290.913 | 290.5106 | 290.8629 | 290.5937 | 290.1507 | 290.9946 | 290.9074 | 289.9886 | 291.1988 | 291.0024 | 290.341
2219.986 | -0.00190168474 | 4.18743909 | 100 | 0.102072317 | 295.86064 | 288.599084 | 288.7787632 | 288.9802 | 289.0096 | 288.9621 | 289.0323 | 289.0003 | 289.0205 | 289.0207 | 289.0776 | 289.0019 | 289.1419 | 291.497 | 290.9069 | 290.5137 | 290.8613 | 290.5898 | 290.1528 | 290.9941 | 290.9054 | 289.9898 | 291.2004 | 291.0041 | 290.3476
2224.993 | -0.00196556164 | 4.18744345 | 100 | 0.101291057 | 295.8574572 | 288.6143034 | 288.7907356 | 288.9881 | 289.019 | 288.9723 | 289.0413 | 289.0124 | 289.0317 | 289.0318 | 289.0873 | 289.0133 | 289.153 | 291.4905 | 290.905 | 290.5143 | 290.8567 | 290.5905 | 290.1558 | 290.9921 | 290.905 | 289.9895 | 291.1951 | 290.997 | 290.3486
2230.014 | -0.00154689855 | 4.18743747 | 100 | 0.102441717 | 295.854345 | 288.6292391 | 288.805662 | 288.9998 | 289.0321 | 288.9847 | 289.0544 | 289.0228 | 289.04 | 289.0406 | 289.0974 | 289.0225 | 289.1616 | 291.4871 | 290.9007 | 290.5142 | 290.8539 | 290.5887 | 290.1581 | 290.9881 | 290.9016 | 289.995 | 291.1882 | 290.9938 | 290.3474
2235.08 | -0.00025473802 | 4.18744061 | 100 | 0.103549036 | 295.8519706 | 288.6441387 | 288.8161028 | 289.0112 | 289.0414 | 288.9931 | 289.0645 | 289.032 | 289.0532 | 289.0505 | 289.1072 | 289.0351 | 289.1721 | 291.4831 | 290.8987 | 290.5153 | 290.8518 | 290.5868 | 290.1591 | 290.9851 | 290.9012 | 289.9963 | 291.188 | 290.9926 | 290.3506
2239.987 | -0.00365637563 | 4.18743981 | 100 | 0.102011282 | 295.849203 | 288.6581593 | 288.8318806 | 289.0207 | 289.0549 | 289.004 | 289.0747 | 289.042 | 289.0631 | 289.0621 | 289.1192 | 289.0462 | 289.1818 | 291.4783 | 290.8964 | 290.5184 | 290.8484 | 290.5878 | 290.1621 | 290.9834 | 290.8993 | 289.999 | 291.182 | 290.9861 | 290.3516
2244.987 | -0.00213410432 | 4.18743789 | 100 | 0.102174814 | 295.8464276 | 288.6722407 | 288.8436933 | 289.0311 | 289.0672 | 289.015 | 289.0874 | 289.0541 | 289.0738 | 289.0725 | 289.1265 | 289.0554 | 289.1921 | 291.4747 | 290.8929 | 290.5183 | 290.8443 | 290.5844 | 290.1656 | 290.9805 | 290.8996 | 290.0032 | 291.1801 | 290.9801 | 290.3522
2250.038 | -0.00149841367 | 4.18743916 | 100 | 0.102296072 | 295.8446909 | 288.6861157 | 288.8567679 | 289.042 | 289.079 | 289.0267 | 289.0984 | 289.0657 | 289.0833 | 289.0813 | 289.1373 | 289.0633 | 289.2018 | 291.4723 | 290.8922 | 290.521 | 290.8409 | 290.5832 | 290.1671 | 290.9763 | 290.898 | 290.0066 | 291.1758 | 290.9772 | 290.3547
2255.013 | -0.00292602402 | 4.18743692 | 100 | 0.101037106 | 295.8433536 | 288.6996334 | 288.8689465 | 289.053 | 289.0882 | 289.0372 | 289.1088 | 289.0745 | 289.0937 | 289.0925 | 289.1483 | 289.074 | 289.2112 | 291.4698 | 290.8925 | 290.5239 | 290.8377 | 290.5817 | 290.1705 | 290.9742 | 290.8992 | 290.0103 | 291.173 | 290.974 | 290.3563
2260.015 | -0.00295065127 | 4.18743939 | 100 | 0.102597812 | 295.8424808 | 288.7135518 | 288.8813307 | 289.0648 | 289.099 | 289.0483 | 289.1205 | 289.0855 | 289.1041 | 289.1035 | 289.1552 | 289.084 | 289.2215 | 291.4668 | 290.89 | 290.5262 | 290.8357 | 290.5813 | 290.1749 | 290.9702 | 290.8966 | 290.0133 | 291.1708 | 290.9697 | 290.3559
2264.987 | -0.00199634569 | 4.18743856 | 100 | 0.0996661477 | 295.8419754 | 288.7271235 | 288.8957455 | 289.0744 | 289.1128 | 289.0602 | 289.1309 | 289.0947 | 289.1139 | 289.1133 | 289.1659 | 289.0917 | 289.23 | 291.4645 | 290.8888 | 290.5297 | 290.8326 | 290.5796 | 290.1777 | 290.9678 | 290.8954 | 290.0192 | 291.1679 | 290.9654 | 290.3596
2270.025 | -0.0026104875 | 4.18743556 | 100 | 0.101456926 | 295.841057 | 288.7410702 | 288.9053055 | 289.0868 | 289.1215 | 289.068 | 289.1401 | 289.1076 | 289.1241 | 289.1221 | 289.1762 | 289.1015 | 289.2397 | 291.4612 | 290.8898 | 290.5327 | 290.8309 | 290.5763 | 290.1817 | 290.9655 | 290.8918 | 290.0207 | 291.1661 | 290.9614 | 290.361
2274.997 | -0.001455316 | 4.18743757 | 100 | 0.103242307 | 295.8406885 | 288.7543969 | 288.9197461 | 289.0992 | 289.1336 | 289.0795 | 289.1537 | 289.1175 | 289.1365 | 289.1314 | 289.1889 | 289.1123 | 289.2482 | 291.4606 | 290.8892 | 290.5344 | 290.8283 | 290.5757 | 290.1857 | 290.9627 | 290.8931 | 290.0233 | 291.1632 | 290.9592 | 290.3632
2279.986 | -0.0015176537 | 4.18744038 | 100 | 0.101303238 | 295.8405987 | 288.7680885 | 288.9311478 | 289.1083 | 289.1503 | 289.0925 | 289.1671 | 289.1289 | 289.1458 | 289.1439 | 289.1979 | 289.1227 | 289.2585 | 291.4596 | 290.8863 | 290.5381 | 290.8278 | 290.5734 | 290.1868 | 290.9606 | 290.8899 | 290.0287 | 291.1645 | 290.9563 | 290.3649
2284.987 | -0.00144992879 | 4.18743856 | 100 | 0.102043758 | 295.8407993 | 288.7819949 | 288.943994 | 289.1207 | 289.16 | 289.1039 | 289.1775 | 289.1395 | 289.1592 | 289.1537 | 289.2093 | 289.134 | 289.2706 | 291.459 | 290.8866 | 290.5418 | 290.827 | 290.5751 | 290.192 | 290.9622 | 290.8912 | 290.0341 | 291.166 | 290.9626 | 290.3705
2290.011 | -0.00270053085 | 4.18743639 | 100 | 0.103331071 | 295.8404175 | 288.7954906 | 288.9553685 | 289.1341 | 289.174 | 289.1132 | 289.1907 | 289.1495 | 289.1709 | 289.1653 | 289.2186 | 289.144 | 289.2811 | 291.4576 | 290.8835 | 290.544 | 290.8277 | 290.5747 | 290.1935 | 290.9607 | 290.8915 | 290.0353 | 291.1655 | 290.9665 | 290.3771
2294.987 | -0.00220644684 | 4.18743731 | 100 | 0.103490906 | 295.8413704 | 288.8092461 | 288.9707314 | 289.1446 | 289.1868 | 289.1248 | 289.1978 | 289.1629 | 289.181 | 289.175 | 289.2303 | 289.1546 | 289.2909 | 291.4577 | 290.8867 | 290.5479 | 290.8299 | 290.5783 | 290.2022 | 290.9627 | 290.8986 | 290.0415 | 291.1673 | 290.9651 | 290.3808
2300.005 | -0.00150995769 | 4.18744077 | 100 | 0.101244943 | 295.8428842 | 288.8225718 | 288.9803336 | 289.1549 | 289.1932 | 289.1361 | 289.2111 | 289.1731 | 289.1919 | 289.1854 | 289.2418 | 289.1669 | 289.3017 | 291.4591 | 290.8932 | 290.553 | 290.8295 | 290.5832 | 290.2081 | 290.9648 | 290.8992 | 290.0481 | 291.1663 | 290.9663 | 290.3851
2305.005 | -0.002302647 | 4.18743614 | 100 | 0.101407602 | 295.8445868 | 288.8351426 | 288.9958934 | 289.1655 | 289.2038 | 289.1467 | 289.2223 | 289.1831 | 289.2015 | 289.1973 | 289.2509 | 289.1757 | 289.3118 | 291.4591 | 290.8888 | 290.5586 | 290.8292 | 290.5839 | 290.2111 | 290.9661 | 290.9023 | 290.0528 | 291.1669 | 290.9652 | 290.3872
2309.986 | -0.00162539788 | 4.18743687 | 100 | 0.102112473 | 295.8468481 | 288.8367384 | 289.0083281 | 289.1766 | 289.2133 | 289.1554 | 289.2319 | 289.1913 | 289.211 | 289.2075 | 289.2612 | 289.1866 | 289.3234 | 291.4595 | 290.8933 | 290.5636 | 290.83 | 290.5856 | 290.2166 | 290.9661 | 290.9051 | 290.0561 | 291.1655 | 290.9624 | 290.3898
2314.986 | -0.00206945781 | 4.18744047 | 100 | 0.100575848 | 295.8502867 | 288.8254069 | 289.0166339 | 289.1831 | 289.2211 | 289.1648 | 289.2402 | 289.1993 | 289.2203 | 289.2125 | 289.2692 | 289.1952 | 289.3333 | 291.4608 | 290.8934 | 290.5683 | 290.8341 | 290.5856 | 290.2214 | 290.9711 | 290.9095 | 290.0599 | 291.1655 | 290.9641 | 290.3921
2319.991 | -0.00229341178 | 4.18744087 | 100 | 0.100653672 | 295.8546035 | 288.8009318 | 289.0240201 | 289.1917 | 289.2287 | 289.1717 | 289.2475 | 289.2059 | 289.2248 | 289.2213 | 289.2756 | 289.2043 | 289.3442 | 291.4631 | 290.8941 | 290.5741 | 290.8377 | 290.5885 | 290.2238 | 290.9756 | 290.914 | 290.0643 | 291.167 | 290.9645 | 290.3964
2325.02 | -0.00123213163 | 4.1874365 | 100 | 0.101401103 | 295.8588875 | 288.7659362 | 289.0252256 | 289.1949 | 289.2299 | 289.1725 | 289.2489 | 289.2045 | 289.2265 | 289.216 | 289.2739 | 289.2066 | 289.3478 | 291.4689 | 290.9034 | 290.5789 | 290.8422 | 290.5932 | 290.2287 | 290.9787 | 290.9228 | 290.0685 | 291.167 | 290.9647 | 290.3987
2329.986 | -0.00161308426 | 4.18743863 | 100 | 0.102389753 | 295.8637442 | 288.7216797 | 289.0186135 | 289.1946 | 289.2308 | 289.1684 | 289.2427 | 289.1961 | 289.2194 | 289.2099 | 289.2665 | 289.2072 | 289.3453 | 291.4801 | 290.9302 | 290.5953 | 290.8565 | 290.6156 | 290.2414 | 290.9886 | 290.9331 | 290.0765 | 291.1703 | 290.9696 | 290.4015
2335.032 | -0.00241577838 | 4.1874423 | 100 | 0.102125886 | 295.8695158 | 288.6671359 | 289.0038767 | 289.1889 | 289.2247 | 289.1583 | 289.2312 | 289.1842 | 289.2073 | 289.1996 | 289.256 | 289.2005 | 289.3375 | 291.4913 | 290.9499 | 290.6121 | 290.8676 | 290.6312 | 290.254 | 290.9937 | 290.9435 | 290.0829 | 291.1724 | 290.9722 | 290.4023
2339.986 | -0.00385416315 | 4.18744156 | 100 | 0.102683791 | 295.873755 | 288.6071291 | 288.9835569 | 289.1757 | 289.2136 | 289.1406 | 289.214 | 289.1683 | 289.1912 | 289.1804 | 289.2398 | 289.1885 | 289.3281 | 291.4989 | 290.9531 | 290.6151 | 290.8729 | 290.6394 | 290.2561 | 290.9965 | 290.9512 | 290.0831 | 291.1753 | 290.975 | 290.404
2344.986 | -0.00350476418 | 4.18743886 | 100 | 0.101374877 | 295.8776396 | 288.5459041 | 288.9637893 | 289.1583 | 289.1977 | 289.1227 | 289.1909 | 289.1452 | 289.1679 | 289.1599 | 289.2158 | 289.1716 | 289.3112 | 291.4996 | 290.9542 | 290.6205 | 290.8757 | 290.6411 | 290.2579 | 290.9993 | 290.9535 | 290.0855 | 291.1756 | 290.9762 | 290.4016
2350.038 | -0.00391265285 | 4.18744225 | 100 | 0.100934218 | 295.8797387 | 288.4845969 | 288.925256 | 289.1342 | 289.1708 | 289.0933 | 289.1623 | 289.1142 | 289.1394 | 289.1359 | 289.1922 | 289.1496 | 289.2879 | 291.5106 | 290.9756 | 290.632 | 290.886 | 290.6545 | 290.2636 | 291.0036 | 290.954 | 290.0843 | 291.1756 | 290.9762 | 290.3967
2355.013 | -0.0030953363 | 4.18743842 | 100 | 0.103118824 | 295.8805607 | 288.4258502 | 288.8848714 | 289.1056 | 289.1449 | 289.06 | 289.1309 | 289.0847 | 289.1081 | 289.1072 | 289.1612 | 289.1235 | 289.2635 | 291.5136 | 290.9855 | 290.6328 | 290.8882 | 290.6578 | 290.2602 | 291.0041 | 290.9562 | 290.0817 | 291.1756 | 290.9763 | 290.3928
2359.986 | -0.00235959749 | 4.18744311 | 100 | 0.101515971 | 295.8805461 | 288.3669654 | 288.8460014 | 289.0766 | 289.1133 | 289.0269 | 289.0975 | 289.05 | 289.0761 | 289.0735 | 289.1287 | 289.0935 | 289.2335 | 291.5152 | 290.9884 | 290.6293 | 290.8879 | 290.6549 | 290.2509 | 291.003 | 290.9554 | 290.0741 | 291.172 | 290.9733 | 290.3881
2364.986 | -0.00326849659 | 4.18744283 | 100 | 0.102130641 | 295.8802056 | 288.3113163 | 288.8001298 | 289.0395 | 289.0799 | 288.9926 | 289.0591 | 289.0131 | 289.0391 | 289.0395 | 289.0951 | 289.0606 | 289.2033 | 291.5137 | 290.9834 | 290.6201 | 290.8859 | 290.6497 | 290.2418 | 291.0026 | 290.9518 | 290.0676 | 291.1692 | 290.9732 | 290.3805
2369.986 | -0.00307455707 | 4.18744518 | 100 | 0.10270513 | 295.8801691 | 288.2650293 | 288.751799 | 289.0032 | 289.0397 | 288.9538 | 289.0214 | 288.9768 | 289.0034 | 289.0043 | 289.0622 | 289.0278 | 289.17 | 291.5165 | 290.9838 | 290.6106 | 290.8859 | 290.6469 | 290.23 | 291.0014 | 290.949 | 290.0571 | 291.1683 | 290.9709 | 290.3728
2374.997 | -0.00216104036 | 4.18744218 | 100 | 0.101444691 | 295.8802324 | 288.2400658 | 288.7087438 | 288.9649 | 289.0048 | 288.9172 | 288.9829 | 288.9377 | 288.9665 | 288.9703 | 289.0296 | 288.9937 | 289.1375 | 291.5155 | 290.9727 | 290.5967 | 290.8821 | 290.6389 | 290.2162 | 290.9979 | 290.9452 | 290.0469 | 291.1659 | 290.9679 | 290.3617
2379.987 | -0.00190861115 | 4.18744052 | 100 | 0.102886544 | 295.8804872 | 288.2369756 | 288.6731619 | 288.9299 | 288.9717 | 288.8842 | 288.9507 | 288.9109 | 288.9358 | 288.9424 | 289 | 288.9644 | 289.1082 | 291.51 | 290.9668 | 290.5833 | 290.8776 | 290.6339 | 290.2011 | 290.9963 | 290.941 | 290.0342 | 291.1637 | 290.9664 | 290.3493
2385.055 | -0.00239807755 | 4.18744241 | 100 | 0.102426852 | 295.8808436 | 288.2483297 | 288.6422557 | 288.8983 | 288.9384 | 288.8556 | 288.9233 | 288.8869 | 288.9122 | 288.9187 | 288.9791 | 288.9368 | 289.0802 | 291.5072 | 290.9558 | 290.5684 | 290.8739 | 290.6282 | 290.1889 | 290.9943 | 290.9358 | 290.0217 | 291.1635 | 290.962 | 290.3389
2390.013 | -0.00273593251 | 4.18744467 | 100 | 0.101701978 | 295.8808912 | 288.2666187 | 288.6181422 | 288.8752 | 288.9149 | 288.8379 | 288.9049 | 288.8698 | 288.8942 | 288.9035 | 288.9628 | 288.9189 | 289.06 | 291.506 | 290.9496 | 290.5572 | 290.8735 | 290.6249 | 290.1768 | 290.994 | 290.9311 | 290.0103 | 291.1634 | 290.9616 | 290.3298
2394.989 | -0.00266205079 | 4.18744407 | 100 | 0.102893954 | 295.8807299 | 288.2887348 | 288.6051171 | 288.8563 | 288.8953 | 288.8248 | 288.8918 | 288.8612 | 288.882 | 288.8952 | 288.9526 | 288.9022 | 289.0448 | 291.5049 | 290.9463 | 290.5443 | 290.8728 | 290.6198 | 290.1671 | 290.9955 | 290.9289 | 290.0015 | 291.1624 | 290.962 | 290.3224
2399.987 | -0.00230880381 | 4.18744064 | 100 | 0.101517823 | 295.8797764 | 288.3115634 | 288.6033355 | 288.8445 | 288.882 | 288.8168 | 288.8844 | 288.8569 | 288.8764 | 288.89 | 288.9474 | 288.8935 | 289.0331 | 291.5047 | 290.9404 | 290.5349 | 290.8697 | 290.6184 | 290.1586 | 290.9936 | 290.9265 | 289.9922 | 291.16 | 290.96 | 290.3123
2404.986 | -0.00259047787 | 4.18744124 | 100 | 0.10181117 | 295.878441 | 288.3338806 | 288.596525 | 288.8359 | 288.8741 | 288.8163 | 288.8842 | 288.8567 | 288.8781 | 288.8876 | 288.9445 | 288.886 | 289.03 | 291.502 | 290.9363 | 290.5262 | 290.868 | 290.614 | 290.1521 | 290.9923 | 290.9214 | 289.9834 | 291.1592 | 290.956 | 290.3056
2410.005 | -0.00298682252 | 4.18744179 | 100 | 0.101094295 | 295.877723 | 288.3558767 | 288.6018514 | 288.8355 | 288.8722 | 288.8178 | 288.8842 | 288.8578 | 288.8791 | 288.8901 | 288.9481 | 288.8854 | 289.0271 | 291.5 | 290.9325 | 290.5176 | 290.8672 | 290.6095 | 290.1461 | 290.9921 | 290.9177 | 289.9768 | 291.1577 | 290.9533 | 290.298
2414.987 | -0.00295526887 | 4.1874395 | 100 | 0.101922253 | 295.8769535 | 288.3755073 | 288.6069369 | 288.8375 | 288.8703 | 288.8215 | 288.89 | 288.8636 | 288.8852 | 288.8956 | 288.9516 | 288.8864 | 289.0283 | 291.4984 | 290.9272 | 290.512 | 290.8665 | 290.6047 | 290.1401 | 290.9896 | 290.9139 | 289.9725 | 291.1586 | 290.9536 | 290.2945
2420.008 | -0.000820394953 | 4.18743923 | 100 | 0.101818004 | 295.8750674 | 288.3948556 | 288.6161519 | 288.8427 | 288.8769 | 288.8277 | 288.8949 | 288.8704 | 288.8919 | 288.8992 | 288.9551 | 288.8891 | 289.029 | 291.4959 | 290.9189 | 290.5056 | 290.8645 | 290.5989 | 290.1364 | 290.9877 | 290.909 | 289.9682 | 291.1631 | 290.9602 | 290.2949
2424.986 | -0.00258355146 | 4.18744066 | 100 | 0.0996975008 | 295.8724468 | 288.4128192 | 288.6308178 | 288.8517 | 288.8835 | 288.837 | 288.9039 | 288.8807 | 288.8995 | 288.905 | 288.9633 | 288.8934 | 289.0336 | 291.4929 | 290.9126 | 290.4993 | 290.8629 | 290.5944 | 290.1323 | 290.9877 | 290.9068 | 289.9658 | 291.1647 | 290.9675 | 290.2968
2429.986 | -0.00312919876 | 4.18743897 | 100 | 0.100745073 | 295.8693656 | 288.4307649 | 288.6387637 | 288.8678 | 288.895 | 288.8444 | 288.9117 | 288.888 | 288.9073 | 288.9123 | 288.9693 | 288.8992 | 289.0395 | 291.4923 | 290.9087 | 290.495 | 290.8595 | 290.5882 | 290.1294 | 290.9859 | 290.9055 | 289.9621 | 291.166 | 290.9691 | 290.306
2435.041 | -0.0022456965 | 4.1874353 | 100 | 0.102919149 | 295.8671951 | 288.4476672 | 288.6531282 | 288.8805 | 288.9055 | 288.8556 | 288.9236 | 288.8975 | 288.918 | 288.921 | 288.978 | 288.9067 | 289.0451 | 291.4894 | 290.9041 | 290.4910562 | 290.8601 | 290.5879 | 290.1272 | 290.9867 | 290.9075 | 289.9634 | 291.1736 | 290.9789 | 290.3173
2440.056 | -0.00293910725 | 4.18743944 | 100 | 0.102894196 | 295.8652779 | 288.4644849 | 288.6651806 | 288.8899 | 288.9159 | 288.8654 | 288.9327 | 288.9057 | 288.9275 | 288.9302 | 288.9877 | 288.914 | 289.0544 | 291.4874 | 290.8992 | 290.4867 | 290.8585 | 290.5842 | 290.1272 | 290.984 | 290.9053 | 289.9636 | 291.1736 | 290.9815 | 290.3244
2444.986 | -0.00365637563 | 4.1874368 | 100 | 0.101542838 | 295.8644377 | 288.4815537 | 288.6770887 | 288.895 | 288.9221 | 288.8764 | 288.9432 | 288.9157 | 288.9357 | 288.9389 | 288.9955 | 288.9225 | 289.0618 | 291.4829 | 290.8917 | 290.4848 | 290.8547 | 290.5781 | 290.1244 | 290.9841 | 290.9002 | 289.9628 | 291.1728 | 290.9832 | 290.3219
2449.988 | -0.00132217498 | 4.18743627 | 100 | 0.102599809 | 295.8632172 | 288.4979605 | 288.6918106 | 288.9076 | 288.9349 | 288.8874 | 288.9528 | 288.9273 | 288.9459 | 288.948 | 289.0036 | 288.9318 | 289.0691 | 291.4795 | 290.8866 | 290.4851 | 290.8514 | 290.5747 | 290.1254 | 290.9809 | 290.8965 | 289.9615 | 291.1747 | 290.9827 | 290.3235
2455.012 | -0.00373179655 | 4.18743937 | 100 | 0.100220354 | 295.862024 | 288.5138156 | 288.7020707 | 288.9153 | 288.9456 | 288.8972 | 288.9644 | 288.9375 | 288.9577 | 288.956 | 289.0133 | 288.9393 | 289.0793 | 291.4766 | 290.8853 | 290.4826 | 290.8471 | 290.5702 | 290.1248 | 290.9777 | 290.8911 | 289.9607 | 291.1721 | 290.981 | 290.3204
2460.057 | -0.00196940965 | 4.18743475 | 100 | 0.102385552 | 295.8624486 | 288.5298627 | 288.7172143 | 288.924 | 288.9532 | 288.9082 | 288.9756 | 288.9488 | 288.9664 | 288.9656 | 289.0221 | 288.949 | 289.0886 | 291.4735 | 290.885 | 290.4836 | 290.8442 | 290.5695 | 290.1254 | 290.9757 | 290.8872 | 289.963 | 291.1694 | 290.9757 | 290.3166
2465.058 | -0.00353246982 | 4.18743422 | 100 | 0.101170374 | 295.8612367 | 288.5460502 | 288.7271578 | 288.9344 | 288.9646 | 288.9188 | 288.9868 | 288.9584 | 288.9785 | 288.9755 | 289.0328 | 288.9581 | 289.0959 | 291.4703 | 290.8832 | 290.4821 | 290.8403 | 290.5667 | 290.1276 | 290.9719 | 290.8835 | 289.9644 | 291.1664 | 290.9714 | 290.3166
2469.986 | -0.00249119931 | 4.1874345 | 100 | 0.103730174 | 295.8587241 | 288.5607861 | 288.7419722 | 288.9457 | 288.9769 | 288.9287 | 288.9957 | 288.9672 | 288.9879 | 288.9872 | 289.0413 | 288.966 | 289.1057 | 291.4647 | 290.8783 | 290.4825 | 290.8361 | 290.5629 | 290.1278 | 290.9679 | 290.8808 | 289.9625 | 291.165 | 290.9729 | 290.3192
2475.029 | -0.00191322875 | 4.18743374 | 100 | 0.102759428 | 295.8554166 | 288.5756251 | 288.7556636 | 288.9541 | 288.9875 | 288.9393 | 289.0066 | 288.9786 | 288.9965 | 288.9964 | 289.052 | 288.9777 | 289.1142 | 291.4605 | 290.8778 | 290.4858 | 290.8333 | 290.5642 | 290.1301 | 290.9664 | 290.8796 | 289.9662 | 291.1629 | 290.97 | 290.3207
2479.987 | -0.00277287337 | 4.18743103 | 100 | 0.0999521865 | 295.8513975 | 288.5898638 | 288.7688074 | 288.9652 | 288.9985 | 288.949 | 289.0191 | 288.9864 | 289.0051 | 289.0047 | 289.0597 | 288.9868 | 289.1238 | 291.4569 | 290.8752 | 290.4873 | 290.8297 | 290.5615 | 290.1328 | 290.9591 | 290.8758 | 289.9698 | 291.1609 | 290.9641 | 290.3189
2485.038 | -0.00259817388 | 4.18743364 | 100 | 0.102116502 | 295.8470668 | 288.6036376 | 288.7801224 | 288.9744 | 289.0088 | 288.9602 | 289.0277 | 288.996 | 289.0157 | 289.0141 | 289.0709 | 288.9962 | 289.1334 | 291.4536 | 290.8751 | 290.4893 | 290.8251 | 290.5565 | 290.1338 | 290.9579 | 290.8703 | 289.968 | 291.1568 | 290.9579 | 290.3187
2490.052 | -0.00108513779 | 4.18743473 | 100 | 0.101824821 | 295.8430702 | 288.6175405 | 288.7944863 | 288.9845 | 289.0185 | 288.9705 | 289.0387 | 289.0066 | 289.0244 | 289.0234 | 289.0798 | 289.0074 | 289.1414 | 291.4511 | 290.8715 | 290.4914 | 290.8216 | 290.5551 | 290.1344 | 290.9528 | 290.8699 | 289.9696 | 291.1501 | 290.9509 | 290.318
2495.02 | -0.00182626381 | 4.18743235 | 100 | 0.102596188 | 295.839458 | 288.6313236 | 288.8039964 | 288.9958 | 289.0303 | 288.9783 | 289.0489 | 289.0139 | 289.0361 | 289.0342 | 289.0896 | 289.0171 | 289.1546 | 291.4444 | 290.8672 | 290.4912 | 290.8149 | 290.5529 | 290.137 | 290.9486 | 290.8685 | 289.9727 | 291.1468 | 290.9451 | 290.3159
2499.994 | -0.00122058761 | 4.18743267 | 100 | 0.102498924 | 295.8360726 | 288.6453268 | 288.8184819 | 289.004 | 289.0417 | 288.9871 | 289.0601 | 289.028 | 289.0457 | 289.0457 | 289.0997 | 289.0262 | 289.1634 | 291.4421 | 290.8643 | 290.4931 | 290.8116 | 290.5498 | 290.1402 | 290.9448 | 290.8656 | 289.9756 | 291.1441 | 290.9404 | 290.3218
2505.041 | -0.00153997214 | 4.18742928 | 100 | 0.103182518 | 295.8328408 | 288.6595438 | 288.8291491 | 289.0132 | 289.0505 | 288.9998 | 289.0709 | 289.0384 | 289.0562 | 289.056 | 289.1094 | 289.0365 | 289.1724 | 291.4388 | 290.8627 | 290.4969 | 290.8087 | 290.5493 | 290.1429 | 290.9432 | 290.8662 | 289.9796 | 291.1411 | 290.9384 | 290.3188
2509.987 | -0.00143915437 | 4.18742988 | 100 | 0.102735142 | 295.8294214 | 288.6731902 | 288.8441789 | 289.0262 | 289.0632 | 289.0099 | 289.0803 | 289.0478 | 289.0663 | 289.0643 | 289.1201 | 289.0469 | 289.1828 | 291.4356 | 290.8605 | 290.4971 | 290.8067 | 290.5479 | 290.145 | 290.9416 | 290.8654 | 289.9824 | 291.1372 | 290.9341 | 290.3203
2515.014 | -0.00143530637 | 4.18743115 | 100 | 0.102824443 | 295.8254417 | 288.6871966 | 288.8545797 | 289.0372 | 289.0738 | 289.0209 | 289.0918 | 289.0569 | 289.0775 | 289.0769 | 289.1302 | 289.0559 | 289.1931 | 291.4333 | 290.857 | 290.4992 | 290.8056 | 290.5463 | 290.148 | 290.9381 | 290.8644 | 289.9866 | 291.1337 | 290.9313 | 290.3217
2520.053 | -0.000782684491 | 4.18743198 | 100 | 0.101372439 | 295.8209799 | 288.7015205 | 288.8652037 | 289.0475 | 289.0828 | 289.0313 | 289.1033 | 289.0696 | 289.0856 | 289.0868 | 289.1436 | 289.0689 | 289.2064 | 291.4339 | 290.8567 | 290.505 | 290.8025 | 290.5464 | 290.1516 | 290.9383 | 290.8627 | 289.9886 | 291.1321 | 290.9284 | 290.3259
2524.986 | -0.00229110298 | 4.18743267 | 100 | 0.102731708 | 295.8173962 | 288.715383 | 288.8785535 | 289.0574 | 289.0939 | 289.0419 | 289.1144 | 289.0796 | 289.0988 | 289.0955 | 289.1527 | 289.0769 | 289.2153 | 291.4336 | 290.8568 | 290.5072 | 290.8033 | 290.5491 | 290.158 | 290.9365 | 290.866 | 289.9945 | 291.1342 | 290.9286 | 290.3286
2529.99 | -0.00316844842 | 4.18743064 | 100 | 0.102065785 | 295.8132748 | 288.7299412 | 288.8936936 | 289.0725 | 289.1065 | 289.0533 | 289.1269 | 289.0902 | 289.1106 | 289.1063 | 289.1628 | 289.0876 | 289.2251 | 291.4325 | 290.8604 | 290.5086 | 290.803 | 290.5516 | 290.1594 | 290.936 | 290.8646 | 289.9971 | 291.1298 | 290.9298 | 290.3322
2535.05 | -0.00225339252 | 4.1874314 | 100 | 0.102168888 | 295.8089639 | 288.7440581 | 288.9057603 | 289.0829 | 289.1198 | 289.0661 | 289.1368 | 289.1015 | 289.1199 | 289.1185 | 289.1738 | 289.0979 | 289.2348 | 291.4299 | 290.8559 | 290.5132 | 290.8041 | 290.5514 | 290.1641 | 290.9365 | 290.8658 | 290.0021 | 291.1319 | 290.9354 | 290.3347
2539.987 | -0.00223184368 | 4.18743233 | 100 | 0.102578657 | 295.8029793 | 288.7592896 | 288.9160066 | 289.0941 | 289.1307 | 289.0749 | 289.148 | 289.1142 | 289.1313 | 289.1284 | 289.1831 | 289.1067 | 289.2448 | 291.4287 | 290.855 | 290.516 | 290.8036 | 290.5491 | 290.1679 | 290.9368 | 290.8655 | 290.0055 | 291.1364 | 290.9409 | 290.344
2544.986 | -0.00192477277 | 4.18743187 | 100 | 0.100454964 | 295.7967649 | 288.7742 | 288.9311729 | 289.107 | 289.1419 | 289.0875 | 289.1602 | 289.1251 | 289.1415 | 289.1371 | 289.1916 | 289.1173 | 289.2537 | 291.4297 | 290.8558 | 290.5184 | 290.8034 | 290.5512 | 290.1692 | 290.9375 | 290.8664 | 290.0084 | 291.1413 | 290.9501 | 290.3513
2549.994 | -0.00206637941 | 4.18743007 | 100 | 0.103189058 | 295.7916208 | 288.7888668 | 288.9455698 | 289.1198 | 289.1531 | 289.0986 | 289.1724 | 289.1365 | 289.1524 | 289.1493 | 289.2018 | 289.1266 | 289.2638 | 291.4273 | 290.8569 | 290.5199 | 290.8038 | 290.5503 | 290.1738 | 290.9368 | 290.8675 | 290.012 | 291.1417 | 290.9539 | 290.3557
2554.986 | -0.00108821619 | 4.18743198 | 100 | 0.101212045 | 295.7879064 | 288.8025909 | 288.9562857 | 289.1288 | 289.1623 | 289.1079 | 289.1825 | 289.1447 | 289.1641 | 289.1602 | 289.214 | 289.1386 | 289.2752 | 291.4261 | 290.8568 | 290.5242 | 290.8011 | 290.5518 | 290.1775 | 290.9361 | 290.8683 | 290.0163 | 291.1409 | 290.9494 | 290.3588
2560.01 | -0.000159307463 | 4.18743117 | 100 | 0.101491353 | 295.7862403 | 288.8168428 | 288.9680462 | 289.1385 | 289.1739 | 289.1194 | 289.1912 | 289.1579 | 289.1744 | 289.1704 | 289.2241 | 289.1501 | 289.2874 | 291.4238 | 290.8582 | 290.5266 | 290.7989 | 290.5517 | 290.1829 | 290.9356 | 290.8688 | 290.0214 | 291.1351 | 290.9435 | 290.3606
2565.043 | -0.00161616266 | 4.18743055 | 100 | 0.100922023 | 295.786278 | 288.8307826 | 288.9817139 | 289.1496 | 289.1862 | 289.1322 | 289.2049 | 289.1674 | 289.1869 | 289.1813 | 289.2376 | 289.1621 | 289.298 | 291.4247 | 290.8567 | 290.5319 | 290.7995 | 290.5511 | 290.1868 | 290.9304 | 290.8713 | 290.0247 | 291.1336 | 290.9406 | 290.3629
2570.001 | -0.000438672723 | 4.18742801 | 100 | 0.101499514 | 295.7874608 | 288.8446316 | 288.9954873 | 289.1616 | 289.1971 | 289.1412 | 289.2151 | 289.1779 | 289.1965 | 289.1941 | 289.2477 | 289.1742 | 289.3116 | 291.4242 | 290.8565 | 290.5359 | 290.8011 | 290.5548 | 290.1896 | 290.9324 | 290.8744 | 290.0286 | 291.13 | 290.9375 | 290.367
2574.986 | -0.00156382978 | 4.18743016 | 100 | 0.102710368 | 295.7896904 | 288.8535187 | 289.0084342 | 289.1729 | 289.2079 | 289.1521 | 289.2288 | 289.1907 | 289.2093 | 289.2055 | 289.2618 | 289.1847 | 289.3267 | 291.4262 | 290.8579 | 290.5413 | 290.8021 | 290.5579 | 290.1953 | 290.9328 | 290.8808 | 290.0342 | 291.1275 | 290.9364 | 290.3683
2579.986 | -0.00214256993 | 4.1874306 | 100 | 0.10044155 | 295.7922841 | 288.8502208 | 289.0220155 | 289.1835 | 289.2176 | 289.1631 | 289.2373 | 289.2003 | 289.2182 | 289.2152 | 289.2715 | 289.1983 | 289.337 | 291.4261 | 290.8607 | 290.5487 | 290.8081 | 290.5588 | 290.2019 | 290.9355 | 290.8816 | 290.0387 | 291.1265 | 290.9351 | 290.3726
2585.005 | -0.00126137648 | 4.18743168 | 100 | 0.102469325 | 295.7948678 | 288.8334773 | 289.0295099 | 289.1923 | 289.2296 | 289.171 | 289.2461 | 289.2073 | 289.2276 | 289.2206 | 289.2809 | 289.205 | 289.3479 | 291.4297 | 290.8634 | 290.5539 | 290.8112 | 290.5637 | 290.2073 | 290.9387 | 290.8855 | 290.0441 | 291.127 | 290.9351 | 290.3751
2589.986 | -0.00191168955 | 4.1874317 | 100 | 0.102130128 | 295.7971027 | 288.807045 | 289.0375627 | 289.2012 | 289.2353 | 289.1772 | 289.2519 | 289.2095 | 289.2325 | 289.2262 | 289.2844 | 289.2144 | 289.3592 | 291.4326 | 290.8679 | 290.5601 | 290.813 | 290.5672 | 290.2149 | 290.9397 | 290.891 | 290.0512 | 291.1292 | 290.9362 | 290.3782
2594.992 | -1.53920254e-05 | 4.18743376 | 100 | 0.10157686 | 295.7998604 | 288.7681879 | 289.0344732 | 289.2014 | 289.2374 | 289.1754 | 289.2506 | 289.2085 | 289.2304 | 289.2228 | 289.2823 | 289.2159 | 289.3614 | 291.435 | 290.8724 | 290.5666 | 290.8158 | 290.5707 | 290.2196 | 290.9445 | 290.8939 | 290.0537 | 291.1285 | 290.9386 | 290.3815
2599.992 | -0.00174391648 | 4.18743078 | 100 | 0.102052335 | 295.8032211 | 288.7205897 | 289.0258288 | 289.1977 | 289.2324 | 289.1692 | 289.2423 | 289.1986 | 289.2235 | 289.2133 | 289.2749 | 289.2134 | 289.355 | 291.44 | 290.8819 | 290.5727 | 290.8213 | 290.5803 | 290.2222 | 290.9502 | 290.8997 | 290.0576 | 291.13 | 290.9377 | 290.3819
2604.987 | -0.00265435478 | 4.18743136 | 100 | 0.10051706 | 295.8067345 | 288.6629869 | 289.0071601 | 289.1884 | 289.225 | 289.1563 | 289.2295 | 289.1867 | 289.2116 | 289.1984 | 289.2603 | 289.203 | 289.3462 | 291.4428 | 290.8887 | 290.5776 | 290.8276 | 290.5851 | 290.2254 | 290.9522 | 290.9033 | 290.0599 | 291.1295 | 290.9397 | 290.3828
2609.99 | -0.00370793891 | 4.1874348 | 100 | 0.101270702 | 295.809978 | 288.6014602 | 288.9879497 | 289.1761 | 289.2096 | 289.1374 | 289.2116 | 289.1607 | 289.1896 | 289.1791 | 289.2399 | 289.1885 | 289.3292 | 291.4486 | 290.9043 | 290.584 | 290.8315 | 290.599 | 290.2343 | 290.9572 | 290.9092 | 290.0602 | 291.1317 | 290.941 | 290.3817
2615.009 | -0.00152227131 | 4.18743272 | 100 | 0.101522241 | 295.8137354 | 288.5378142 | 288.9565265 | 289.1574 | 289.1921 | 289.1126 | 289.1849 | 289.1322 | 289.1627 | 289.1539 | 289.2159 | 289.1688 | 289.3128 | 291.4486 | 290.9027 | 290.5844 | 290.8293 | 290.5999 | 290.2303 | 290.9574 | 290.9108 | 290.0591 | 291.13 | 290.9397 | 290.3799
2619.986 | -0.004244351 | 4.18743078 | 100 | 0.102191473 | 295.8176985 | 288.4762256 | 288.9221201 | 289.1378 | 289.1722 | 289.086 | 289.1574 | 289.1054 | 289.1375 | 289.1261 | 289.1899 | 289.1467 | 289.2892 | 291.4622 | 290.9226 | 290.5946 | 290.8447 | 290.6113 | 290.2304 | 290.9649 | 290.9189 | 290.0602 | 291.1367 | 290.9515 | 290.3879
2625.043 | -0.00360481234 | 4.18742593 | 100 | 0.103010595 | 295.8203223 | 288.415623 | 288.8845284 | 289.1063 | 289.1398 | 289.0551 | 289.1242 | 289.0729 | 289.1043 | 289.0954 | 289.1579 | 289.1184 | 289.2603 | 291.4772 | 290.9487 | 290.5999 | 290.8543 | 290.6276 | 290.233 | 290.9704 | 290.9258 | 290.0564 | 291.1404 | 290.955 | 290.3814
2629.989 | -40.1032337 | 3.99898372 | 99.67397 | 0.102517586 | 295.822081 | 288.3569241 | 288.8418376 | 289.0724 | 289.1066 | 289.0184 | 289.0889 | 289.0369 | 289.069 | 289.0645 | 289.1248 | 289.0893 | 289.2306 | 291.4864 | 290.9634 | 290.6063 | 290.8573 | 290.6332 | 290.2304 | 290.9686 | 290.9251 | 290.0492 | 291.1406 | 290.9531 | 290.3747
2634.987 | -40.1018723 | 3.95260581 | 99.34451 | 0.102231218 | 295.8229977 | 288.3020938 | 288.7912366 | 289.0558 | 289.0927 | 289.0194 | 289.0915 | 289.0466 | 289.0756 | 289.0676 | 289.1319 | 289.0753 | 289.2189 | 291.6178 | 291.0268 | 290.6464 | 290.902 | 290.695 | 290.2894 | 291.0023 | 290.9718 | 290.0953 | 291.1585 | 291.0001 | 290.4259
2639.986 | -40.0995288 | 3.93149539 | 99.01502 | 0.101360747 | 295.8232586 | 288.2588779 | 288.7454925 | 289.0299 | 289.0691 | 289.0048 | 289.0751 | 289.0328 | 289.065 | 289.0501 | 289.1196 | 289.0542 | 289.2017 | 291.7987 | 291.1236 | 290.6876 | 290.9876 | 290.7701 | 290.351 | 291.0806 | 291.0413 | 290.1535 | 291.2234 | 291.0756 | 290.4959
2645.015 | -40.0997459 | 3.91703595 | 98.68354 | 0.102959004 | 295.8232914 | 288.2399034 | 288.7179019 | 289.0073 | 289.045 | 288.9876 | 289.0558 | 289.02 | 289.0496 | 289.0374 | 289.1049 | 289.0313 | 289.183 | 291.9709 | 291.2281 | 290.7325 | 291.1013 | 290.8645 | 290.4186 | 291.1835 | 291.1252 | 290.2149 | 291.3265 | 291.1724 | 290.5737
2649.986 | -40.1014736 | 3.90627371 | 98.35587 | 0.101253647 | 295.8226999 | 288.2393731 | 288.6797602 | 288.9828 | 289.0246 | 288.9786 | 289.0459 | 289.0138 | 289.0429 | 289.0282 | 289.1005 | 289.0143 | 289.1688 | 292.1272 | 291.3352 | 290.7821 | 291.2252 | 290.9655 | 290.4874 | 291.2962 | 291.2216 | 290.276 | 291.4416 | 291.2715 | 290.6456
2654.986 | -40.1025326 | 3.89772608 | 98.02628 | 0.101565051 | 295.8224279 | 288.2507214 | 288.6581771 | 288.9679 | 289.0088 | 288.977 | 289.0378 | 289.0158 | 289.043 | 289.0271 | 289.1012 | 289.0039 | 289.1575 | 292.2825 | 291.4481 | 290.8348 | 291.3526 | 291.0745 | 290.5596 | 291.4186 | 291.3224 | 290.3418 | 291.5641 | 291.3777 | 290.7216
2659.988 | -40.1048398 | 3.89074421 | 97.69654 | 0.100772841 | 295.8221937 | 288.2672484 | 288.6390583 | 288.962 | 289.0022 | 288.9799 | 289.0417 | 289.0234 | 289.0502 | 289.0348 | 289.1085 | 288.9984 | 289.1532 | 292.4278 | 291.5558 | 290.8888 | 291.4827 | 291.1855 | 290.6339 | 291.5422 | 291.4252 | 290.4074 | 291.6897 | 291.4912 | 290.7987
2665.033 | -40.1030828 | 3.88484263 | 97.36398 | 0.101001352 | 295.8242117 | 288.2872394 | 288.6338966 | 288.9598 | 289.0027 | 288.9887 | 289.0545 | 289.0369 | 289.0657 | 289.0462 | 289.1223 | 288.9992 | 289.1581 | 292.5659 | 291.6643 | 290.9484 | 291.6128 | 291.2988 | 290.7117 | 291.6667 | 291.535 | 290.4789 | 291.8227 | 291.6062 | 290.88
2670.016 | -40.1050092 | 3.8798604 | 97.03549 | 0.100621663 | 295.8271317 | 288.3075198 | 288.6334612 | 288.9648 | 289.0124 | 289.0072 | 289.071 | 289.056 | 289.086 | 289.0653 | 289.143 | 289.0059 | 289.1661 | 292.7015 | 291.78 | 291.0111 | 291.7446 | 291.4157 | 290.791 | 291.7919 | 291.6468 | 290.5503 | 291.9542 | 291.7197 | 290.9607
2675.055 | -40.1059042 | 3.87563355 | 96.70331 | 0.102277668 | 295.8287726 | 288.3283053 | 288.6380808 | 288.974 | 289.0182 | 289.0278 | 289.0887 | 289.0804 | 289.1089 | 289.085 | 289.1634 | 289.0191 | 289.1794 | 292.8323 | 291.8877 | 291.074 | 291.8768 | 291.5334 | 290.8709 | 291.9187 | 291.7606 | 290.6225 | 292.0841 | 291.8401 | 291.0427
2680.052 | -40.1049322 | 3.87188248 | 96.3739 | 0.100370455 | 295.829516 | 288.3486506 | 288.6491077 | 288.9858 | 289.0295 | 289.0506 | 289.1117 | 289.1039 | 289.1342 | 289.108 | 289.189 | 289.0343 | 289.1961 | 292.9578 | 291.9952 | 291.14 | 292.0043 | 291.65 | 290.9492 | 292.0413 | 291.8718 | 290.6966 | 292.2146 | 291.9612 | 291.1241
2684.993 | -40.1031783 | 3.8686021 | 96.04819 | 0.102276932 | 295.8294915 | 288.3684397 | 288.6607928 | 289.0011 | 289.045 | 289.0737 | 289.1357 | 289.1321 | 289.1611 | 289.135 | 289.2146 | 289.0536 | 289.2148 | 293.0787 | 292.0999 | 291.2058 | 292.1305 | 291.7624 | 291.0283 | 292.1644 | 291.9799 | 290.768 | 292.3384 | 292.0753 | 291.2038
2690.006 | -40.1047575 | 3.86562884 | 95.71773 | 0.101781423 | 295.8288316 | 288.3882695 | 288.6762761 | 289.0185 | 289.0625 | 289.1026 | 289.1606 | 289.1599 | 289.1897 | 289.1608 | 289.2452 | 289.0741 | 289.236 | 293.1983 | 292.2053 | 291.2732 | 292.2564 | 291.8759 | 291.1049 | 292.2866 | 292.0896 | 290.8412 | 292.4645 | 292.1903 | 291.2842
2694.986 | -40.1078882 | 3.86297255 | 95.38941 | 0.100194506 | 295.8285143 | 288.4065086 | 288.6895595 | 289.0392 | 289.0809 | 289.1303 | 289.1894 | 289.1907 | 289.2214 | 289.1896 | 289.2744 | 289.0955 | 289.2587 | 293.313 | 292.3118 | 291.3418 | 292.3767 | 291.9864 | 291.1829 | 292.4053 | 292.1965 | 290.9135 | 292.5881 | 292.3001 | 291.3631
2699.986 | -40.1077297 | 3.86056187 | 95.05978 | 0.101674125 | 295.8274078 | 288.4233783 | 288.7105694 | 289.0622 | 289.1017 | 289.158 | 289.216 | 289.2213 | 289.2507 | 289.2179 | 289.3034 | 289.119 | 289.2812 | 293.4287 | 292.4167 | 291.4112 | 292.4994 | 292.0987 | 291.2633 | 292.522 | 292.3041 | 290.9863 | 292.7089 | 292.4113 | 291.4431
2705.07 | -40.1095306 | 3.85830494 | 94.7246 | 0.102528148 | 295.8264002 | 288.439922 | 288.7275762 | 289.085 | 289.1261 | 289.1902 | 289.2457 | 289.2526 | 289.2822 | 289.2465 | 289.3336 | 289.1427 | 289.3078 | 293.5427 | 292.5199 | 291.48 | 292.6194 | 292.2113 | 291.3421 | 292.6408 | 292.4122 | 291.0604 | 292.827 | 292.5226 | 291.5218
2710.031 | -40.1100731 | 3.85631328 | 94.39752 | 0.102027456 | 295.8250118 | 288.4555369 | 288.7446273 | 289.1078 | 289.1501 | 289.2198 | 289.2741 | 289.2853 | 289.3152 | 289.2743 | 289.3645 | 289.1654 | 289.331 | 293.6505 | 292.6185 | 291.5468 | 292.7341 | 292.318 | 291.4192 | 292.7523 | 292.5164 | 291.1316 | 292.9433 | 292.6295 | 291.5998
2715.035 | -40.108918 | 3.85449042 | 94.06761 | 0.10225803 | 295.8233701 | 288.4713492 | 288.7672277 | 289.1352 | 289.1817 | 289.2519 | 289.3083 | 289.314 | 289.3445 | 289.305 | 289.3975 | 289.1912 | 289.3595 | 293.7571 | 292.718 | 291.6181 | 292.8506 | 292.4252 | 291.4953 | 292.8655 | 292.6179 | 291.2041 | 293.0592 | 292.7375 | 291.677
2719.986 | -40.1080068 | 3.85275395 | 93.74121 | 0.102685015 | 295.8212221 | 288.4869114 | 288.7840574 | 289.1636 | 289.2081 | 289.2812 | 289.3371 | 289.3446 | 289.379 | 289.3378 | 289.43 | 289.2208 | 289.388 | 293.8617 | 292.8259 | 291.6994 | 292.9686 | 292.5421 | 291.5802 | 292.9822 | 292.7302 | 291.2798 | 293.1737 | 292.847 | 291.7607
2724.986 | -40.1092196 | 3.85101625 | 93.41157 | 0.101156881 | 295.8197664 | 288.5032549 | 288.8067901 | 289.1873 | 289.2283 | 289.313 | 289.3667 | 289.3759 | 289.4105 | 289.3668 | 289.4603 | 289.247 | 289.4138 | 293.9629 | 292.9243 | 291.7696 | 293.0831 | 292.6488 | 291.6557 | 293.0929 | 292.8368 | 291.353 | 293.2866 | 292.9547 | 291.8385
2730.034 | -40.1103279 | 3.84930616 | 93.07875 | 0.100605778 | 295.817996 | 288.5196149 | 288.8264965 | 289.2105 | 289.2546 | 289.3438 | 289.3962 | 289.4072 | 289.4388 | 289.3972 | 289.4929 | 289.2736 | 289.442 | 294.0633 | 293.0159 | 291.8358 | 293.1942 | 292.7516 | 291.7304 | 293.2018 | 292.9404 | 291.4254 | 293.3973 | 293.0613 | 291.9149
2735.012 | -40.1114784 | 3.84773244 | 92.75054 | 0.102240544 | 295.8156865 | 288.5348384 | 288.8414503 | 289.2349 | 289.2817 | 289.3716 | 289.4255 | 289.4404 | 289.4714 | 289.43 | 289.5232 | 289.2986 | 289.4703 | 294.162 | 293.1057 | 291.9035 | 293.3006 | 292.8518 | 291.8067 | 293.3074 | 293.039 | 291.4996 | 293.5043 | 293.1648 | 291.9898
2739.986 | -40.1122834 | 3.84611568 | 92.42258 | 0.10204007 | 295.8133697 | 288.5508576 | 288.86101 | 289.2637 | 289.3048 | 289.4028 | 289.4529 | 289.4688 | 289.5034 | 289.4604 | 289.5578 | 289.3235 | 289.4964 | 294.2538 | 293.1959 | 291.9683 | 293.4077 | 292.9511 | 291.8796 | 293.4127 | 293.135 | 291.5707 | 293.6146 | 293.2696 | 292.0716
2745.027 | -40.1140527 | 3.84448417 | 92.0902 | 0.101382671 | 295.8110956 | 288.5672989 | 288.8813711 | 289.2938 | 289.3304 | 289.4334 | 289.4837 | 289.5025 | 289.5348 | 289.4895 | 289.5885 | 289.3508 | 289.5246 | 294.3504 | 293.2876 | 292.0336 | 293.5123 | 293.0551 | 291.9555 | 293.5163 | 293.2366 | 291.6432 | 293.7222 | 293.3773 | 292.1552
2750.019 | -40.1133832 | 3.84288601 | 91.76105 | 0.100724877 | 295.8066761 | 288.58264 | 288.9061275 | 289.3208 | 289.358 | 289.4661 | 289.5125 | 289.5338 | 289.568 | 289.5188 | 289.6188 | 289.3771 | 289.5507 | 294.4423 | 293.376 | 292.0992 | 293.6163 | 293.1514 | 292.0264 | 293.6172 | 293.3333 | 291.7165 | 293.8263 | 293.4786 | 292.236
2755.038 | -40.1154219 | 3.84126973 | 91.4301 | 0.10116844 | 295.8004207 | 288.5967457 | 288.9210038 | 289.3472 | 289.3829 | 289.4953 | 289.5435 | 289.5649 | 289.5994 | 289.55 | 289.6511 | 289.4036 | 289.5782 | 294.5347 | 293.4638 | 292.1633 | 293.7185 | 293.2486 | 292.0977 | 293.7198 | 293.4285 | 291.7841 | 293.931 | 293.581 | 292.3131
2759.998 | -40.1142259 | 3.83967559 | 91.10305 | 0.103344752 | 295.7937486 | 288.6104751 | 288.9399414 | 289.371 | 289.4086 | 289.5263 | 289.5723 | 289.5964 | 289.6294 | 289.5788 | 289.6814 | 289.4276 | 289.6036 | 294.6269 | 293.5519 | 292.2265 | 293.8172 | 293.3434 | 292.1684 | 293.8202 | 293.5216 | 291.8539 | 294.03 | 293.6769 | 292.3854
2765.019 | -40.1132131 | 3.8380622 | 90.77199 | 0.101634969 | 295.7865703 | 288.6239601 | 288.9588428 | 289.3958 | 289.4337 | 289.5558 | 289.6016 | 289.6271 | 289.6614 | 289.6071 | 289.7103 | 289.454 | 289.6303 | 294.7165 | 293.6372 | 292.2902 | 293.9168 | 293.4383 | 292.239 | 293.9181 | 293.6135 | 291.9227 | 294.1283 | 293.7732 | 292.4553
2769.986 | -40.1143198 | 3.83645432 | 90.44448 | 0.101530302 | 295.7801897 | 288.6376057 | 288.9801797 | 289.4196 | 289.456 | 289.5854 | 289.6307 | 289.6556 | 289.6896 | 289.6381 | 289.7412 | 289.4793 | 289.6573 | 294.8066 | 293.7242 | 292.3526 | 294.017 | 293.5306 | 292.3098 | 294.014 | 293.7051 | 291.9901 | 294.2272 | 293.8667 | 292.5258
2775.011 | -40.1144068 | 3.83482413 | 90.11315 | 0.102408837 | 295.7750686 | 288.6517295 | 289.0011185 | 289.4421 | 289.4824871 | 289.616 | 289.6572 | 289.6834 | 289.7201 | 289.6657 | 289.773 | 289.5049 | 289.6848 | 294.895 | 293.8093 | 292.4189 | 294.1142 | 293.6246 | 292.3785 | 294.1106 | 293.7982 | 292.0565 | 294.322 | 293.9596 | 292.5975
2779.986 | -40.1150009 | 3.8331952 | 89.7851 | 0.102989588 | 295.7715281 | 288.6649188 | 289.0161867 | 289.4667 | 289.5072 | 289.6429 | 289.6865 | 289.7123 | 289.7491 | 289.6929 | 289.8019 | 289.5302 | 289.7106 | 294.9838 | 293.8963 | 292.4816 | 294.2096 | 293.717 | 292.4487 | 294.2061 | 293.887 | 292.1221 | 294.4147 | 294.0492 | 292.6634
2784.998 | -40.1170634 | 3.83154101 | 89.45461 | 0.101573311 | 295.7689526 | 288.6791834 | 289.0356623 | 289.4903 | 289.5307 | 289.6709 | 289.7139 | 289.7436 | 289.7769 | 289.7227 | 289.8311 | 289.5548 | 289.7363 | 295.0691 | 293.9814 | 292.5427 | 294.3061 | 293.8097 | 292.5163 | 294.2994 | 293.979 | 292.1887 | 294.5117 | 294.1416 | 292.735
2790.01 | -40.1176945 | 3.82987298 | 89.1241 | 0.102045664 | 295.7668996 | 288.6925324 | 289.052522 | 289.5127 | 289.5538 | 289.6984 | 289.7393 | 289.7698 | 289.8061 | 289.7517 | 289.8643 | 289.5812 | 289.7617 | 295.1586 | 294.0648 | 292.6088 | 294.3993 | 293.8997 | 292.5866 | 294.3938 | 294.0693 | 292.2559 | 294.6043 | 294.2336 | 292.8032
2794.986 | -40.1164316 | 3.82819737 | 88.79598 | 0.102514335 | 295.7646566 | 288.7065915 | 289.0669674 | 289.5354 | 289.5762 | 289.7248 | 289.7672 | 289.7995 | 289.8367 | 289.7799 | 289.8916 | 289.6039 | 289.7908 | 295.2439 | 294.1478 | 292.6704 | 294.4936 | 293.9895 | 292.6522 | 294.4866 | 294.156 | 292.3193 | 294.6954 | 294.3219 | 292.8673
2799.99 | -40.1177853 | 3.82647675 | 88.466 | 0.102398512 | 295.7604997 | 288.7202297 | 289.090901 | 289.5587 | 289.6034 | 289.754 | 289.7927 | 289.8282 | 289.8683 | 289.8119 | 289.9231 | 289.6306 | 289.816 | 295.3312 | 294.2313 | 292.7326 | 294.5854 | 294.0798 | 292.7205 | 294.5772 | 294.2454 | 292.3848 | 294.7872 | 294.4084 | 292.9341
2804.986 | -40.1186534 | 3.82473756 | 88.13655 | 0.102084192 | 295.7562314 | 288.7340401 | 289.1017549 | 289.5819 | 289.6229 | 289.7827 | 289.8219 | 289.8587 | 289.8961 | 289.8382 | 289.9525 | 289.6565 | 289.8404 | 295.4177 | 294.3131 | 292.7946 | 294.6797 | 294.1689 | 292.787 | 294.6677 | 294.3325 | 292.4506 | 294.877 | 294.4985 | 293.0003
2810.01 | -40.1195962 | 3.82296303 | 87.80523 | 0.102160849 | 295.7535936 | 288.747976 | 289.1287158 | 289.605 | 289.6455 | 289.808 | 289.8496 | 289.8851 | 289.9236 | 289.866 | 289.9804 | 289.6815 | 289.8675 | 295.5042 | 294.3965 | 292.8573 | 294.7722 | 294.2583 | 292.8556 | 294.7589 | 294.4191 | 292.5144 | 294.9674 | 294.5858 | 293.0682
2814.986 | -40.1199779 | 3.82108335 | 87.47708 | 0.102196287 | 295.7515374 | 288.7613594 | 289.1372029 | 289.6294 | 289.6704 | 289.8373 | 289.8782 | 289.9144 | 289.9509 | 289.8943 | 290.0096 | 289.7073 | 289.894 | 295.5888 | 294.4798 | 292.9189 | 294.8621 | 294.3443 | 292.9212 | 294.8488 | 294.5059 | 292.5795 | 295.0575 | 294.6732 | 293.1347
2820.051 | -40.1202034 | 3.8191919 | 87.14306 | 0.103042721 | 295.7498785 | 288.7752087 | 289.1580457 | 289.6532 | 289.6941 | 289.8659 | 289.9033 | 289.9445 | 289.9822 | 289.9197 | 290.0363 | 289.7309 | 289.9168 | 295.6801 | 294.5638 | 292.9819 | 294.9523 | 294.4337 | 292.9876 | 294.939 | 294.5953 | 292.6417 | 295.1467 | 294.7601 | 293.2008
2824.989 | -40.1212962 | 3.81730606 | 86.81741 | 0.101415471 | 295.7488927 | 288.7889216 | 289.1825657 | 289.675 | 289.7155 | 289.8912 | 289.9285 | 289.9727 | 290.0113 | 289.9465 | 290.0667 | 289.7539 | 289.9433 | 295.7677 | 294.6459 | 293.0409 | 295.0414 | 294.5178 | 293.052 | 295.0277 | 294.6799 | 292.7027 | 295.2318 | 294.8425 | 293.2661
2829.987 | -40.1216302 | 3.8153684 | 86.4878 | 0.102588037 | 295.7480917 | 288.8027567 | 289.1951316 | 289.6953 | 289.7383 | 289.9168 | 289.9529 | 289.9943 | 290.036 | 289.9762 | 290.0963 | 289.7808 | 289.9697 | 295.8552 | 294.7273 | 293.1005 | 295.1305 | 294.6038 | 293.1181 | 295.1169 | 294.7657 | 292.7652 | 295.3202 | 294.9244 | 293.329
2835.099 | -40.1249441 | 3.81336615 | 86.15064 | 0.102540806 | 295.7474192 | 288.8165791 | 289.2136937 | 289.7166 | 289.7584 | 289.9451 | 289.9831 | 290.0282 | 290.0689 | 290.0074 | 290.127 | 289.8074 | 289.9975 | 295.9454 | 294.8121 | 293.1631 | 295.2205 | 294.6942 | 293.1837 | 295.2057 | 294.852 | 292.8286 | 295.4067 | 295.0103 | 293.3917
2839.986 | -40.1249518 | 3.81144812 | 85.82832 | 0.101346707 | 295.7475515 | 288.8295931 | 289.2294457 | 289.7399 | 289.7841 | 289.9736 | 290.0056 | 290.0543 | 290.0978 | 290.0314 | 290.1565 | 289.8338 | 290.0237 | 296.0291 | 294.8924 | 293.2233 | 295.308 | 294.7757 | 293.2464 | 295.2901 | 294.9354 | 292.8873 | 295.4906 | 295.0909 | 293.4536
2844.988 | -40.1252289 | 3.80945565 | 85.49841 | 0.102314677 | 295.7487471 | 288.8360622 | 289.2544871 | 289.7623 | 289.8053 | 290.0001 | 290.0365 | 290.0833 | 290.1272 | 290.0623 | 290.1855 | 289.8573 | 290.0524 | 296.1141 | 294.9734 | 293.2823 | 295.3939 | 294.8606 | 293.3114 | 295.3769 | 295.0189 | 292.9487 | 295.5733 | 295.1709 | 293.5145
2849.998 | -40.1233203 | 3.80738845 | 85.16799 | 0.102174151 | 295.7506059 | 288.8291191 | 289.2632496 | 289.7837 | 289.8296 | 290.0275 | 290.0615 | 290.1094 | 290.1556 | 290.0882 | 290.2136 | 289.8836 | 290.0791 | 296.2002 | 295.0567 | 293.3437 | 295.4818 | 294.9454 | 293.375 | 295.4626 | 295.1004 | 293.0107 | 295.6576 | 295.2536 | 293.5754
2855.033 | -40.1221212 | 3.80527722 | 84.83593 | 0.101862839 | 295.7531516 | 288.8097643 | 289.2801238 | 289.8034 | 289.8472 | 290.0495 | 290.0823 | 290.1338 | 290.1803 | 290.1117 | 290.2368 | 289.9047 | 290.103 | 296.2852 | 295.1366 | 293.4063 | 295.5659 | 295.0275 | 293.4373 | 295.5466 | 295.184 | 293.0703 | 295.7418 | 295.3334 | 293.6384
2859.986 | -40.1223183 | 3.80318078 | 84.50928 | 0.101874182 | 295.7559739 | 288.7780304 | 289.2877257 | 289.8193 | 289.8647 | 290.0695 | 290.1021 | 290.1524 | 290.2005 | 290.1279 | 290.2563 | 289.9223 | 290.1186 | 296.3665 | 295.2183 | 293.4671 | 295.6502 | 295.1104 | 293.5006 | 295.6289 | 295.2661 | 293.1283 | 295.8205 | 295.4113 | 293.6964
2864.993 | -40.1219935 | 3.80095716 | 84.17907 | 0.101748632 | 295.7586407 | 288.7355409 | 289.2857938 | 289.8343 | 289.8753 | 290.0797 | 290.1112 | 290.1577 | 290.2102 | 290.1395 | 290.2701 | 289.9349 | 290.1354 | 296.4485 | 295.2953 | 293.5229 | 295.7333 | 295.1896 | 293.5588 | 295.7117 | 295.3441 | 293.1854 | 295.9007 | 295.4881 | 293.753
2870.062 | -40.1220335 | 3.79860643 | 83.84477 | 0.102380649 | 295.760544 | 288.6825056 | 289.2829921 | 289.84 | 289.8824 | 290.084 | 290.1151 | 290.1646 | 290.2159 | 290.146 | 290.2777 | 289.9447 | 290.1449 | 296.5321 | 295.3794 | 293.5852 | 295.817 | 295.2704 | 293.6169 | 295.7939 | 295.4247 | 293.2401 | 295.9812 | 295.5657 | 293.8088
2875.058 | -40.1249803 | 3.7962141 | 83.51526 | 0.100643303 | 295.7618394 | 288.6228037 | 289.2640932 | 289.8386 | 289.8836 | 290.0852 | 290.1138 | 290.164 | 290.2182 | 290.1464 | 290.279 | 289.9474 | 290.147 | 296.6145 | 295.4592 | 293.6467 | 295.8974 | 295.3518 | 293.6738 | 295.877 | 295.5045 | 293.2943 | 296.0577 | 295.6426 | 293.8636
2880.02 | -40.1254067 | 3.79378377 | 83.18799 | 0.102559733 | 295.7629882 | 288.5609536 | 289.2411881 | 289.8328 | 289.8792 | 290.0792 | 290.108 | 290.1565 | 290.2118 | 290.1426 | 290.2759 | 289.9476 | 290.1447 | 296.6948 | 295.5401 | 293.7076 | 295.9792 | 295.428 | 293.7291 | 295.9553 | 295.581 | 293.3427 | 296.1333 | 295.7138 | 293.914
2885.067 | -40.1262948 | 3.79123212 | 82.85511 | 0.10196518 | 295.7640206 | 288.4987795 | 289.2132807 | 289.8194 | 289.866 | 290.0667 | 290.0921 | 290.1439 | 290.1998 | 290.131 | 290.2684 | 289.9416 | 290.1406 | 296.7766 | 295.6237 | 293.7695 | 296.0591 | 295.5068 | 293.7823 | 296.0357 | 295.6582 | 293.3931 | 296.2108 | 295.7883 | 293.964
2889.986 | -40.1249842 | 3.78867666 | 82.53068 | 0.101387061 | 295.7647571 | 288.4377429 | 289.1780091 | 289.8058 | 289.8514 | 290.0544 | 290.0799 | 290.1326 | 290.1882 | 290.119 | 290.2576 | 289.9273 | 290.1293 | 296.859 | 295.6978 | 293.8217 | 296.1362 | 295.5791 | 293.8265 | 296.1115 | 295.7295 | 293.4366 | 296.2824 | 295.8585 | 294.0108
2894.986 | -40.1258707 | 3.78599307 | 82.2009 | 0.103379803 | 295.7652912 | 288.379426 | 289.1413588 | 289.7864 | 289.8326 | 290.0319 | 290.0555 | 290.1077 | 290.1663 | 290.1035 | 290.2439 | 289.913 | 290.1158 | 296.9388 | 295.7787 | 293.8745 | 296.2113 | 295.6509 | 293.8721 | 296.1858 | 295.7965 | 293.4786 | 296.3542 | 295.9265 | 294.0543
2899.986 | -40.1258092 | 3.78320236 | 81.87112 | 0.101957085 | 295.7665844 | 288.3228228 | 289.1055906 | 289.7603 | 289.809 | 290.0024 | 290.0299 | 290.0819 | 290.1454 | 290.0844 | 290.2269 | 289.8955 | 290.0997 | 297.0212 | 295.8547 | 293.9217 | 296.2885 | 295.7204 | 293.9139 | 296.2604 | 295.8671 | 293.5177 | 296.4264 | 295.9956 | 294.0939
2904.989 | -40.1268689 | 3.78034023 | 81.54113 | 0.101360102 | 295.7683259 | 288.2687085 | 289.0634772 | 289.7329 | 289.7819 | 289.9853 | 290.0044 | 290.0625 | 290.1224 | 290.0646 | 290.2073 | 289.8756 | 290.0833 | 297.1013 | 295.9275 | 293.9684 | 296.3617 | 295.7864 | 293.9535 | 296.3321 | 295.9325 | 293.5533 | 296.4968 | 296.0606 | 294.1329
2910.035 | -40.1285843 | 3.77734548 | 81.20829 | 0.101402784 | 295.7711934 | 288.2321867 | 289.0383921 | 289.7074 | 289.7559 | 289.9606 | 289.9803 | 290.0402 | 290.0984 | 290.0443 | 290.189 | 289.8551 | 290.0618 | 297.1824 | 296.0049 | 294.0131 | 296.4354 | 295.8522 | 293.9888 | 296.4054 | 295.9959 | 293.59 | 296.5641 | 296.1247 | 294.171
2915.029 | -40.1265603 | 3.77431884 | 80.8789 | 0.102730072 | 295.7754541 | 288.2186917 | 288.983804 | 289.6786 | 289.7276 | 289.9355 | 289.9545 | 290.0168 | 290.0772 | 290.0294 | 290.1742 | 289.8376 | 290.0447 | 297.2632 | 296.079 | 294.0534 | 296.5058 | 295.9162 | 294.024 | 296.4738 | 296.0587 | 293.6219 | 296.631 | 296.1889 | 294.2084
2920.028 | -40.1251766 | 3.77120792 | 80.54919 | 0.101447455 | 295.7804108 | 288.2235975 | 288.9513708 | 289.6538 | 289.702 | 289.9174 | 289.9373 | 290.0042 | 290.0655 | 290.0192 | 290.1642 | 289.8203 | 290.0307 | 297.3428 | 296.1522 | 294.0955 | 296.5726 | 295.9791 | 294.0572 | 296.5428 | 296.1196 | 293.6527 | 296.6975 | 296.2497 | 294.2419
2924.986 | -40.126795 | 3.76804585 | 80.22218 | 0.101912202 | 295.7856816 | 288.2396279 | 288.9269427 | 289.6331 | 289.6825 | 289.908 | 289.925 | 289.9995 | 290.0567 | 290.0182 | 290.1631 | 289.8126 | 290.0231 | 297.4228 | 296.2246 | 294.1375 | 296.6398 | 296.0365 | 294.0905 | 296.6074 | 296.1798 | 293.6836 | 296.7613 | 296.3092 | 294.2749
2929.993 | -40.1268728 | 3.76476533 | 79.89193 | 0.102628261 | 295.7903457 | 288.2605086 | 288.9108157 | 289.6208 | 289.6697 | 289.9044 | 289.9209 | 289.9965 | 290.0572 | 290.0206 | 290.1665 | 289.8084 | 290.0206 | 297.5025 | 296.2997 | 294.1799 | 296.7067 | 296.0968 | 294.1237 | 296.672 | 296.2347 | 293.7152 | 296.8234 | 296.3671 | 294.3059
2934.986 | -40.1299258 | 3.76145237 | 79.56257 | 0.101640676 | 295.7944117 | 288.2823203 | 288.914061 | 289.6138 | 289.6617 | 289.9045 | 289.9213 | 290.007 | 290.0644 | 290.0295 | 290.1749 | 289.8126 | 290.0224 | 297.5811 | 296.3676 | 294.2242 | 296.7701 | 296.1533 | 294.1578 | 296.7346 | 296.2916 | 293.7455 | 296.8851 | 296.4221 | 294.3398
2940.058 | -40.1282165 | 3.7580061 | 79.22803 | 0.100743027 | 295.7982022 | 288.3048774 | 288.9123547 | 289.6147 | 289.6631 | 289.916 | 289.9319 | 290.0145 | 290.0752 | 290.0409 | 290.188 | 289.8168 | 290.0304 | 297.6612 | 296.4412 | 294.2702 | 296.8348 | 296.2093 | 294.1936 | 296.7984 | 296.3466 | 293.7778 | 296.9443 | 296.477 | 294.3737
2944.986 | -40.1301913 | 3.75461149 | 78.90296 | 0.101698122 | 295.8021378 | 288.325851 | 288.9144331 | 289.6169 | 289.667 | 289.9213 | 289.9371 | 290.0273 | 290.0872 | 290.0557 | 290.2029 | 289.8275 | 290.0412 | 297.7373 | 296.5096 | 294.3131 | 296.8945 | 296.2622 | 294.2282 | 296.8569 | 296.3987 | 293.8076 | 297.0031 | 296.5286 | 294.4079
2950.011 | -40.1286351 | 3.75110109 | 78.57151 | 0.101786128 | 295.8062889 | 288.3466874 | 288.9441153 | 289.6271 | 289.6772 | 289.9418 | 289.9551 | 290.0452 | 290.1029 | 290.0695 | 290.2193 | 289.8392 | 290.0546 | 297.8158 | 296.5803 | 294.3588 | 296.956 | 296.3142 | 294.2618 | 296.9153 | 296.4503 | 293.8431 | 297.0588 | 296.5823 | 294.442
2955.016 | -40.1310324 | 3.7475683 | 78.24135 | 0.100972827 | 295.8101074 | 288.3661 | 288.93795 | 289.6384 | 289.6866 | 289.9579 | 289.9721 | 290.0671 | 290.1236 | 290.0863 | 290.2385 | 289.8553 | 290.0696 | 297.8945 | 296.6509 | 294.403 | 297.0132 | 296.3677 | 294.2968 | 296.9732 | 296.5002 | 293.8749 | 297.1145 | 296.6322 | 294.4765
2959.986 | -40.1318359 | 3.74403885 | 77.9135 | 0.101196936 | 295.8140156 | 288.3850179 | 288.9608391 | 289.6533 | 289.701 | 289.976 | 289.9898 | 290.0825 | 290.143 | 290.108 | 290.2573 | 289.8707 | 290.0865 | 297.97 | 296.7199 | 294.4477 | 297.0675 | 296.4175 | 294.3321 | 297.0268 | 296.5492 | 293.907 | 297.1704 | 296.6802 | 294.5087
2965.031 | -40.1280356 | 3.74045947 | 77.58074 | 0.101423062 | 295.8177988 | 288.4030929 | 288.9693932 | 289.6674 | 289.72 | 289.9912 | 290.006 | 290.1002 | 290.1592 | 290.1283 | 290.2791 | 289.887 | 290.1047 | 298.045 | 296.7881 | 294.4964 | 297.1222 | 296.4657 | 294.3674 | 297.0798 | 296.5964 | 293.9403 | 297.2236 | 296.7293 | 294.5446
2970 | -40.1287875 | 3.73689817 | 77.25298 | 0.101335699 | 295.8206079 | 288.4204702 | 288.981636 | 289.682 | 289.7334 | 290.0143 | 290.0287 | 290.1241 | 290.1836 | 290.1491 | 290.302 | 289.9065 | 290.1266 | 298.1199 | 296.8541 | 294.5398 | 297.1761 | 296.5138 | 294.4016 | 297.1341 | 296.6442 | 293.9733 | 297.2748 | 296.7749 | 294.5776
2974.987 | -40.1309424 | 3.73330076 | 76.92401 | 0.100533449 | 295.821637 | 288.4375717 | 289.0051069 | 289.7002 | 289.7499 | 290.0322 | 290.044 | 290.1401 | 290.201 | 290.1711 | 290.3235 | 289.9263 | 290.145 | 298.1924 | 296.9202 | 294.5864 | 297.2275 | 296.559 | 294.4362 | 297.1843 | 296.6884 | 294.0054 | 297.3238 | 296.8198 | 294.612
2980.014 | -40.1313072 | 3.72969469 | 76.59241 | 0.101061876 | 295.8218013 | 288.4541926 | 289.0296354 | 289.721 | 289.7683 | 290.0499 | 290.0639 | 290.1592 | 290.2161 | 290.1888 | 290.3443 | 289.9469 | 290.1638 | 298.2652 | 296.9864 | 294.6339 | 297.2806 | 296.6046 | 294.4696 | 297.2337 | 296.7322 | 294.0372 | 297.3706 | 296.8638 | 294.6478
2985.021 | -40.1309124 | 3.72610829 | 76.26212 | 0.100569069 | 295.8220101 | 288.4703022 | 289.0504417 | 289.7412 | 289.7855 | 290.0711 | 290.0828 | 290.1794 | 290.2392 | 290.2111 | 290.3657 | 289.9651 | 290.1846 | 298.337 | 297.0508 | 294.6805 | 297.3304 | 296.6503 | 294.5041 | 297.283 | 296.7756 | 294.0714 | 297.4192 | 296.907 | 294.6835
2989.986 | -40.1287113 | 3.72257502 | 75.93463 | 0.0999268913 | 295.8220883 | 288.4858585 | 289.0563979 | 289.7564 | 289.8042 | 290.0881 | 290.1027 | 290.2001 | 290.2575 | 290.2338 | 290.3865 | 289.9856 | 290.206 | 298.403 | 297.1132 | 294.7255 | 297.3778 | 296.6936 | 294.5371 | 297.3303 | 296.8201 | 294.1005 | 297.4661 | 296.9498 | 294.7185
2995.025 | -40.1309001 | 3.71900272 | 75.60223 | 0.102358557 | 295.8217759 | 288.5013622 | 289.0745491 | 289.7707 | 289.8186 | 290.1092 | 290.1187 | 290.2223 | 290.2795 | 290.2538 | 290.4108 | 290.0066 | 290.228 | 298.4731 | 297.1805 | 294.7717 | 297.4273 | 296.738 | 294.5713 | 297.3802 | 296.861 | 294.1327 | 297.5124 | 296.9927 | 294.7469
2999.986 | -40.1306384 | 3.71550944 | 75.27499 | 0.102130862 | 295.8214365 | 288.5161669 | 289.0834654 | 289.7897 | 289.8381 | 290.1318 | 290.1422 | 290.2453 | 290.3027 | 290.2752 | 290.4316 | 290.0272 | 290.248 | 298.5409 | 297.2419 | 294.8181 | 297.4734 | 296.781 | 294.6038 | 297.4234 | 296.9037 | 294.1648 | 297.558 | 297.0364 | 294.7799
3005.03 | -40.1306892 | 3.71198715 | 74.94226 | 0.100903523 | 295.821178 | 288.5305301 | 289.1078421 | 289.8063 | 289.8562 | 290.1495 | 290.1602 | 290.2589 | 290.3201 | 290.3003 | 290.4575 | 290.0499 | 290.2715 | 298.6061 | 297.3038 | 294.8644 | 297.5209 | 296.8229 | 294.6373 | 297.4704 | 296.9436 | 294.1961 | 297.6038 | 297.0769 | 294.811
3009.993 | -40.1306423 | 3.70855417 | 74.61489 | 0.101426688 | 295.8206542 | 288.5455862 | 289.1148694 | 289.8192 | 289.8723 | 290.1673 | 290.1766 | 290.2796 | 290.3393 | 290.3202 | 290.4782 | 290.0698 | 290.294 | 298.6703 | 297.3654 | 294.9097 | 297.5647 | 296.864 | 294.6704 | 297.5144 | 296.9832 | 294.2229 | 297.6482 | 297.1177 | 294.8419
3015.013 | -40.1304906 | 3.70512002 | 74.28375 | 0.100103311 | 295.8198677 | 288.5599675 | 289.1295533 | 289.8377 | 289.8898 | 290.1899 | 290.2009 | 290.3074 | 290.3624 | 290.3383 | 290.4991 | 290.0895 | 290.3118 | 298.7311 | 297.4224 | 294.952 | 297.6084 | 296.9028 | 294.7002 | 297.5576 | 297.0226 | 294.2539 | 297.6932 | 297.1565 | 294.8738
3020.008 | -40.1309578 | 3.70173201 | 73.95426 | 0.101728715 | 295.8193658 | 288.5737244 | 289.150276 | 289.8558 | 289.9058 | 290.2089 | 290.2156 | 290.3219 | 290.379 | 290.3605 | 290.5183 | 290.108 | 290.3317 | 298.7951 | 297.4801 | 294.997 | 297.6504 | 296.9432 | 294.733 | 297.5988 | 297.0604 | 294.2849 | 297.7332 | 297.1945 | 294.9013
3025.029 | -40.1305868 | 3.69836502 | 73.62305 | 0.100704722 | 295.8192464 | 288.588231 | 289.1709281 | 289.8721 | 289.9232 | 290.2262 | 290.2328 | 290.3419 | 290.3985 | 290.3798 | 290.5384 | 290.1276 | 290.3518 | 298.8556 | 297.5381 | 295.0392 | 297.6954 | 296.9803 | 294.7627 | 297.6422 | 297.1003 | 294.3131 | 297.7754 | 297.2332 | 294.9318
3029.994 | -40.1315889 | 3.69507638 | 73.29553 | 0.100704585 | 295.8192617 | 288.6017325 | 289.1905338 | 289.8886 | 289.9386 | 290.2412 | 290.2511 | 290.3552 | 290.4142 | 290.4012 | 290.561 | 290.1467 | 290.3724 | 298.9163 | 297.5921 | 295.0794 | 297.7373 | 297.0187 | 294.7948 | 297.6839 | 297.1373 | 294.3413 | 297.8163 | 297.2715 | 294.9608
3034.99 | -40.1326948 | 3.69181863 | 72.96596 | 0.100351159 | 295.8189533 | 288.6162644 | 289.2012177 | 289.9031 | 289.9554 | 290.2595 | 290.2679 | 290.3754 | 290.4351 | 290.4233 | 290.5807 | 290.1671 | 290.391 | 298.9744 | 297.6466 | 295.1215 | 297.7776 | 297.0585 | 294.8237 | 297.7254 | 297.1741 | 294.3697 | 297.8561 | 297.3111 | 294.9906
3039.987 | -40.1326994 | 3.68858764 | 72.63632 | 0.100119819 | 295.8181167 | 288.6306097 | 289.2099852 | 289.9241 | 289.9764 | 290.281 | 290.2883 | 290.3953 | 290.4529 | 290.4392 | 290.5986 | 290.1862 | 290.4122 | 299.0328 | 297.7002 | 295.163 | 297.8193 | 297.0966 | 294.8546 | 297.7662 | 297.2134 | 294.3981 | 297.9002 | 297.3481 | 295.0206
3045.028 | -40.1318074 | 3.68539813 | 72.30379 | 0.101519342 | 295.8176826 | 288.6442106 | 289.2290078 | 289.9389 | 289.9917 | 290.2929 | 290.3039 | 290.4119 | 290.4705 | 290.4603 | 290.6203 | 290.2068 | 290.4317 | 299.089 | 297.753 | 295.2018 | 297.8635 | 297.1334 | 294.8844 | 297.8057 | 297.2496 | 294.4259 | 297.9379 | 297.387 | 295.0506
3049.986 | -40.1350321 | 3.6822912 | 71.9767 | 0.102359303 | 295.8180796 | 288.6578179 | 289.2363059 | 289.9539 | 290.0053 | 290.3154 | 290.3224 | 290.4381 | 290.4931 | 290.4786 | 290.6405 | 290.223 | 290.4495 | 299.1435 | 297.804 | 295.2425 | 297.9031 | 297.1693 | 294.9137 | 297.8436 | 297.2848 | 294.4538 | 297.979 | 297.4216 | 295.0779
3054.997 | -40.1341878 | 3.67886224 | 71.64613 | 0.101696816 | 295.8191041 | 288.6717597 | 289.2569871 | 289.9733 | 290.0249 | 290.3322 | 290.3436 | 290.4482 | 290.5086 | 290.4992 | 290.6603 | 290.2421 | 290.4695 | 299.1967 | 297.855 | 295.2804 | 297.9426 | 297.2077 | 294.9443 | 297.8857 | 297.3216 | 294.483 | 298.017 | 297.46 | 295.1074
3059.994 | -40.1347311 | 3.67585058 | 71.31647 | 0.101265071 | 295.8200951 | 288.6851964 | 289.2691685 | 289.9877 | 290.0352 | 290.3461 | 290.3551 | 290.4635 | 290.5236 | 290.5193 | 290.6805 | 290.2599 | 290.4877 | 299.2573 | 297.9046 | 295.3184 | 297.9838 | 297.2448 | 294.9748 | 297.9252 | 297.3593 | 294.5111 | 298.0562 | 297.4941 | 295.1381
3065.014 | -40.1290669 | 3.67287342 | 70.98535 | 0.101904828 | 295.8215497 | 288.6988979 | 289.2904538 | 290.0046 | 290.055 | 290.3658 | 290.3752 | 290.4886 | 290.5462 | 290.5368 | 290.7002 | 290.2794 | 290.5057 | 299.3149 | 297.9572 | 295.3533 | 298.0235 | 297.2816 | 295.0059 | 297.9662 | 297.3961 | 294.5382 | 298.0962 | 297.532 | 295.1687
3070.037 | -40.1297357 | 3.6699126 | 70.65402 | 0.101725584 | 295.8229721 | 288.7129398 | 289.2997019 | 290.0212 | 290.0716 | 290.391 | 290.3951 | 290.5115 | 290.5661 | 290.5531 | 290.7178 | 290.2963 | 290.5239 | 299.3692 | 298.0056 | 295.3902 | 298.0643 | 297.3209 | 295.0356 | 298.0065 | 297.4334 | 294.5704 | 298.1346 | 297.5706 | 295.2
3075.03 | -40.131779 | 3.6669989 | 70.32465 | 0.100950104 | 295.8238814 | 288.72605 | 289.3158368 | 290.0372 | 290.0915 | 290.4066 | 290.4116 | 290.5267 | 290.5845 | 290.5708 | 290.7363 | 290.3136 | 290.5437 | 299.4204 | 298.0504 | 295.4259 | 298.1058 | 297.3583 | 295.0654 | 298.0437 | 297.4717 | 294.599 | 298.1729 | 297.6075 | 295.23
3079.986 | -40.1307208 | 3.6641476 | 69.99773 | 0.101238491 | 295.8246849 | 288.7392131 | 289.3294226 | 290.0563 | 290.1078 | 290.4263 | 290.4293 | 290.5447 | 290.5995 | 290.5938 | 290.7565 | 290.3297 | 290.5615 | 299.4711 | 298.0992 | 295.4591 | 298.1457 | 297.3977 | 295.0964 | 298.084 | 297.5072 | 294.6272 | 298.214 | 297.6444 | 295.2615
3085.052 | -40.1321053 | 3.6612682 | 69.66355 | 0.101441857 | 295.8252864 | 288.7531967 | 289.3482281 | 290.0735 | 290.1245 | 290.4428 | 290.4475 | 290.5615 | 290.62 | 290.6097 | 290.7766 | 290.3487 | 290.5808 | 299.5175 | 298.145 | 295.494 | 298.1856 | 297.4344 | 295.1276 | 298.1228 | 297.546 | 294.6589 | 298.2514 | 297.6835 | 295.2911
3089.986 | -40.1307338 | 3.65849531 | 69.33808 | 0.100815245 | 295.8250474 | 288.7665714 | 289.364355 | 290.0872 | 290.1396 | 290.4573 | 290.4653 | 290.5759 | 290.6375 | 290.6305 | 290.7968 | 290.3692 | 290.598 | 299.5646 | 298.1894 | 295.5264 | 298.222 | 297.4709 | 295.1569 | 298.1621 | 297.5805 | 294.6872 | 298.2887 | 297.719 | 295.3192
3094.986 | -40.1330365 | 3.65571372 | 69.00824 | 0.100994299 | 295.8250404 | 288.7804055 | 289.3753378 | 290.1035 | 290.1564 | 290.4759 | 290.4815 | 290.5951 | 290.6574 | 290.6487 | 290.8147 | 290.386 | 290.6159 | 299.6112 | 298.2311 | 295.5617 | 298.2644 | 297.5072 | 295.1854 | 298.2016 | 297.6184 | 294.7157 | 298.3292 | 297.754 | 295.3491
3100.055 | -40.1333851 | 3.6529235 | 68.67385 | 0.101041647 | 295.8250806 | 288.7943645 | 289.3973905 | 290.1198 | 290.1744 | 290.4913 | 290.4975 | 290.6139 | 290.6723 | 290.6669 | 290.8344 | 290.4025 | 290.6349 | 299.6557 | 298.274 | 295.593 | 298.3039 | 297.5448 | 295.2162 | 298.2395 | 297.6538 | 294.7436 | 298.3668 | 297.7921 | 295.3781
3104.988 | -40.1357832 | 3.65021448 | 68.34841 | 0.100980715 | 295.8254734 | 288.8082343 | 289.4022578 | 290.1343 | 290.1867 | 290.5069 | 290.5158 | 290.6278 | 290.6905 | 290.6862 | 290.8544 | 290.4231 | 290.6544 | 299.6993 | 298.313 | 295.6268 | 298.3425 | 297.5822 | 295.245 | 298.2801 | 297.6902 | 294.7728 | 298.405 | 297.8287 | 295.4084
3110.016 | -40.1348527 | 3.64747459 | 68.0167 | 0.100797955 | 295.8268213 | 288.8215414 | 289.4213232 | 290.1489 | 290.201 | 290.5229 | 290.5319 | 290.6482 | 290.7097 | 290.7066 | 290.8758 | 290.4425 | 290.6742 | 299.7425 | 298.3584 | 295.6595 | 298.3831 | 297.621 | 295.2763 | 298.3185 | 297.7295 | 294.803 | 298.445 | 297.8657 | 295.439
3114.986 | -40.1353083 | 3.6447658 | 67.68883 | 0.100207122 | 295.8281845 | 288.8296323 | 289.427994 | 290.1623 | 290.2154 | 290.5439 | 290.5519 | 290.6705 | 290.7327 | 290.7233 | 290.892 | 290.4603 | 290.694 | 299.7835 | 298.3979 | 295.6919 | 298.4194 | 297.6582 | 295.3075 | 298.3586 | 297.7651 | 294.8295 | 298.4859 | 297.9033 | 295.4688
3119.995 | -40.1359086 | 3.64204925 | 67.35837 | 0.100005256 | 295.8303328 | 288.8256748 | 289.460675 | 290.1817 | 290.2351 | 290.5619 | 290.5703 | 290.6822 | 290.7448 | 290.7418 | 290.9091 | 290.4744 | 290.7108 | 299.8249 | 298.4389 | 295.7245 | 298.4587 | 297.697 | 295.3367 | 298.3954 | 297.804 | 294.8605 | 298.5215 | 297.94 | 295.4983
3125.065 | -40.1378634 | 3.63926551 | 67.02387 | 0.101057194 | 295.8332742 | 288.8079849 | 289.4554802 | 290.1955 | 290.2468 | 290.5753 | 290.5798 | 290.6964 | 290.7628 | 290.755 | 290.9271 | 290.4912 | 290.7277 | 299.8679 | 298.481 | 295.7543 | 298.5008 | 297.7356 | 295.3665 | 298.4352 | 297.8405 | 294.8901 | 298.5653 | 297.9775 | 295.5293
3129.986 | -40.1361441 | 3.63654774 | 66.69922 | 0.101413127 | 295.836882 | 288.7800632 | 289.4643153 | 290.203 | 290.2549 | 290.5849 | 290.5926 | 290.7086 | 290.7727 | 290.7644 | 290.9353 | 290.5036 | 290.7376 | 299.9082 | 298.5159 | 295.7849 | 298.5381 | 297.7691 | 295.3966 | 298.475 | 297.8777 | 294.9187 | 298.6042 | 298.0127 | 295.5563
3134.986 | -40.1388162 | 3.63375803 | 66.36933 | 0.101993677 | 295.8409568 | 288.740492 | 289.4666194 | 290.2143 | 290.2628 | 290.5956 | 290.5979 | 290.7126 | 290.7771 | 290.7639 | 290.9383 | 290.5077 | 290.7423 | 299.9474 | 298.5478 | 295.8145 | 298.5742 | 297.8037 | 295.4259 | 298.5119 | 297.9138 | 294.9475 | 298.6409 | 298.0535 | 295.5878
3140.039 | -40.1387185 | 3.63094729 | 66.03595 | 0.101024193 | 295.8450502 | 288.690897 | 289.472586 | 290.2199 | 290.2674 | 290.5901 | 290.5946 | 290.7033 | 290.7705 | 290.7655 | 290.936 | 290.509 | 290.7436 | 299.9861 | 298.5853 | 295.8487 | 298.6113 | 297.8408 | 295.4575 | 298.552 | 297.9514 | 294.9743 | 298.6852 | 298.0892 | 295.6173
3145.007 | -40.1374509 | 3.62821223 | 65.70818 | 0.100491752 | 295.8479962 | 288.6325069 | 289.4282411 | 290.2076 | 290.2575 | 290.5812 | 290.5839 | 290.6987 | 290.7661 | 290.7602 | 290.9332 | 290.5079 | 290.7418 | 300.0295 | 298.6217 | 295.8787 | 298.6522 | 297.878 | 295.4842 | 298.5921 | 297.9895 | 295.002 | 298.7224 | 298.1276 | 295.6439
3150.044 | -40.1376341 | 3.62547318 | 65.37587 | 0.0998371536 | 295.8505613 | 288.5713325 | 289.4064766 | 290.1954 | 290.2464 | 290.5689 | 290.5725 | 290.6842 | 290.7555 | 290.751 | 290.9234 | 290.5017 | 290.737 | 300.074 | 298.6626 | 295.9068 | 298.6898 | 297.9181 | 295.5102 | 298.6324 | 298.0282 | 295.0275 | 298.7633 | 298.1689 | 295.6715
3154.986 | -40.1379565 | 3.62280186 | 65.04981 | 0.099909127 | 295.8530029 | 288.5102462 | 289.3816457 | 290.1812 | 290.2321 | 290.5535 | 290.5539 | 290.673 | 290.7429 | 290.7335 | 290.9069 | 290.4923 | 290.7255 | 300.1135 | 298.6972 | 295.9325 | 298.731 | 297.953 | 295.537 | 298.6746 | 298.0673 | 295.0506 | 298.8 | 298.2045 | 295.6962
3160.022 | -40.1379812 | 3.6200864 | 64.71756 | 0.101250919 | 295.8550251 | 288.4503677 | 289.3690209 | 290.1648 | 290.2121 | 290.5304 | 290.5321 | 290.6423 | 290.7182 | 290.7135 | 290.8897 | 290.4716 | 290.7089 | 300.1562 | 298.7351 | 295.9588 | 298.7708 | 297.9908 | 295.5579 | 298.7141 | 298.1037 | 295.0712 | 298.8441 | 298.2418 | 295.7179
3164.988 | -40.1408479 | 3.6173845 | 64.3899 | 0.100732158 | 295.8575815 | 288.3922703 | 289.3114874 | 290.1365 | 290.186 | 290.5039 | 290.5052 | 290.6192 | 290.6944 | 290.689 | 290.8668 | 290.4506 | 290.6897 | 300.2 | 298.7733 | 295.9821 | 298.8091 | 298.0269 | 295.5799 | 298.7537 | 298.1408 | 295.0901 | 298.8799 | 298.2781 | 295.7387
3169.986 | -40.1398005 | 3.61467208 | 64.06013 | 0.100642428 | 295.8619528 | 288.3351825 | 289.2746377 | 290.1116 | 290.1597 | 290.476 | 290.4774 | 290.5961 | 290.6658 | 290.6624 | 290.8409 | 290.4274 | 290.6665 | 300.2432 | 298.8105 | 296.0007 | 298.8515 | 298.066 | 295.5973 | 298.7949 | 298.1763 | 295.1081 | 298.9183 | 298.3121 | 295.7566
3174.987 | -40.1391956 | 3.61194604 | 63.73018 | 0.10151894 | 295.8673402 | 288.2811496 | 289.2363601 | 290.0794 | 290.1304 | 290.4498 | 290.4433 | 290.5701 | 290.6388 | 290.6397 | 290.8194 | 290.4019 | 290.6416 | 300.2834 | 298.8476 | 296.0224 | 298.8883 | 298.1013 | 295.6181 | 298.8331 | 298.2141 | 295.1271 | 298.9566 | 298.349 | 295.7768
3179.986 | -40.1372285 | 3.60923349 | 63.40037 | 0.100894932 | 295.8726534 | 288.2415482 | 289.1798278 | 290.0476 | 290.0991 | 290.4186 | 290.4155 | 290.5333 | 290.6085 | 290.6147 | 290.7931 | 290.3786 | 290.6202 | 300.3263 | 298.8838 | 296.0421 | 298.9283 | 298.1367 | 295.6334 | 298.8724 | 298.2513 | 295.1412 | 298.9935 | 298.3846 | 295.7927
3185.014 | -40.1376649 | 3.60647265 | 63.06865 | 0.100048322 | 295.8774729 | 288.2258097 | 289.1523969 | 290.0153 | 290.0663 | 290.3847 | 290.3797 | 290.5013 | 290.577 | 290.5927 | 290.771 | 290.3535 | 290.5954 | 300.3711 | 298.9237 | 296.0591 | 298.9694 | 298.1732 | 295.6492 | 298.9133 | 298.286 | 295.1567 | 299.0317 | 298.4195 | 295.809
3190.053 | -40.1381974 | 3.60367442 | 62.73619 | 0.101315135 | 295.8810895 | 288.2299019 | 289.1008016 | 289.9832 | 290.0329 | 290.3595 | 290.3531 | 290.4849 | 290.5587 | 290.5783 | 290.7559 | 290.333 | 290.5764 | 300.4163 | 298.9643 | 296.0747 | 299.0109 | 298.2099 | 295.6626 | 298.9527 | 298.3203 | 295.1682 | 299.0689 | 298.4505 | 295.8237
3194.998 | -40.1369799 | 3.60091312 | 62.40995 | 0.0997225368 | 295.8842191 | 288.2457847 | 289.0766441 | 289.9583 | 290.0079 | 290.3459 | 290.3385 | 290.4718 | 290.5467 | 290.57 | 290.745 | 290.3209 | 290.5621 | 300.466 | 299.0033 | 296.0902 | 299.0521 | 298.2437 | 295.6795 | 298.9909 | 298.355 | 295.1811 | 299.1046 | 298.4821 | 295.8384
3200.022 | -40.1381874 | 3.59809721 | 62.07848 | 0.101141329 | 295.8869671 | 288.2676745 | 289.069019 | 289.9437 | 289.9944 | 290.338 | 290.3323 | 290.4697 | 290.5437 | 290.563 | 290.7394 | 290.3094 | 290.5522 | 300.5119 | 299.0419 | 296.108 | 299.09 | 298.2761 | 295.6937 | 299.0296 | 298.3864 | 295.1962 | 299.1413 | 298.515 | 295.8528
3204.986 | -40.1366244 | 3.59529788 | 61.75099 | 0.101833132 | 295.8896555 | 288.2906793 | 289.0710403 | 289.9344 | 289.9849 | 290.3336 | 290.3273 | 290.4659 | 290.5375 | 290.5621 | 290.7405 | 290.3053 | 290.5469 | 300.5539 | 299.0764 | 296.1246 | 299.1282 | 298.3105 | 295.711 | 299.0689 | 298.4186 | 295.2111 | 299.1758 | 298.5463 | 295.869
3210.033 | -40.1391256 | 3.59241892 | 61.418 | 0.101297638 | 295.8924431 | 288.3148993 | 289.067964 | 289.929 | 289.9792 | 290.337 | 290.3297 | 290.4743 | 290.5445 | 290.5686 | 290.747 | 290.3055 | 290.5474 | 300.6021 | 299.1159 | 296.1438 | 299.1675 | 298.3438 | 295.7298 | 299.105 | 298.4504 | 295.2246 | 299.2131 | 298.5787 | 295.8864
3214.986 | -40.1381166 | 3.58960206 | 61.09122 | 0.102228756 | 295.8955972 | 288.3375219 | 289.0659952 | 289.931 | 289.9819 | 290.3466 | 290.3382 | 290.4856 | 290.554 | 290.5766 | 290.7555 | 290.3096 | 290.5549 | 300.6466 | 299.1552 | 296.1642 | 299.2064 | 298.3741 | 295.7494 | 299.1417 | 298.4834 | 295.2426 | 299.2468 | 298.6091 | 295.9031
3220.04 | -40.1374963 | 3.58668117 | 60.75778 | 0.101493012 | 295.8984164 | 288.358884 | 289.0803483 | 289.9395 | 289.9891 | 290.3613 | 290.3523 | 290.5 | 290.5673 | 290.5852 | 290.7637 | 290.3157 | 290.5593 | 300.6919 | 299.1941 | 296.1849 | 299.2423 | 298.405 | 295.7679 | 299.1764 | 298.5117 | 295.2627 | 299.2809 | 298.6378 | 295.9201
3225.002 | -40.1393241 | 3.58379416 | 60.4304 | 0.10014805 | 295.9009972 | 288.3783642 | 289.0902072 | 289.9489 | 290.0032 | 290.3714 | 290.3623 | 290.5085 | 290.576 | 290.597 | 290.7762 | 290.3212 | 290.5651 | 300.7352 | 299.2315 | 296.2069 | 299.2788 | 298.4357 | 295.7882 | 299.2138 | 298.5439 | 295.2792 | 299.3136 | 298.6671 | 295.9395
3229.987 | -40.1395242 | 3.58087179 | 60.10149 | 0.100668946 | 295.90361 | 288.3974962 | 289.0978386 | 289.9593 | 290.0114 | 290.3865 | 290.3779 | 290.5298 | 290.5951 | 290.6054 | 290.7871 | 290.3311 | 290.5743 | 300.779 | 299.2701 | 296.2287 | 299.3136 | 298.4665 | 295.8084 | 299.2492 | 298.5738 | 295.2984 | 299.3452 | 298.6974 | 295.9588
3235.037 | -40.1371962 | 3.5778977 | 59.76832 | 0.101331323 | 295.9060291 | 288.4164826 | 289.1227255 | 289.9746 | 290.0287 | 290.4015 | 290.3928 | 290.5345 | 290.604 | 290.6184 | 290.797 | 290.3398 | 290.5836 | 300.8252 | 299.3067 | 296.252 | 299.35 | 298.5003 | 295.8309 | 299.282 | 298.6044 | 295.3204 | 299.3773 | 298.7256 | 295.9803
3240.025 | -40.136532 | 3.57494004 | 59.43925 | 0.101859973 | 295.9078861 | 288.4338664 | 289.1379856 | 289.9864 | 290.0421 | 290.4148 | 290.4064 | 290.5558 | 290.6189 | 290.6289 | 290.8119 | 290.3498 | 290.5942 | 300.868 | 299.3435 | 296.2754 | 299.384 | 298.5288 | 295.8527 | 299.3145 | 298.633 | 295.3397 | 299.4107 | 298.7533 | 296.0022
3245.043 | -40.1375571 | 3.57193135 | 59.10818 | 0.102415244 | 295.9098309 | 288.4516146 | 289.1513772 | 290.0006 | 290.0543 | 290.4313 | 290.4184 | 290.566 | 290.6338 | 290.6427 | 290.8256 | 290.3626 | 290.6075 | 300.9127 | 299.3804 | 296.2993 | 299.4177 | 298.5588 | 295.8747 | 299.3463 | 298.6639 | 295.3605 | 299.4419 | 298.784 | 296.0226
3250.006 | -40.1393818 | 3.5689169 | 58.78073 | 0.100498487 | 295.9114361 | 288.4684806 | 289.1591189 | 290.0101 | 290.0653 | 290.4429 | 290.432 | 290.5817 | 290.6477 | 290.662 | 290.8435 | 290.3767 | 290.6229 | 300.9565 | 299.4179 | 296.3243 | 299.4522 | 298.5889 | 295.8945 | 299.381 | 298.693 | 295.3841 | 299.4713 | 298.8112 | 296.0413
3255 | -40.1386661 | 3.56587814 | 58.45124 | 0.102367604 | 295.9133538 | 288.4843268 | 289.1777907 | 290.0256 | 290.0781 | 290.4597 | 290.4505 | 290.5999 | 290.665 | 290.677 | 290.8601 | 290.393 | 290.6362 | 300.9982 | 299.4536 | 296.3503 | 299.4849 | 298.6177 | 295.917 | 299.4109 | 298.7206 | 295.4033 | 299.4996 | 298.8379 | 296.063
3259.987 | -40.1384653 | 3.56282611 | 58.12221 | 0.102367631 | 295.9156346 | 288.50041 | 289.1876051 | 290.0382 | 290.0912 | 290.4763 | 290.4643 | 290.6148 | 290.68 | 290.6963 | 290.8753 | 290.4073 | 290.653 | 301.0433 | 299.4907 | 296.3752 | 299.5182 | 298.6443 | 295.9411 | 299.4425 | 298.7504 | 295.4257 | 299.5287 | 298.8649 | 296.086
3264.986 | -40.1398775 | 3.55977023 | 57.79239 | 0.101377394 | 295.9175137 | 288.5162254 | 289.2084408 | 290.0524 | 290.1065 | 290.4952 | 290.4834 | 290.6317 | 290.6971 | 290.7101 | 290.8925 | 290.4237 | 290.6668 | 301.0879 | 299.5291 | 296.3997 | 299.5492 | 298.675 | 295.9624 | 299.4759 | 298.7769 | 295.448 | 299.5568 | 298.8923 | 296.1074
3269.991 | -40.138663 | 3.5567017 | 57.46217 | 0.101542978 | 295.9197817 | 288.5313861 | 289.2208453 | 290.068 | 290.122 | 290.5046 | 290.4938 | 290.6447 | 290.7115 | 290.7295 | 290.9103 | 290.4395 | 290.6842 | 301.1316 | 299.5655 | 296.4272 | 299.5831 | 298.7023 | 295.985 | 299.5054 | 298.8061 | 295.469 | 299.5862 | 298.9146 | 296.1296
3274.986 | -40.1425311 | 3.55361334 | 57.13258 | 0.101650349 | 295.9227164 | 288.5466089 | 289.2365298 | 290.0824 | 290.1361 | 290.5178 | 290.5107 | 290.6589 | 290.7244 | 290.7469 | 290.9272 | 290.4572 | 290.7036 | 301.1714 | 299.6016 | 296.4553 | 299.6139 | 298.7316 | 296.0063 | 299.5364 | 298.8347 | 295.4894 | 299.6148 | 298.9405 | 296.1495
3280.045 | -40.1417145 | 3.55045764 | 56.79878 | 0.101626988 | 295.9255966 | 288.5625626 | 289.2509412 | 290.0965 | 290.1494 | 290.5371 | 290.5238 | 290.6783 | 290.7392 | 290.7623 | 290.9434 | 290.4747 | 290.7198 | 301.2151 | 299.6401 | 296.4831 | 299.6445 | 298.7598 | 296.0304 | 299.5676 | 298.8625 | 295.5119 | 299.6436 | 298.965 | 296.1725
3285.007 | -40.1428012 | 3.54732024 | 56.47137 | 0.10260327 | 295.9279529 | 288.5772124 | 289.2665476 | 290.1112 | 290.1619 | 290.5587 | 290.5445 | 290.6988 | 290.7603 | 290.7789 | 290.9604 | 290.4877 | 290.7349 | 301.2566 | 299.6764 | 296.509 | 299.6771 | 298.7879 | 296.0537 | 299.5976 | 298.891 | 295.5334 | 299.6681 | 298.9887 | 296.1926
3290.027 | -40.1376595 | 3.54416173 | 56.14017 | 0.101519918 | 295.9300945 | 288.5925372 | 289.280752 | 290.1304 | 290.1795 | 290.5736 | 290.5608 | 290.7135 | 290.7757 | 290.793 | 290.9795 | 290.504 | 290.751 | 301.2993 | 299.7131 | 296.5389 | 299.7082 | 298.8157 | 296.0769 | 299.628 | 298.9201 | 295.5578 | 299.695 | 299.0126 | 296.2152
3294.986 | -40.1371246 | 3.54099945 | 55.813 | 0.101761642 | 295.9318992 | 288.6068662 | 289.2987347 | 290.147 | 290.1962 | 290.5875 | 290.5754 | 290.733 | 290.793 | 290.8053 | 290.9928 | 290.5197 | 290.7671 | 301.3405 | 299.7517 | 296.5668 | 299.7387 | 298.8455 | 296.1006 | 299.6579 | 298.9463 | 295.5808 | 299.7225 | 299.0397 | 296.239
3299.986 | -40.1397189 | 3.53777733 | 55.48311 | 0.101386312 | 295.9335534 | 288.6220956 | 289.3220359 | 290.1616 | 290.2131 | 290.6077 | 290.5939 | 290.7481 | 290.8088 | 290.8241 | 291.0115 | 290.5348 | 290.7826 | 301.3846 | 299.7895 | 296.5954 | 299.7709 | 298.8741 | 296.1231 | 299.6875 | 298.9762 | 295.6048 | 299.7488 | 299.0689 | 296.2612
3305.027 | -40.1386584 | 3.53452559 | 55.15052 | 0.0999225088 | 295.9353793 | 288.6365318 | 289.3326157 | 290.1748 | 290.2272 | 290.6213 | 290.6067 | 290.7606 | 290.825 | 290.846 | 291.0278 | 290.5527 | 290.7981 | 301.4261 | 299.8277 | 296.6232 | 299.801 | 298.9042 | 296.1467 | 299.7177 | 299.0048 | 295.6272 | 299.7782 | 299.0944 | 296.283
3310.053 | -40.1411896 | 3.53128577 | 54.8189 | 0.102824721 | 295.9371948 | 288.6509107 | 289.3394096 | 290.1919 | 290.2452 | 290.6401 | 290.6274 | 290.7823 | 290.842 | 290.8622 | 291.046 | 290.5684 | 290.8151 | 301.4682 | 299.8668 | 296.6528 | 299.8339 | 298.9323 | 296.1711 | 299.7473 | 299.0325 | 295.6497 | 299.8029 | 299.1211 | 296.3048
3314.987 | -40.1393488 | 3.52806439 | 54.49336 | 0.100492907 | 295.9391197 | 288.665437 | 289.3641113 | 290.205 | 290.2604 | 290.6572 | 290.6417 | 290.7966 | 290.8598 | 290.88 | 291.0632 | 290.5865 | 290.8329 | 301.5085 | 299.9038 | 296.6822 | 299.8626 | 298.9609 | 296.1946 | 299.7785 | 299.0593 | 295.6727 | 299.8301 | 299.1495 | 296.3266
3320.06 | -40.1389793 | 3.52472987 | 54.15865 | 0.101255801 | 295.9412072 | 288.6799291 | 289.3695848 | 290.2223 | 290.2753 | 290.6694 | 290.6605 | 290.8137 | 290.8754 | 290.8945 | 291.0791 | 290.6019 | 290.8492 | 301.5516 | 299.9416 | 296.7125 | 299.8926 | 298.9881 | 296.2185 | 299.8062 | 299.0888 | 295.6944 | 299.8561 | 299.1738 | 296.3495
3324.986 | -40.1398336 | 3.52148506 | 53.83364 | 0.102681549 | 295.9432275 | 288.6937469 | 289.3966296 | 290.2376 | 290.291 | 290.6846 | 290.6707 | 290.8233 | 290.8879 | 290.9136 | 291.0972 | 290.6185 | 290.8666 | 301.5936 | 299.9787 | 296.7378 | 299.9238 | 299.0185 | 296.2426 | 299.8342 | 299.1164 | 295.7173 | 299.882 | 299.2017 | 296.3707
3330.026 | -40.1414082 | 3.51812957 | 53.50109 | 0.101945169 | 295.9453744 | 288.707942 | 289.4050834 | 290.2482 | 290.3037 | 290.7 | 290.6885 | 290.843 | 290.9037 | 290.9312 | 291.1158 | 290.6346 | 290.8819 | 301.6385 | 300.0153 | 296.7695 | 299.954 | 299.047 | 296.2639 | 299.8665 | 299.1448 | 295.7388 | 299.9084 | 299.2277 | 296.394
3335.009 | -40.1402977 | 3.51481552 | 53.17232 | 0.102628797 | 295.9478931 | 288.7218131 | 289.4143432 | 290.2646 | 290.3182 | 290.7186 | 290.7065 | 290.8611 | 290.9236 | 290.9486 | 291.1314 | 290.651 | 290.8986 | 301.681 | 300.0542 | 296.7963 | 299.9853 | 299.0755 | 296.2901 | 299.8974 | 299.1753 | 295.7609 | 299.9348 | 299.2539 | 296.4146
3340.043 | -40.139662 | 3.51142751 | 52.84018 | 0.102084766 | 295.9504575 | 288.7359252 | 289.4250095 | 290.277 | 290.3326 | 290.7329 | 290.7203 | 290.8767 | 290.9399 | 290.9666 | 291.15 | 290.6701 | 290.9169 | 301.726 | 300.0931 | 296.8249 | 300.0161 | 299.1051 | 296.314 | 299.9274 | 299.2043 | 295.7853 | 299.9611 | 299.2803 | 296.4363
3344.986 | -40.1383906 | 3.50809497 | 52.51406 | 0.101442232 | 295.9528136 | 288.7498113 | 289.4468262 | 290.292 | 290.3469 | 290.7465 | 290.7329 | 290.8934 | 290.9548 | 290.9865 | 291.1697 | 290.6878 | 290.9347 | 301.7673 | 300.13 | 296.8551 | 300.047 | 299.1336 | 296.3386 | 299.957 | 299.2324 | 295.8068 | 299.9874 | 299.306 | 296.4566
3350.03 | -40.141185 | 3.50463338 | 52.18125 | 0.101086026 | 295.9547219 | 288.7636369 | 289.4615025 | 290.3075 | 290.3619 | 290.7632 | 290.7504 | 290.9117 | 290.974 | 291.0047 | 291.1893 | 290.7055 | 290.9532 | 301.8143 | 300.1669 | 296.885 | 300.0763 | 299.163 | 296.3616 | 299.9869 | 299.2601 | 295.8273 | 300.0106 | 299.3318 | 296.4783
3354.986 | -40.1403654 | 3.50132453 | 51.85425 | 0.101970307 | 295.9564353 | 288.7771546 | 289.4674505 | 290.3228 | 290.3755 | 290.7817 | 290.7701 | 290.9292 | 290.9907 | 291.021 | 291.2075 | 290.7241 | 290.9705 | 301.8553 | 300.2038 | 296.9114 | 300.1077 | 299.1896 | 296.3868 | 300.0151 | 299.2885 | 295.851 | 300.0355 | 299.3542 | 296.4996
3359.987 | -40.1457557 | 3.49795717 | 51.52424 | 0.103168339 | 295.9578598 | 288.7907697 | 289.4974801 | 290.3401 | 290.3918 | 290.7999 | 290.7855 | 290.9473 | 291.0065 | 291.0374 | 291.2222 | 290.7383 | 290.9873 | 301.9007 | 300.2436 | 296.9415 | 300.1354 | 299.2185 | 296.4125 | 300.0423 | 299.3174 | 295.8758 | 300.0617 | 299.3812 | 296.5223
3364.986 | -40.1433745 | 3.49456729 | 51.19438 | 0.101856808 | 295.9593394 | 288.8041703 | 289.5014566 | 290.3546 | 290.4051 | 290.8164 | 290.8002 | 290.9641 | 291.0263 | 291.0527 | 291.2414 | 290.752 | 291.0032 | 301.94 | 300.2809 | 296.9691 | 300.1655 | 299.2469 | 296.4361 | 300.074 | 299.3436 | 295.9001 | 300.0898 | 299.4048 | 296.5455
3370.025 | -40.1416006 | 3.49111578 | 50.8619 | 0.103174625 | 295.9618247 | 288.8178503 | 289.519179 | 290.3683 | 290.4198 | 290.828 | 290.8137 | 290.9749 | 291.0382 | 291.0663 | 291.2556 | 290.7707 | 291.0203 | 301.9816 | 300.3201 | 296.9973 | 300.1972 | 299.2762 | 296.4614 | 300.1031 | 299.3724 | 295.9224 | 300.1177 | 299.4307 | 296.5671
3375.032 | -40.1412766 | 3.4876261 | 50.53153 | 0.101663974 | 295.9649407 | 288.8286044 | 289.5374804 | 290.3844 | 290.4331 | 290.8516 | 290.8319 | 290.9987 | 291.0551 | 291.0831 | 291.27 | 290.7839 | 291.037 | 302.0248 | 300.3598 | 297.0269 | 300.2279 | 299.3064 | 296.4853 | 300.1346 | 299.3996 | 295.9467 | 300.1452 | 299.457 | 296.5909
3380.035 | -40.1411658 | 3.48420642 | 50.20143 | 0.101156509 | 295.9676624 | 288.8301085 | 289.5439675 | 290.4012 | 290.4504 | 290.8662 | 290.8485 | 291.0126 | 291.0733 | 291.0983 | 291.2877 | 290.7977 | 291.0499 | 302.0686 | 300.3995 | 297.0543 | 300.2591 | 299.3393 | 296.5104 | 300.1646 | 299.4334 | 295.9735 | 300.1739 | 299.4862 | 296.6152
3384.986 | -40.137621 | 3.48080805 | 49.87478 | 0.101374233 | 295.9708055 | 288.8187475 | 289.5596855 | 290.4105 | 290.461 | 290.8768 | 290.8605 | 291.0247 | 291.0871 | 291.1126 | 291.3008 | 290.8127 | 291.0645 | 302.1101 | 300.4376 | 297.0822 | 300.2909 | 299.3687 | 296.5338 | 300.1946 | 299.4582 | 295.9964 | 300.2011 | 299.5103 | 296.6389
3389.986 | -40.1351075 | 3.47740136 | 49.54493 | 0.101144138 | 295.9750558 | 288.7949145 | 289.5615043 | 290.4215 | 290.4722 | 290.8899 | 290.8741 | 291.0324 | 291.096 | 291.1203 | 291.3113 | 290.8264 | 291.0772 | 302.1492 | 300.4763 | 297.1098 | 300.3201 | 299.3974 | 296.5565 | 300.224 | 299.4856 | 296.0207 | 300.2306 | 299.5365 | 296.66
3394.986 | -40.1364458 | 3.47391348 | 49.21506 | 0.101822703 | 295.9791465 | 288.7611782 | 289.5652572 | 290.4287 | 290.4781 | 290.8904 | 290.8761 | 291.0354 | 291.1004 | 291.1274 | 291.3191 | 290.8351 | 291.0883 | 302.1878 | 300.514 | 297.1369 | 300.3511 | 299.4268 | 296.5788 | 300.2541 | 299.5123 | 296.0427 | 300.2592 | 299.5616 | 296.6834
3400.024 | -40.1395142 | 3.47037089 | 48.88266 | 0.101127983 | 295.9857163 | 288.7161993 | 289.5578019 | 290.4321 | 290.4804 | 290.8947 | 290.8759 | 291.0381 | 291.1026 | 291.1278 | 291.318 | 290.8369 | 291.0915 | 302.2238 | 300.5378 | 297.1681 | 300.3774 | 299.4522 | 296.6019 | 300.2849 | 299.5441 | 296.0659 | 300.2863 | 299.5883 | 296.7027
3404.986 | -40.1392949 | 3.4669435 | 48.55528 | 0.101270293 | 295.9930156 | 288.6626622 | 289.5454883 | 290.4278 | 290.478 | 290.8868 | 290.8675 | 291.027 | 291.0931 | 291.1245 | 291.3155 | 290.8384 | 291.0908 | 302.2568 | 300.5646 | 297.1963 | 300.4028 | 299.4758 | 296.6241 | 300.3128 | 299.5745 | 296.0855 | 300.3153 | 299.6166 | 296.7257
3410.047 | -40.1410634 | 3.46339416 | 48.22135 | 0.101218113 | 296.000126 | 288.603061 | 289.5140814 | 290.4168 | 290.4661 | 290.8701 | 290.8513 | 291.0118 | 291.0824 | 291.1163 | 291.3076 | 290.8328 | 291.0869 | 302.3001 | 300.5996 | 297.2219 | 300.4355 | 299.5116 | 296.6449 | 300.3437 | 299.6035 | 296.1067 | 300.3436 | 299.6447 | 296.7451
3414.987 | -40.1406117 | 3.46000054 | 47.8954 | 0.101191123 | 296.0055577 | 288.5421675 | 289.4931574 | 290.4047 | 290.4521 | 290.8573 | 290.8373 | 290.9959 | 291.0653 | 291.1008 | 291.295 | 290.8233 | 291.0781 | 302.3441 | 300.6418 | 297.2487 | 300.4691 | 299.5431 | 296.6655 | 300.3769 | 299.6358 | 296.1237 | 300.3723 | 299.6708 | 296.7598
3419.986 | -40.1420054 | 3.45644379 | 47.56556 | 0.101410321 | 296.0105826 | 288.4824597 | 289.4661512 | 290.3846 | 290.434 | 290.8314 | 290.8099 | 290.9729 | 291.0433 | 291.0827 | 291.2745 | 290.8088 | 291.0633 | 302.38 | 300.6732 | 297.2732 | 300.4989 | 299.5737 | 296.6829 | 300.4078 | 299.6662 | 296.1396 | 300.3966 | 299.6948 | 296.7762
3424.999 | -40.144295 | 3.45292206 | 47.23477 | 0.100047449 | 296.014987 | 288.4238528 | 289.4323078 | 290.3638 | 290.4104 | 290.8148 | 290.7875 | 290.9571 | 291.0211 | 291.0553 | 291.2512 | 290.7875 | 291.0429 | 302.4135 | 300.6989 | 297.2954 | 300.5243 | 299.5992 | 296.6977 | 300.4383 | 299.6924 | 296.1535 | 300.421 | 299.7179 | 296.7904
3429.99 | -40.1470132 | 3.44943676 | 46.90541 | 0.101331271 | 296.0192363 | 288.3665496 | 289.3892752 | 290.3366 | 290.3852 | 290.7853 | 290.7602 | 290.9215 | 290.9918 | 291.0298 | 291.2256 | 290.7619 | 291.0198 | 302.4524 | 300.7304 | 297.3125 | 300.5519 | 299.6221 | 296.712 | 300.4695 | 299.7231 | 296.168 | 300.4507 | 299.7469 | 296.8056
3434.986 | -40.1421232 | 3.44600476 | 46.57576 | 0.10080864 | 296.0224886 | 288.3120704 | 289.3392342 | 290.304 | 290.3565 | 290.7471 | 290.7228 | 290.8882 | 290.9596 | 291.0067 | 291.2009 | 290.7376 | 290.9953 | 302.5006 | 300.7721 | 297.3326 | 300.5852 | 299.6539 | 296.7258 | 300.5031 | 299.7531 | 296.1797 | 300.4797 | 299.7744 | 296.8166
3439.986 | -40.1403731 | 3.44255663 | 46.24586 | 0.102593557 | 296.0246205 | 288.2654909 | 289.2950957 | 290.2721 | 290.3278 | 290.7234 | 290.6982 | 290.8722 | 290.9397 | 290.9771 | 291.1751 | 290.7098 | 290.9723 | 302.5508 | 300.8188 | 297.3487 | 300.6221 | 299.6855 | 296.737 | 300.5357 | 299.7831 | 296.1912 | 300.5085 | 299.8026 | 296.8267
3445.039 | -40.1410042 | 3.43910249 | 45.91245 | 0.102382088 | 296.0272046 | 288.2399019 | 289.2461123 | 290.243 | 290.296 | 290.6963 | 290.6665 | 290.8357 | 290.9064 | 290.948 | 291.1475 | 290.6831 | 290.9431 | 302.6033 | 300.8616 | 297.3624 | 300.6579 | 299.7173 | 296.7467 | 300.5667 | 299.8123 | 296.1981 | 300.5349 | 299.8288 | 296.8353
3449.994 | -40.1400445 | 3.4356712 | 45.58553 | 0.10297751 | 296.0288792 | 288.2356428 | 289.238382 | 290.2147 | 290.2717 | 290.6655 | 290.6351 | 290.8049 | 290.8779 | 290.9233 | 291.1238 | 290.657 | 290.9181 | 302.6498 | 300.9023 | 297.3737 | 300.6912 | 299.7454 | 296.7553 | 300.5973 | 299.8409 | 296.2064 | 300.5625 | 299.8565 | 296.8459
3455.001 | -40.1386392 | 3.43223673 | 45.25518 | 0.102431928 | 296.0292448 | 288.2479479 | 289.1994722 | 290.1831 | 290.2402 | 290.6402 | 290.6115 | 290.7863 | 290.8583 | 290.9094 | 291.1103 | 290.637 | 290.901 | 302.6988 | 300.9396 | 297.3842 | 300.725 | 299.7746 | 296.7651 | 300.6306 | 299.867 | 296.2138 | 300.5901 | 299.8813 | 296.8545
3459.986 | -40.1369792 | 3.42883351 | 44.9263 | 0.102030428 | 296.0307496 | 288.2681148 | 289.1685173 | 290.163 | 290.2185 | 290.6277 | 290.6006 | 290.7802 | 290.8437 | 290.8964 | 291.0965 | 290.6204 | 290.8846 | 302.7451 | 300.9759 | 297.3981 | 300.7571 | 299.8004 | 296.7754 | 300.661 | 299.894 | 296.2214 | 300.614 | 299.9041 | 296.8608
3464.986 | -40.1390501 | 3.42545089 | 44.59641 | 0.100972033 | 296.0324643 | 288.2907779 | 289.1631075 | 290.1494 | 290.2065 | 290.6198 | 290.5893 | 290.7719 | 290.8368 | 290.8905 | 291.0914 | 290.6107 | 290.873 | 302.7897 | 301.0113 | 297.4133 | 300.7917 | 299.8299 | 296.7862 | 300.6915 | 299.9224 | 296.2312 | 300.6432 | 299.9309 | 296.8733
3470.003 | -40.140487 | 3.42203008 | 44.26539 | 0.101717299 | 296.0338513 | 288.3144752 | 289.1744959 | 290.1407 | 290.1983 | 290.6167 | 290.5867 | 290.7706 | 290.8348 | 290.8959 | 291.0926 | 290.6066 | 290.8688 | 302.8297 | 301.0448 | 297.4265 | 300.8229 | 299.8556 | 296.7984 | 300.722 | 299.9484 | 296.2435 | 300.67 | 299.9556 | 296.8836
3474.997 | -40.1407602 | 3.41857066 | 43.93588 | 0.101025404 | 296.034803 | 288.3378391 | 289.1557761 | 290.1372 | 290.1947 | 290.6194 | 290.5896 | 290.78 | 290.8427 | 290.8965 | 291.0962 | 290.6058 | 290.868 | 302.8737 | 301.081 | 297.4428 | 300.8555 | 299.8832 | 296.8132 | 300.752 | 299.975 | 296.2569 | 300.6967 | 299.9783 | 296.8964
3479.986 | -40.1390817 | 3.41518982 | 43.60672 | 0.100960838 | 296.036269 | 288.3592348 | 289.1772483 | 290.14 | 290.1969 | 290.6296 | 290.6012 | 290.7894 | 290.8549 | 290.9076 | 291.1066 | 290.6099 | 290.872 | 302.9174 | 301.1177 | 297.4606 | 300.8889 | 299.9109 | 296.8309 | 300.7836 | 300.003 | 296.2701 | 300.7271 | 300.0051 | 296.9115
3484.986 | -40.137671 | 3.4118647 | 43.27684 | 0.101778404 | 296.0381433 | 288.3802508 | 289.1779521 | 290.1461 | 290.202 | 290.6388 | 290.6072 | 290.7977 | 290.8616 | 290.9177 | 291.1161 | 290.6175 | 290.8798 | 302.9606 | 301.1525 | 297.4761 | 300.9221 | 299.9398 | 296.8462 | 300.817 | 300.0284 | 296.2882 | 300.7541 | 300.0302 | 296.9237
3489.986 | -40.1396127 | 3.4085122 | 42.94695 | 0.101424544 | 296.0404879 | 288.3999859 | 289.1877453 | 290.1556 | 290.2128 | 290.6562 | 290.6252 | 290.8122 | 290.8734 | 290.9304 | 291.1253 | 290.6248 | 290.8874 | 303.0023 | 301.1846 | 297.4971 | 300.9526 | 299.9653 | 296.8638 | 300.8457 | 300.0565 | 296.3041 | 300.7799 | 300.0535 | 296.9411
3495.043 | -40.1445312 | 3.40506291 | 42.61325 | 0.101944148 | 296.043277 | 288.4191472 | 289.2082683 | 290.1654 | 290.2231 | 290.6621 | 290.6353 | 290.8206 | 290.8847 | 290.9403 | 291.1407 | 290.637 | 290.8989 | 303.0429 | 301.2177 | 297.5155 | 300.9851 | 299.9941 | 296.8835 | 300.8767 | 300.0854 | 296.3227 | 300.8079 | 300.0769 | 296.9593
3499.986 | -40.1421147 | 3.40176876 | 42.2871 | 0.10161011 | 296.0458786 | 288.437807 | 289.2317521 | 290.1772 | 290.234 | 290.6781 | 290.6495 | 290.8398 | 290.9003 | 290.9511 | 291.1497 | 290.6453 | 290.9075 | 303.0839 | 301.2479 | 297.5339 | 301.0161 | 300.0227 | 296.9041 | 300.908 | 300.1131 | 296.3392 | 300.8366 | 300.1035 | 296.9771
3505 | -40.1393441 | 3.39843058 | 41.95628 | 0.101535491 | 296.0484796 | 288.4564958 | 289.239539 | 290.1923 | 290.2478 | 290.6965 | 290.6644 | 290.8519 | 290.9155 | 290.9635 | 291.1599 | 290.653 | 290.9169 | 303.1246 | 301.2798 | 297.5538 | 301.045 | 300.0501 | 296.926 | 300.9395 | 300.1427 | 296.3587 | 300.8666 | 300.1294 | 296.9968
3510 | -40.1379265 | 3.39510513 | 41.6264 | 0.103155723 | 296.0504028 | 288.4737678 | 289.2517383 | 290.2042 | 290.2594 | 290.7094 | 290.6765 | 290.8649 | 290.9306 | 290.9772 | 291.176 | 290.6668 | 290.9282 | 303.1667 | 301.3119 | 297.5746 | 301.0808 | 300.0804 | 296.9472 | 300.9714 | 300.1705 | 296.3797 | 300.8934 | 300.1595 | 297.0173
3515.061 | -40.1388339 | 3.39166835 | 41.29249 | 0.101465561 | 296.0511849 | 288.4907664 | 289.2614371 | 290.2157 | 290.2726 | 290.7232 | 290.695 | 290.8808 | 290.9452 | 290.9945 | 291.1927 | 290.6811 | 290.9425 | 303.208 | 301.3444 | 297.5951 | 301.1145 | 300.1086 | 296.971 | 301.0036 | 300.2005 | 296.3997 | 300.9244 | 300.1863 | 297.0376
3520.035 | -40.1373586 | 3.38842774 | 40.96433 | 0.101585464 | 296.0516596 | 288.5075855 | 289.2750736 | 290.2279 | 290.2866 | 290.7422 | 290.7105 | 290.9006 | 290.9625 | 291.0071 | 291.2065 | 290.6951 | 290.955 | 303.2483 | 301.3757 | 297.616 | 301.1482 | 300.14 | 296.9912 | 301.0363 | 300.2272 | 296.4217 | 300.9532 | 300.2147 | 297.0568
3525.007 | -40.1379258 | 3.38519173 | 40.6363 | 0.101824443 | 296.0520449 | 288.5239868 | 289.3141263 | 290.2471 | 290.3029 | 290.7574 | 290.7245 | 290.9143 | 290.9756 | 291.0239 | 291.2227 | 290.7063 | 290.9683 | 303.2901 | 301.4044 | 297.6365 | 301.1793 | 300.1684 | 297.0157 | 301.0688 | 300.2589 | 296.4436 | 300.982 | 300.2428 | 297.081
3530.006 | -40.1392125 | 3.38190738 | 40.30648 | 0.10264597 | 296.0526208 | 288.5402377 | 289.3105825 | 290.2583 | 290.3131 | 290.7678 | 290.7373 | 290.9287 | 290.9889 | 291.0415 | 291.2376 | 290.7217 | 290.9834 | 303.3307 | 301.4368 | 297.6567 | 301.2134 | 300.199 | 297.0405 | 301.1006 | 300.2891 | 296.4671 | 301.0131 | 300.2721 | 297.1028
3535.02 | -40.138299 | 3.3786097 | 39.97567 | 0.10315713 | 296.0534352 | 288.5559633 | 289.3172627 | 290.2678 | 290.3225 | 290.7836 | 290.7513 | 290.9436 | 291.0071 | 291.0582 | 291.2567 | 290.7393 | 291.0013 | 303.371 | 301.4683 | 297.6797 | 301.2456 | 300.23 | 297.0668 | 301.1323 | 300.3236 | 296.4909 | 301.0444 | 300.3025 | 297.1276
3539.986 | -40.1428081 | 3.37541687 | 39.64799 | 0.102083115 | 296.0539252 | 288.5706012 | 289.3280007 | 290.2839 | 290.3366 | 290.8034 | 290.7716 | 290.9662 | 291.0273 | 291.0763 | 291.2755 | 290.7564 | 291.0183 | 303.41 | 301.4977 | 297.7024 | 301.2797 | 300.2628 | 297.09 | 301.1654 | 300.3547 | 296.5172 | 301.0747 | 300.3319 | 297.153
3545.034 | -40.1420885 | 3.37203141 | 39.31491 | 0.100604723 | 296.0544392 | 288.585932 | 289.3586531 | 290.2992 | 290.3546 | 290.8199 | 290.7888 | 290.9792 | 291.0399 | 291.099 | 291.2941 | 290.7743 | 291.0365 | 303.4486 | 301.5311 | 297.7254 | 301.3143 | 300.2942 | 297.1194 | 301.203 | 300.392 | 296.5439 | 301.1075 | 300.3624 | 297.1817
3549.988 | -40.1450076 | 3.36877329 | 38.98801 | 0.101508157 | 296.0550668 | 288.6011483 | 289.3660249 | 290.3196 | 290.3685 | 290.8361 | 290.8033 | 290.9942 | 291.0583 | 291.1152 | 291.3122 | 290.793 | 291.0533 | 303.4913 | 301.5653 | 297.7506 | 301.3515 | 300.3303 | 297.1456 | 301.237 | 300.4246 | 296.571 | 301.135 | 300.3907 | 297.2086
3554.998 | -40.1438301 | 3.36548555 | 38.65742 | 0.102064611 | 296.0561206 | 288.6161 | 289.3794932 | 290.3309 | 290.3841 | 290.8519 | 290.8203 | 291.0197 | 291.0755 | 291.1332 | 291.3302 | 290.8104 | 291.0723 | 303.5333 | 301.5985 | 297.7737 | 301.3884 | 300.3677 | 297.1724 | 301.2697 | 300.4611 | 296.5974 | 301.1685 | 300.4253 | 297.237
3560.027 | -40.1434346 | 3.36227446 | 38.32558 | 0.10255165 | 296.0572867 | 288.6310509 | 289.4078517 | 290.3519 | 290.4042 | 290.8779 | 290.8421 | 291.042 | 291.0965 | 291.1496 | 291.3473 | 290.8247 | 291.087 | 303.5749 | 301.6334 | 297.7985 | 301.4253 | 300.404 | 297.2038 | 301.3079 | 300.4986 | 296.6261 | 301.2042 | 300.4592 | 297.2658
3565.001 | -40.144285 | 3.35904616 | 37.99737 | 0.10141582 | 296.0577441 | 288.6455059 | 289.411141 | 290.3666 | 290.4214 | 290.8952 | 290.8608 | 291.0598 | 291.1137 | 291.1646 | 291.3634 | 290.8388 | 291.1013 | 303.6175 | 301.6647 | 297.8232 | 301.4626 | 300.4396 | 297.2318 | 301.3445 | 300.537 | 296.6547 | 301.238 | 300.4941 | 297.2968
3569.987 | -40.142725 | 3.35583483 | 37.66837 | 0.101616514 | 296.0565437 | 288.6603637 | 289.4307891 | 290.3864 | 290.4368 | 290.9167 | 290.882 | 291.0794 | 291.1332 | 291.1793 | 291.3791 | 290.8525 | 291.1146 | 303.662 | 301.7004 | 297.8472 | 301.5008 | 300.4754 | 297.2627 | 301.3816 | 300.5725 | 296.6837 | 301.2716 | 300.525 | 297.3236
3575.041 | -40.1417076 | 3.35267563 | 37.3349 | 0.102015136 | 296.0542658 | 288.675624 | 289.453002 | 290.4059 | 290.4595 | 290.9338 | 290.9001 | 291.092 | 291.1491 | 291.1953 | 291.3919 | 290.8658 | 291.1284 | 303.7046 | 301.7357 | 297.8717 | 301.5377 | 300.514 | 297.2926 | 301.4217 | 300.6114 | 296.7131 | 301.3052 | 300.5579 | 297.3539
3580.004 | -40.1376041 | 3.34963352 | 37.00746 | 0.101813243 | 296.0520488 | 288.690519 | 289.4614054 | 290.4201 | 290.474 | 290.9504 | 290.9159 | 291.1107 | 291.166 | 291.2104 | 291.408 | 290.8802 | 291.1425 | 303.7462 | 301.7682 | 297.8954 | 301.5782 | 300.5519 | 297.3217 | 301.4593 | 300.6487 | 296.745 | 301.3413 | 300.594 | 297.386
3585.072 | -40.1386692 | 3.34646716 | 36.67309 | 0.101358745 | 296.0510558 | 288.7054254 | 289.4780744 | 290.4366 | 290.4879 | 290.9657 | 290.93 | 291.1247 | 291.1811 | 291.2279 | 291.4277 | 290.8944 | 291.1573 | 303.7855 | 301.8058 | 297.9227 | 301.6174 | 300.5892 | 297.3523 | 301.4982 | 300.6887 | 296.7736 | 301.3788 | 300.6341 | 297.4165
3589.987 | -40.140741 | 3.34341716 | 36.3488 | 0.102230359 | 296.0525575 | 288.7198297 | 289.4884248 | 290.4479 | 290.4989 | 290.9794 | 290.9441 | 291.1445 | 291.2015 | 291.2472 | 291.4451 | 290.9149 | 291.1747 | 303.8256 | 301.8366 | 297.9477 | 301.6553 | 300.6256 | 297.3827 | 301.5366 | 300.7252 | 296.8043 | 301.4151 | 300.6692 | 297.4452
3594.986 | -40.1391779 | 3.34031771 | 36.01897 | 0.102823449 | 296.0550159 | 288.7341816 | 289.5053319 | 290.4646 | 290.513 | 291.0035 | 290.967 | 291.1658 | 291.2233 | 291.2685 | 291.4647 | 290.9308 | 291.1944 | 303.8664 | 301.8713 | 297.9746 | 301.694 | 300.6698 | 297.4134 | 301.576 | 300.7694 | 296.8374 | 301.4474 | 300.707 | 297.4755
3599.987 | -40.1393272 | 3.33724352 | 35.68902 | 0.102748084 | 296.0560325 | 288.7490043 | 289.5231471 | 290.4837 | 290.5334 | 291.0214 | 290.9866 | 291.1833 | 291.2382 | 291.2826 | 291.4803 | 290.9495 | 291.2098 | 303.9069 | 301.9101 | 298.002 | 301.7371 | 300.7077 | 297.4465 | 301.6194 | 300.8115 | 296.8681 | 301.4852 | 300.7433 | 297.5088
3605.017 | -40.1407648 | 3.33418392 | 35.35713 | 0.101202906 | 296.0565783 | 288.763707 | 289.5514532 | 290.5007 | 290.5498 | 291.0373 | 290.9997 | 291.1941 | 291.2529 | 291.3016 | 291.4989 | 290.9641 | 291.2282 | 303.9452 | 301.9483 | 298.0317 | 301.7785 | 300.7478 | 297.481 | 301.6593 | 300.8531 | 296.9013 | 301.5246 | 300.7855 | 297.542
3609.986 | -40.1408318 | 3.33108989 | 35.02928 | 0.101053404 | 296.0576192 | 288.7783357 | 289.5543897 | 290.5138 | 290.5626 | 291.0564 | 291.0162 | 291.2216 | 291.2737 | 291.3179 | 291.5166 | 290.9814 | 291.2412 | 303.9828 | 301.9832 | 298.0598 | 301.8194 | 300.789 | 297.5098 | 301.7018 | 300.8951 | 296.9318 | 301.5643 | 300.8248 | 297.574
3614.987 | -40.1423371 | 3.32798208 | 34.69929 | 0.102655264 | 296.0604472 | 288.7930486 | 289.5732279 | 290.5323 | 290.5828 | 291.0754 | 291.0367 | 291.2432 | 291.2956 | 291.3341 | 291.5348 | 290.995 | 291.2617 | 304.023 | 302.0205 | 298.0916 | 301.8619 | 300.8306 | 297.5449 | 301.7448 | 300.936 | 296.9674 | 301.6037 | 300.8654 | 297.6057
3619.986 | -40.145387 | 3.32484782 | 34.36942 | 0.100828345 | 296.0647481 | 288.8077784 | 289.5884513 | 290.5487 | 290.5989 | 291.0912 | 291.0519 | 291.2585 | 291.314 | 291.3543 | 291.5537 | 291.0133 | 291.2758 | 304.064 | 302.0608 | 298.12 | 301.9017 | 300.8712 | 297.5781 | 301.787 | 300.9783 | 297.0011 | 301.6445 | 300.905 | 297.6378
3625.025 | -40.1457241 | 3.32166445 | 34.0369 | 0.10311813 | 296.0711236 | 288.8226982 | 289.6124421 | 290.5696 | 290.6178 | 291.118 | 291.0773 | 291.2755 | 291.3297 | 291.3724 | 291.5735 | 291.0287 | 291.2937 | 304.1058 | 302.1024 | 298.1484 | 301.9489 | 300.915 | 297.6107 | 301.8307 | 301.0178 | 297.0349 | 301.6891 | 300.9491 | 297.6726
3629.986 | -40.1420154 | 3.31863831 | 33.70956 | 0.102069421 | 296.076571 | 288.834828 | 289.6303911 | 290.5844 | 290.6337 | 291.1294 | 291.0899 | 291.2904 | 291.3456 | 291.388 | 291.5908 | 291.0447 | 291.3101 | 304.146 | 302.1463 | 298.1813 | 301.9937 | 300.9613 | 297.6447 | 301.8784 | 301.0638 | 297.0686 | 301.7303 | 300.9937 | 297.7068
3634.986 | -40.1409003 | 3.31544737 | 33.37966 | 0.101576415 | 296.0821412 | 288.8370677 | 289.6233063 | 290.5981 | 290.6472 | 291.1496 | 291.1081 | 291.3114 | 291.3683 | 291.4055 | 291.6089 | 291.0632 | 291.3276 | 304.1824 | 302.1884 | 298.212 | 302.039 | 301.0084 | 297.6779 | 301.9228 | 301.1075 | 297.1047 | 301.7755 | 301.0394 | 297.7413
3639.986 | -40.1414621 | 3.31219433 | 33.04975 | 0.102333742 | 296.0880107 | 288.8257092 | 289.6486521 | 290.6121 | 290.6595 | 291.1616 | 291.1225 | 291.3237 | 291.3816 | 291.4203 | 291.6253 | 291.0779 | 291.3479 | 304.2193 | 302.2284 | 298.2428 | 302.0826 | 301.0542 | 297.7098 | 301.9678 | 301.1541 | 297.1362 | 301.8198 | 301.0836 | 297.7761
3645.006 | -40.1409903 | 3.30899854 | 32.71853 | 0.100656076 | 296.0944726 | 288.8033011 | 289.6520965 | 290.6265 | 290.6767 | 291.1774 | 291.1363 | 291.3384 | 291.3932 | 291.4335 | 291.6391 | 291.0912 | 291.3626 | 304.2593 | 302.2703 | 298.2754 | 302.1288 | 301.0983 | 297.7418 | 302.0117 | 301.1971 | 297.1723 | 301.8646 | 301.1279 | 297.8111
3650.035 | -40.1400845 | 3.30569975 | 32.38672 | 0.101729451 | 296.1008577 | 288.7710627 | 289.6626448 | 290.6365 | 290.6869 | 291.1844 | 291.1446 | 291.3419 | 291.4003 | 291.4478 | 291.6503 | 291.102 | 291.3728 | 304.3024 | 302.3127 | 298.3062 | 302.172 | 301.1437 | 297.7743 | 302.0584 | 301.2387 | 297.2054 | 301.9074 | 301.1733 | 297.847
3655.054 | -40.1386307 | 3.30237451 | 32.05558 | 0.101465517 | 296.1075935 | 288.7277247 | 289.6458532 | 290.6407 | 290.6905 | 291.1925 | 291.153 | 291.3531 | 291.4124 | 291.4451 | 291.6522 | 291.1098 | 291.3791 | 304.3471 | 302.3512 | 298.3387 | 302.2168 | 301.1856 | 297.8056 | 302.1046 | 301.2852 | 297.2385 | 301.9543 | 301.2179 | 297.8795
3660.028 | -40.140574 | 3.29907489 | 31.72739 | 0.100562034 | 296.1155603 | 288.6745201 | 289.6417791 | 290.6435 | 290.6955 | 291.1911 | 291.1492 | 291.3458 | 291.4088 | 291.4437 | 291.6532 | 291.1074749 | 291.3791 | 304.3899 | 302.3897 | 298.3723 | 302.2614 | 301.2328 | 297.8388 | 302.1479 | 301.3348 | 297.2741 | 301.9978 | 301.2656 | 297.9158
3665.005 | -40.1415929 | 3.29575094 | 31.399 | 0.100397248 | 296.1231225 | 288.6154393 | 289.613853 | 290.6337 | 290.6862 | 291.1821 | 291.1417 | 291.3384 | 291.4018 | 291.4363 | 291.6445 | 291.1028 | 291.375 | 304.4204 | 302.4092 | 298.4031 | 302.2981 | 301.2678 | 297.8714 | 302.1939 | 301.3823 | 297.3064 | 302.0436 | 301.3157 | 297.9462
3669.994 | -40.1435962 | 3.29240253 | 31.0698 | 0.101593124 | 296.1303458 | 288.5539077 | 289.5841804 | 290.6206 | 290.6735 | 291.1645 | 291.1246 | 291.3178 | 291.3856 | 291.4277 | 291.6356 | 291.0962 | 291.3676 | 304.4612 | 302.4481 | 298.4347 | 302.3385 | 301.3092 | 297.9003 | 302.2419 | 301.4297 | 297.3373 | 302.0884 | 301.3623 | 297.9784
3675.081 | -40.1429436 | 3.28897812 | 30.73414 | 0.102004203 | 296.1380789 | 288.4935707 | 289.554997 | 290.6036 | 290.6556 | 291.1497 | 291.1049 | 291.3079 | 291.3715 | 291.4079 | 291.6211 | 291.0814 | 291.353 | 304.5051 | 302.4957 | 298.4682 | 302.38 | 301.3553 | 297.928 | 302.288 | 301.4793 | 297.3651 | 302.1331 | 301.4102 | 298.0079
3679.996 | -40.140163 | 3.28564623 | 30.40985 | 0.102103983 | 296.1458075 | 288.4352774 | 289.5158326 | 290.5849 | 290.636 | 291.1276 | 291.0813 | 291.2848 | 291.3513 | 291.3839 | 291.6009 | 291.0635 | 291.3392 | 304.5389 | 302.5274 | 298.4969 | 302.4216 | 301.3969 | 297.9561 | 302.3352 | 301.526 | 297.3947 | 302.1777 | 301.4576 | 298.0367
3685.019 | -40.1408164 | 3.28217749 | 30.07843 | 0.101686126 | 296.1528767 | 288.3774829 | 289.482712 | 290.5583 | 290.6092 | 291.1043 | 291.0586 | 291.2666 | 291.3306 | 291.362 | 291.5768 | 291.0401 | 291.3167 | 304.5845 | 302.5713 | 298.5265 | 302.4684 | 301.4389 | 297.9796 | 302.3845 | 301.574 | 297.4232 | 302.2224 | 301.5048 | 298.0655
3689.991 | -40.1432445 | 3.27868368 | 29.75035 | 0.101316083 | 296.1586103 | 288.3230732 | 289.4644404 | 290.538 | 290.5923 | 291.0775 | 291.0287 | 291.2316 | 291.2962 | 291.3376 | 291.5522 | 291.0165 | 291.293 | 304.6399 | 302.6229 | 298.5549 | 302.5184 | 301.4908 | 298.0084 | 302.4355 | 301.6236 | 297.4506 | 302.2679 | 301.5548 | 298.0928
3694.986 | -40.1456464 | 3.27515862 | 29.42074 | 0.100635065 | 296.1619236 | 288.2762981 | 289.4037736 | 290.5021 | 290.5597 | 291.048 | 291.0005 | 291.2043 | 291.2702 | 291.3178 | 291.5307 | 290.992 | 291.2694 | 304.6948 | 302.6739 | 298.583 | 302.5708 | 301.5386 | 298.0319 | 302.4832 | 301.6735 | 297.4734 | 302.3137 | 301.6005 | 298.1183
3699.992 | -40.1430528 | 3.27161875 | 29.09042 | 0.100845378 | 296.1639032 | 288.2505047 | 289.3415381 | 290.4685 | 290.5266 | 291.0169 | 290.9673 | 291.1757 | 291.2441 | 291.2987 | 291.5113 | 290.9708 | 291.2511 | 304.7574 | 302.7344 | 298.6087 | 302.6208 | 301.5914 | 298.0522 | 302.5337 | 301.7245 | 297.4966 | 302.3597 | 301.6491 | 298.1436
3704.986 | -40.1409618 | 3.26804405 | 28.76091 | 0.101098374 | 296.1641539 | 288.244241 | 289.3121375 | 290.4404 | 290.4995 | 290.9942 | 290.9454 | 291.1607 | 291.2252 | 291.2796 | 291.4953 | 290.952 | 291.2324 | 304.8141 | 302.7827 | 298.6394 | 302.6726 | 301.639 | 298.0768 | 302.581 | 301.7721 | 297.5193 | 302.3999 | 301.6943 | 298.165
3710.041 | -40.139759 | 3.26436406 | 28.42739 | 0.101828871 | 296.1638093 | 288.2559289 | 289.2990571 | 290.419 | 290.4809 | 290.982 | 290.9328 | 291.1407 | 291.211 | 291.2702 | 291.4807 | 290.9364 | 291.2158 | 304.8771 | 302.8367 | 298.6654 | 302.7253 | 301.688 | 298.1005 | 302.6305 | 301.8219 | 297.5468 | 302.4443 | 301.7403 | 298.1872
3714.986 | -40.1404916 | 3.26004515 | 28.10112 | 0.103516476 | 296.164658 | 288.2744927 | 289.2588864 | 290.3998 | 290.462 | 290.9612 | 290.9157 | 291.1261 | 291.1966 | 291.264 | 291.4762 | 290.9247 | 291.2054 | 304.9392 | 302.8912 | 298.694 | 302.7749 | 301.7354 | 298.1214 | 302.6768 | 301.8652 | 297.5685 | 302.4848 | 301.7827 | 298.2075
3720.039 | -40.1395219 | 3.25652438 | 27.76773 | 0.0996702972 | 296.1664135 | 288.2960687 | 289.2609038 | 290.3854 | 290.4459 | 290.9545 | 290.9099 | 291.1272 | 291.1978 | 291.2651 | 291.4795 | 290.9235 | 291.2048 | 305.0049 | 302.9477 | 298.7216 | 302.8265 | 301.7794 | 298.144 | 302.7224 | 301.9081 | 297.5894 | 302.5269 | 301.8221 | 298.2326
3724.987 | -40.1377049 | 3.2530176 | 27.44128 | 0.100953454 | 296.1705961 | 288.3178341 | 289.2642201 | 290.3828 | 290.4433 | 290.9621 | 290.9138 | 291.144 | 291.2037 | 291.2651 | 291.486 | 290.9213 | 291.2045 | 305.0717 | 303.008 | 298.7503 | 302.8786 | 301.8267 | 298.1704 | 302.7717 | 301.9558 | 297.6167 | 302.5718 | 301.8676 | 298.2585
3729.986 | -40.1365913 | 3.24944435 | 27.11148 | 0.102509883 | 296.1758639 | 288.3408452 | 289.2775607 | 290.3875 | 290.4451 | 290.9742 | 290.9231 | 291.1523 | 291.2133 | 291.27 | 291.4886 | 290.918 | 291.2053 | 305.1357 | 303.0692 | 298.7825 | 302.9298 | 301.8737 | 298.1979 | 302.8199 | 302.0006 | 297.6467 | 302.6137 | 301.908 | 298.285
3735.048 | -40.1403692 | 3.24585971 | 26.77749 | 0.10279453 | 296.180447 | 288.3637362 | 289.2936245 | 290.395 | 290.4538 | 290.9887 | 290.9367 | 291.1617 | 291.2241 | 291.2804 | 291.4964 | 290.9238 | 291.2093 | 305.1997 | 303.1284 | 298.815 | 302.9785 | 301.9226 | 298.229 | 302.8697 | 302.0457 | 297.6771 | 302.6586 | 301.9516 | 298.3141
3740.017 | -40.1446944 | 3.24219624 | 26.4496 | 0.102354394 | 296.1837754 | 288.3839914 | 289.2827741 | 290.4021 | 290.4616 | 291.0007 | 290.9469 | 291.1799 | 291.2395 | 291.2913 | 291.5084 | 290.9302 | 291.2153 | 305.2586 | 303.1845 | 298.8481 | 303.0288 | 301.9658 | 298.2573 | 302.9182 | 302.0895 | 297.7053 | 302.7003 | 301.9913 | 298.3428
3745.01 | -40.1421655 | 3.23854019 | 26.12015 | 0.101086606 | 296.1861783 | 288.4040149 | 289.3046369 | 290.4149 | 290.4734 | 291.0158 | 290.9646 | 291.1905 | 291.2541 | 291.307 | 291.5215 | 290.9384 | 291.2227 | 305.3197 | 303.2418 | 298.8819 | 303.079 | 302.0098 | 298.2889 | 302.9631 | 302.1341 | 297.7362 | 302.7388 | 302.0315 | 298.3701
3749.986 | -40.1422232 | 3.23482175 | 25.79181 | 0.100729278 | 296.1880759 | 288.4223972 | 289.3044648 | 290.4228 | 290.4825 | 291.0269 | 290.9766 | 291.2008 | 291.2679 | 291.3264 | 291.5409 | 290.9534 | 291.2386 | 305.3827 | 303.2975 | 298.9212 | 303.1265 | 302.0549 | 298.3197 | 303.0057 | 302.1785 | 297.7645 | 302.7788 | 302.07 | 298.3986
3754.986 | -40.1428912 | 3.23104954 | 25.46189 | 0.102282401 | 296.1879057 | 288.4400389 | 289.3242764 | 290.4361 | 290.4965 | 291.0473 | 290.9958 | 291.226 | 291.2883 | 291.3424 | 291.5592 | 290.967 | 291.255 | 305.4456 | 303.354 | 298.9593 | 303.1758 | 302.1006 | 298.353 | 303.0508 | 302.2191 | 297.7962 | 302.8167 | 302.1088 | 298.4257
3760.008 | -40.1465422 | 3.22718446 | 25.13049 | 0.100158266 | 296.1852275 | 288.4573624 | 289.3447485 | 290.4508 | 290.5101 | 291.0618 | 291.0077 | 291.2393 | 291.3021 | 291.3632 | 291.5778 | 290.9862 | 291.2703 | 305.5098 | 303.4134 | 299.0012 | 303.2237 | 302.1436 | 298.386 | 303.0928 | 302.2604 | 297.8249 | 302.8536 | 302.1487 | 298.4524
3765.017 | -40.1474126 | 3.22331053 | 24.79994 | 0.102025745 | 296.1823508 | 288.4737083 | 289.3644366 | 290.4647 | 290.5271 | 291.0793 | 291.0263 | 291.2574 | 291.3226 | 291.3814 | 291.598 | 291.001 | 291.2884 | 305.5729 | 303.4739 | 299.0436 | 303.2697 | 302.1875 | 298.4185 | 303.135 | 302.3016 | 297.8545 | 302.8889 | 302.1857 | 298.4798
3770.042 | -40.1412173 | 3.21939421 | 24.46838 | 0.10076471 | 296.1804459 | 288.4898406 | 289.3676848 | 290.4771 | 290.5392 | 291.0942 | 291.0457 | 291.2726 | 291.3407 | 291.4032 | 291.6204 | 291.0219 | 291.3088 | 305.6366 | 303.5341 | 299.0886 | 303.3142 | 302.2341 | 298.4511 | 303.1735 | 302.3422 | 297.8832 | 302.9243 | 302.2204 | 298.504
3775.024 | -40.1405624 | 3.21542779 | 24.13967 | 0.101329548 | 296.1786364 | 288.5054711 | 289.3861807 | 290.4943 | 290.5561 | 291.1136 | 291.0624 | 291.2955 | 291.3583 | 291.4248 | 291.6427 | 291.042 | 291.3297 | 305.7001 | 303.5919 | 299.1315 | 303.3596 | 302.2777 | 298.4875 | 303.2127 | 302.3788 | 297.9139 | 302.9575 | 302.2552 | 298.5324
3779.986 | -40.14044 | 3.21137766 | 23.81228 | 0.101321475 | 296.1768373 | 288.5206966 | 289.4067324 | 290.5095 | 290.5713 | 291.1348 | 291.0815 | 291.3165 | 291.3788 | 291.442 | 291.6576 | 291.0585 | 291.3473 | 305.7655 | 303.6539 | 299.1763 | 303.4055 | 302.3188 | 298.5224 | 303.2522 | 302.4168 | 297.9428 | 302.9898 | 302.2877 | 298.5572
3785.007 | -40.1377164 | 3.20721594 | 23.48101 | 0.103387763 | 296.1755619 | 288.5362368 | 289.4383536 | 290.5287 | 290.5905 | 291.1528 | 291.1027 | 291.3382 | 291.3965 | 291.4573 | 291.6772 | 291.0727 | 291.3623 | 305.8323 | 303.7139 | 299.2221 | 303.4503 | 302.3584 | 298.5577 | 303.2909 | 302.4525 | 297.9711 | 303.0226 | 302.3213 | 298.5845
3789.999 | -40.1393195 | 3.20299184 | 23.15165 | 0.101346568 | 296.1746072 | 288.551496 | 289.434454 | 290.5451 | 290.6048 | 291.1729 | 291.1179 | 291.3586 | 291.4168 | 291.4732 | 291.6971 | 291.0906 | 291.3801 | 305.9011 | 303.774 | 299.2656 | 303.4904 | 302.4017 | 298.5914 | 303.3271 | 302.4911 | 297.9953 | 303.0545 | 302.3548 | 298.6109
3795.047 | -40.1394242 | 3.19864067 | 22.81859 | 0.102850268 | 296.1735986 | 288.5664063 | 289.4661047 | 290.5649 | 290.6192 | 291.1955 | 291.1385 | 291.3845 | 291.4385 | 291.4929 | 291.7127 | 291.1036 | 291.3943 | 305.9704 | 303.8372 | 299.3131 | 303.5355 | 302.4426 | 298.6254 | 303.3652 | 302.5282 | 298.0256 | 303.0882 | 302.3842 | 298.6382
3799.987 | -40.1397436 | 3.19430733 | 22.49266 | 0.103345295 | 296.1729598 | 288.5812592 | 289.4586526 | 290.5766 | 290.6342 | 291.2058 | 291.1526 | 291.3952 | 291.4529 | 291.5149 | 291.7354 | 291.1223 | 291.4114 | 306.0394 | 303.8998 | 299.3591 | 303.5772 | 302.4838 | 298.6616 | 303.3995 | 302.5634 | 298.0545 | 303.1195 | 302.4143 | 298.6632
3804.986 | -40.1397951 | 3.18982186 | 22.16283 | 0.101150058 | 296.172413 | 288.5961132 | 289.4720269 | 290.5884 | 290.6483 | 291.2235 | 291.1712 | 291.4117 | 291.4717 | 291.5401 | 291.7596 | 291.1433 | 291.4335 | 306.1101 | 303.9609 | 299.4067 | 303.6189 | 302.5252 | 298.6936 | 303.4342 | 302.5974 | 298.0818 | 303.1469 | 302.4452 | 298.6869
3809.986 | -40.1390679 | 3.18524834 | 21.83294 | 0.101890496 | 296.172436 | 288.610947 | 289.497253 | 290.6066 | 290.6618 | 291.2398 | 291.1847 | 291.433 | 291.4897 | 291.562 | 291.7811 | 291.1653 | 291.4571 | 306.1833 | 304.0229 | 299.4547 | 303.6615 | 302.5649 | 298.7284 | 303.4678 | 302.6321 | 298.1097 | 303.1764 | 302.4725 | 298.7147
3815.022 | -40.1422032 | 3.18054509 | 21.50065 | 0.101508986 | 296.172663 | 288.6253133 | 289.5169399 | 290.6255 | 290.6793 | 291.259 | 291.2059 | 291.4481 | 291.5086 | 291.5805 | 291.8044 | 291.1848 | 291.4753 | 306.2547 | 304.0906 | 299.5044 | 303.7029 | 302.6056 | 298.7644 | 303.4992 | 302.6617 | 298.1354 | 303.197 | 302.4914 | 298.7375
3820.02 | -40.1408472 | 3.17579463 | 21.17088 | 0.101885351 | 296.1727022 | 288.6395465 | 289.5301469 | 290.6408 | 290.6939 | 291.2736 | 291.2186 | 291.4711 | 291.5261 | 291.5995 | 291.8227 | 291.2051 | 291.4974 | 306.331 | 304.1572 | 299.5527 | 303.7459 | 302.6486 | 298.7973 | 303.5319 | 302.6946 | 298.1608 | 303.2173 | 302.5124 | 298.7594
3825 | -40.141843 | 3.1709629 | 20.84229 | 0.101009642 | 296.1731711 | 288.6547748 | 289.5699267 | 290.661 | 290.7131 | 291.2931 | 291.2386 | 291.4809 | 291.5435 | 291.6239 | 291.8449 | 291.2231 | 291.5156 | 306.4032 | 304.2259 | 299.6001 | 303.7857 | 302.6882 | 298.8314 | 303.5645 | 302.7264 | 298.1908 | 303.2461 | 302.539 | 298.7881
3830.018 | -40.1447475 | 3.16598215 | 20.51116 | 0.10180692 | 296.1741974 | 288.6691146 | 289.560791 | 290.6726 | 290.7259 | 291.3077 | 291.2492 | 291.503 | 291.5602 | 291.6467 | 291.8665 | 291.246 | 291.5381 | 306.48 | 304.2944 | 299.6521 | 303.826 | 302.7285 | 298.8643 | 303.5942 | 302.7562 | 298.2167 | 303.2741 | 302.5656 | 298.811
3834.986 | -40.1442565 | 3.16094529 | 20.18334 | 0.1013153 | 296.1750222 | 288.6831747 | 289.5551662 | 290.6852 | 290.7359 | 291.3262 | 291.2712 | 291.5293 | 291.5868 | 291.6662 | 291.8892 | 291.2652 | 291.5601 | 306.5589 | 304.3639 | 299.7021 | 303.8684 | 302.7693 | 298.8999 | 303.6253 | 302.7876 | 298.2403 | 303.2984 | 302.5898 | 298.8346
3840.008 | -40.1384083 | 3.15575337 | 19.85201 | 0.101097638 | 296.1761559 | 288.698016 | 289.6030839 | 290.707 | 290.7564 | 291.3428 | 291.2864 | 291.5389 | 291.601 | 291.6892 | 291.912 | 291.2867 | 291.5815 | 306.6389 | 304.4347 | 299.7531 | 303.9113 | 302.8141 | 298.9338 | 303.661 | 302.8203 | 298.2663 | 303.3254 | 302.6145 | 298.8589
3844.992 | -40.1380443 | 3.15046096 | 19.52318 | 0.102325455 | 296.1774303 | 288.7120383 | 289.5985077 | 290.7203 | 290.7719 | 291.3608 | 291.3022 | 291.5653 | 291.6215 | 291.7047 | 291.9315 | 291.3081 | 291.603 | 306.7219 | 304.5045 | 299.8037 | 303.9535 | 302.8517 | 298.9653 | 303.6895 | 302.8498 | 298.2904 | 303.3514 | 302.6347 | 298.8798
3850.056 | -40.1388678 | 3.14496374 | 19.18907 | 0.101145473 | 296.1781301 | 288.7272706 | 289.6301268 | 290.7382 | 290.79 | 291.3869 | 291.3246 | 291.5888 | 291.6422 | 291.7278 | 291.9535 | 291.3246 | 291.6191 | 306.8055 | 304.5771 | 299.8543 | 303.9967 | 302.892 | 299.0013 | 303.7195 | 302.8802 | 298.3148 | 303.382 | 302.6676 | 298.9029
3854.986 | -40.1368522 | 3.1394924 | 18.86382 | 0.101765775 | 296.1784903 | 288.7413009 | 289.6255222 | 290.7537 | 290.809 | 291.3975 | 291.34 | 291.5999 | 291.658 | 291.7516 | 291.9752 | 291.3448 | 291.6415 | 306.8893 | 304.6483 | 299.9043 | 304.0375 | 302.9311 | 299.0316 | 303.7497 | 302.9096 | 298.337 | 303.4083 | 302.6982 | 298.9252
3859.986 | -40.1375964 | 3.13379897 | 18.53394 | 0.101374842 | 296.1784659 | 288.7549108 | 289.6317136 | 290.7649 | 290.818 | 291.4133 | 291.3541 | 291.6216 | 291.6804 | 291.7734 | 291.9991 | 291.3674 | 291.6653 | 306.9749 | 304.724 | 299.9577 | 304.0798 | 302.9717 | 299.0663 | 303.7777 | 302.9385 | 298.3615 | 303.437 | 302.727 | 298.9444
3865.013 | -40.1376164 | 3.12794119 | 18.20229 | 0.100372419 | 296.1785095 | 288.7693056 | 289.6823769 | 290.7831 | 290.8372 | 291.4313 | 291.3721 | 291.6378 | 291.6982 | 291.7984 | 292.0226 | 291.3891 | 291.6883 | 307.0594 | 304.8029 | 300.0093 | 304.121 | 303.015 | 299.099 | 303.8046 | 302.9629 | 298.3861 | 303.4634 | 302.7562 | 298.9675
3869.989 | -40.1398613 | 3.12201267 | 17.87397 | 0.101391808 | 296.1794306 | 288.7832396 | 289.6769121 | 290.7962 | 290.8511 | 291.4438 | 291.3901 | 291.6523 | 291.7143 | 291.8213 | 292.0483 | 291.4147 | 291.7129 | 307.1467 | 304.8802 | 300.0638 | 304.1624 | 303.0542 | 299.1313 | 303.8318 | 302.9849 | 298.4072 | 303.4883 | 302.7802 | 298.988
3874.987 | -40.1432468 | 3.11591517 | 17.54418 | 0.101596167 | 296.1806564 | 288.7973 | 289.7028477 | 290.8133 | 290.8674 | 291.4617 | 291.4043 | 291.669 | 291.7329 | 291.8429 | 292.07 | 291.4366 | 291.7348 | 307.2348 | 304.9588 | 300.1155 | 304.2017 | 303.0923 | 299.1656 | 303.8584 | 303.0089 | 298.4298 | 303.5134 | 302.8015 | 299.0076
3880.016 | -40.1438617 | 3.10964097 | 17.21234 | 0.101546988 | 296.1824037 | 288.8116095 | 289.7411341 | 290.8313 | 290.8859 | 291.4825 | 291.4252 | 291.693 | 291.7544 | 291.863 | 292.0908 | 291.4538 | 291.7554 | 307.3268 | 305.0404 | 300.1685 | 304.242 | 303.1319 | 299.1974 | 303.8869 | 303.0296 | 298.4524 | 303.5391 | 302.8259 | 299.0283
3884.994 | -40.1454779 | 3.1032875 | 16.88385 | 0.102297384 | 296.1848222 | 288.8250411 | 289.7189893 | 290.8407 | 290.8984 | 291.4939 | 291.4364 | 291.7072 | 291.77 | 291.8834 | 292.1109 | 291.4775 | 291.7788 | 307.4157 | 305.1217 | 300.223 | 304.2854 | 303.1728 | 299.2279 | 303.9159 | 303.0548 | 298.4741 | 303.5663 | 302.8525 | 299.05
3890.025 | -40.148076 | 3.09670813 | 16.55184 | 0.10064938 | 296.1881703 | 288.8370508 | 289.7479153 | 290.8576 | 290.9144 | 291.5141 | 291.4545 | 291.7309 | 291.7879 | 291.908 | 292.1347 | 291.4981 | 291.8007 | 307.5057 | 305.2024 | 300.2767 | 304.3248 | 303.2163 | 299.2615 | 303.9444 | 303.0814 | 298.4966 | 303.5953 | 302.8761 | 299.0702
3895.006 | -40.1440141 | 3.09006714 | 16.22317 | 0.102444972 | 296.1915498 | 288.8391283 | 289.7480042 | 290.8715 | 290.926 | 291.5296 | 291.47 | 291.7456 | 291.8042 | 291.9326 | 292.16 | 291.5224 | 291.8259 | 307.5982 | 305.285 | 300.332 | 304.3679 | 303.2592 | 299.2913 | 303.9736 | 303.1068 | 298.5167 | 303.6253 | 302.9026 | 299.0886
3900.015 | -40.1452601 | 3.08323007 | 15.89263 | 0.101341294 | 296.1948667 | 288.8272658 | 289.7549512 | 290.8836 | 290.9389 | 291.5374 | 291.4793 | 291.7579 | 291.8218 | 291.9519 | 292.1812 | 291.547 | 291.8502 | 307.6886 | 305.3567 | 300.3845 | 304.4071 | 303.2941 | 299.322 | 303.9981 | 303.1296 | 298.5366 | 303.6524 | 302.9289 | 299.1066
3905.017 | -40.1452247 | 3.07630485 | 15.56256 | 0.101793942 | 296.1978437 | 288.8033425 | 289.7910299 | 290.8997 | 290.9529 | 291.5536 | 291.4921 | 291.7731 | 291.8321 | 291.9659 | 292.1986 | 291.5643 | 291.87 | 307.7832 | 305.4437 | 300.4399 | 304.4516 | 303.3323 | 299.3515 | 304.0251 | 303.1468 | 298.5566 | 303.683 | 302.9502 | 299.1289
3909.988 | -40.1440125 | 3.06928096 | 15.23455 | 0.101482775 | 296.2015424 | 288.7680852 | 289.7797726 | 290.9049 | 290.9582 | 291.5591 | 291.4993 | 291.7746 | 291.8398 | 291.9786 | 292.2087 | 291.5793 | 291.8852 | 307.8736 | 305.5277 | 300.4956 | 304.4962 | 303.3719 | 299.3829 | 304.0503 | 303.1674 | 298.5741 | 303.7117 | 302.9718 | 299.1489
3915.037 | -40.1415136 | 3.0620235 | 14.9014 | 0.100789502 | 296.2066114 | 288.7226461 | 289.7716438 | 290.909 | 290.9612 | 291.5543 | 291.4973 | 291.7685 | 291.8393 | 291.9881 | 292.2213 | 291.5886 | 291.8963 | 307.9693 | 305.6046 | 300.5497 | 304.5395 | 303.4074 | 299.4125 | 304.0771 | 303.1885 | 298.5936 | 303.7414 | 302.9948 | 299.1654
3919.987 | -40.1393234 | 3.05480394 | 14.57481 | 0.102287649 | 296.2114422 | 288.6690084 | 289.7493062 | 290.9016 | 290.9568 | 291.5463 | 291.4913 | 291.7606 | 291.8363 | 291.987 | 292.2232 | 291.5959 | 291.9058 | 308.0613 | 305.6887 | 300.6043 | 304.5828 | 303.4473 | 299.4374 | 304.1035 | 303.2097 | 298.6069 | 303.7702 | 303.0219 | 299.1823
3924.986 | -40.1423733 | 3.04734899 | 14.24496 | 0.101555184 | 296.2169103 | 288.609277 | 289.7481976 | 290.8954 | 290.9515 | 291.5386 | 291.481 | 291.7663 | 291.8274 | 291.976 | 292.2174 | 291.5942 | 291.9028 | 308.1547 | 305.7607 | 300.6578 | 304.6228 | 303.4887 | 299.4654 | 304.1328 | 303.2387 | 298.624 | 303.8015 | 303.0502 | 299.1997
3929.987 | -40.1403808 | 3.0397934 | 13.915 | 0.100020689 | 296.2212016 | 288.5486659 | 289.7180896 | 290.8847 | 290.9375 | 291.5224 | 291.4623 | 291.7411 | 291.8107 | 291.9704 | 292.2039 | 291.5869 | 291.8962 | 308.2368 | 305.8259 | 300.713 | 304.6593 | 303.5241 | 299.4925 | 304.1606 | 303.2679 | 298.6395 | 303.831 | 303.0819 | 299.2162
3935.012 | -40.1448876 | 3.03206162 | 13.58341 | 0.101008094 | 296.2257197 | 288.4875298 | 289.6580044 | 290.8578 | 290.9133 | 291.4967 | 291.4361 | 291.726 | 291.7944 | 291.9562 | 292.1966 | 291.577 | 291.888 | 308.3139 | 305.8849 | 300.7646 | 304.69 | 303.5567 | 299.5158 | 304.1873 | 303.3002 | 298.6517 | 303.8608 | 303.1119 | 299.2298
3939.986 | -40.1400452 | 3.02432423 | 13.25523 | 0.102316903 | 296.2303768 | 288.4289137 | 289.6548473 | 290.8376 | 290.8943 | 291.4756 | 291.4145 | 291.7021 | 291.7715 | 291.9377 | 292.178 | 291.5623 | 291.877 | 308.3951 | 305.9515 | 300.8139 | 304.7327 | 303.5967 | 299.5392 | 304.2152 | 303.3265 | 298.6637 | 303.8895 | 303.1406 | 299.242
3944.986 | -40.1435846 | 3.0163929 | 12.9253 | 0.100483188 | 296.2342493 | 288.3710124 | 289.5987983 | 290.8093 | 290.8662 | 291.447 | 291.384 | 291.6751 | 291.7435 | 291.9159 | 292.1614 | 291.5437 | 291.8607 | 308.4974 | 306.0463 | 300.8638 | 304.7802 | 303.6426 | 299.562 | 304.2464 | 303.3555 | 298.6736 | 303.9197 | 303.166 | 299.2546
3949.986 | -40.1445913 | 3.00833797 | 12.59537 | 0.102357465 | 296.2378613 | 288.3162512 | 289.5411785 | 290.7775 | 290.8341 | 291.417 | 291.3527 | 291.6492 | 291.7199 | 291.9002 | 292.1416 | 291.5264 | 291.8434 | 308.6009 | 306.1393 | 300.914 | 304.8282 | 303.6896 | 299.5876 | 304.2759 | 303.3868 | 298.6836 | 303.9444 | 303.1904 | 299.2676
3955.051 | -40.1445274 | 3.00003909 | 12.26114 | 0.101737782 | 296.2433278 | 288.2687742 | 289.4985498 | 290.7515 | 290.8062 | 291.3836 | 291.3201 | 291.6235 | 291.6931 | 291.8787 | 292.1223 | 291.5069 | 291.8244 | 308.7035 | 306.2259 | 300.9631 | 304.8783 | 303.7311 | 299.6082 | 304.3092 | 303.4151 | 298.6959 | 303.969 | 303.2096 | 299.2771
3959.986 | -40.1436424 | 2.99181051 | 11.93551 | 0.0991718994 | 296.2502787 | 288.2426241 | 289.4871737 | 290.7182 | 290.7729 | 291.3536 | 291.2889 | 291.5899 | 291.6651 | 291.8577 | 292.1021 | 291.4858 | 291.8038 | 308.8035 | 306.314 | 301.011 | 304.9251 | 303.773 | 299.632 | 304.3404 | 303.4463 | 298.7045 | 303.9931 | 303.2328 | 299.2911
3965.019 | -40.1461351 | 2.98324463 | 11.60338 | 0.0992741792 | 296.2561419 | 288.2370643 | 289.4253931 | 290.6823 | 290.7373 | 291.3248 | 291.257 | 291.5746 | 291.6433 | 291.8459 | 292.0883 | 291.4702 | 291.7908 | 308.9042 | 306.4049 | 301.0568 | 304.9761 | 303.8208 | 299.6522 | 304.3753 | 303.481 | 298.7145 | 304.025 | 303.2661 | 299.3029
3970.001 | -40.1454178 | 2.97459289 | 11.27463 | 0.101796628 | 296.2601671 | 288.2482855 | 289.4013942 | 290.6586 | 290.7145 | 291.3108 | 291.2416 | 291.5608 | 291.6311 | 291.8391 | 292.0817 | 291.4575 | 291.7785 | 309.0024 | 306.4934 | 301.1036 | 305.0262 | 303.867 | 299.6777 | 304.4114 | 303.5159 | 298.7278 | 304.0651 | 303.3077 | 299.3167
3974.986 | -40.1475912 | 2.9657454 | 10.94566 | 0.101088026 | 296.2620743 | 288.2673826 | 289.376341 | 290.6384 | 290.697 | 291.2963 | 291.2303 | 291.5524 | 291.62 | 291.8361 | 292.0809 | 291.4499 | 291.7735 | 309.1 | 306.5822 | 301.1514 | 305.0778 | 303.9147 | 299.7039 | 304.4511 | 303.5504 | 298.7426 | 304.1058 | 303.3479 | 299.333
3980.007 | -40.141556 | 2.95664408 | 10.61436 | 0.101611684 | 296.2626423 | 288.2896213 | 289.3618432 | 290.6252 | 290.686 | 291.2886 | 291.2242 | 291.5497 | 291.6185 | 291.8409 | 292.0852 | 291.448 | 291.773 | 309.1975 | 306.669 | 301.1988 | 305.1317 | 303.9626 | 299.7309 | 304.4897 | 303.5894 | 298.7576 | 304.1474 | 303.3897 | 299.3496
3985.001 | -40.1419054 | 2.94732958 | 10.28485 | 0.101193526 | 296.2642093 | 288.312512 | 289.3738639 | 290.6186 | 290.6801 | 291.2892 | 291.2242 | 291.5529 | 291.6227 | 291.847 | 292.0943 | 291.4555 | 291.7789 | 309.2916 | 306.7516 | 301.2485 | 305.1849 | 304.0107 | 299.7598 | 304.5277 | 303.6206 | 298.7738 | 304.1852 | 303.4254 | 299.3705
3990.023 | -40.1419277 | 2.93769749 | 9.953484 | 0.100619587 | 296.2674911 | 288.3355616 | 289.3875421 | 290.6214 | 290.6802 | 291.3018 | 291.2342 | 291.5624 | 291.631 | 291.8584 | 292.1047 | 291.4618 | 291.7864 | 309.3917 | 306.8392 | 301.2996 | 305.237 | 304.0559 | 299.7925 | 304.5657 | 303.6543 | 298.7971 | 304.2228 | 303.4621 | 299.3911
3995.012 | -40.1396766 | 2.92784174 | 9.624316 | 0.101442223 | 296.2712999 | 288.3570839 | 289.400516 | 290.625 | 290.687 | 291.3061 | 291.2404 | 291.5631 | 291.6415 | 291.8747 | 292.12 | 291.4746 | 291.7977 | 309.4896 | 306.9261 | 301.3508 | 305.2919 | 304.1087 | 299.8252 | 304.6055 | 303.6879 | 298.8207 | 304.2664 | 303.5002 | 299.4184
3999.994 | -40.1416799 | 2.91762881 | 9.295594 | 0.100438037 | 296.2758206 | 288.3778337 | 289.395767 | 290.6282 | 290.6895 | 291.3171 | 291.2513 | 291.5877 | 291.66 | 291.8963 | 292.1438 | 291.4878 | 291.8146 | 309.591 | 307.015 | 301.4049 | 305.351 | 304.1654 | 299.8644 | 304.6515 | 303.7362 | 298.8473 | 304.3117 | 303.5492 | 299.4465
4004.986 | -40.1411696 | 2.90705237 | 8.966215 | 0.101959983 | 296.2804776 | 288.3972578 | 289.3990833 | 290.6394 | 290.7004 | 291.3364 | 291.2711 | 291.6127 | 291.6811 | 291.9162 | 292.1632 | 291.5059 | 291.8356 | 309.6954 | 307.1085 | 301.4612 | 305.4103 | 304.2249 | 299.9054 | 304.6976 | 303.7836 | 298.8787 | 304.3567 | 303.596 | 299.4791
4009.997 | -40.1390332 | 2.89601869 | 8.635601 | 0.102187713 | 296.2849817 | 288.4156263 | 289.4355688 | 290.6607 | 290.7211 | 291.3599 | 291.2916 | 291.6234 | 291.6963 | 291.9374 | 292.1848 | 291.5249 | 291.8501 | 309.8076 | 307.2039 | 301.5229 | 305.4731 | 304.2871 | 299.953 | 304.744 | 303.8317 | 298.9114 | 304.4039 | 303.647 | 299.5149
4014.997 | -40.1413836 | 2.88454791 | 8.305693 | 0.100884919 | 296.2886058 | 288.4332136 | 289.4503372 | 290.6708 | 290.7313 | 291.373 | 291.3044 | 291.6471 | 291.7177 | 291.9603 | 292.208 | 291.5457 | 291.8716 | 309.9204 | 307.3017 | 301.5847 | 305.5416 | 304.3516 | 299.9996 | 304.7945 | 303.881 | 298.9473 | 304.4504 | 303.6946 | 299.5536
4020.043 | -40.1441033 | 2.8724584 | 7.972728 | 0.101789324 | 296.2914673 | 288.4504631 | 289.457812 | 290.6915 | 290.7496 | 291.4031 | 291.3345 | 291.6788 | 291.7415 | 291.9778 | 292.2316 | 291.5631 | 291.8925 | 310.0412 | 307.408 | 301.6509 | 305.6078 | 304.4169 | 300.0512 | 304.8439 | 303.9293 | 298.9855 | 304.5009 | 303.7453 | 299.5922
4024.987 | -40.1430067 | 2.86008543 | 7.646501 | 0.102378837 | 296.2932828 | 288.4670882 | 289.4834458 | 290.7116 | 290.7724 | 291.4218 | 291.3523 | 291.6958 | 291.7596 | 291.9979 | 292.2513 | 291.5826 | 291.9132 | 310.1644 | 307.5124 | 301.7171 | 305.6778 | 304.4886 | 300.1053 | 304.8991 | 303.9838 | 299.0255 | 304.555 | 303.7984 | 299.6349
4029.986 | -40.1460797 | 2.84695028 | 7.316621 | 0.0996887513 | 296.2946375 | 288.483291 | 289.4921728 | 290.7261 | 290.7872 | 291.4362 | 291.3698 | 291.7194 | 291.7839 | 292.0236 | 292.2787 | 291.6022 | 291.936 | 310.296 | 307.6226 | 301.7901 | 305.7487 | 304.5602 | 300.1603 | 304.9526 | 304.0405 | 299.0667 | 304.6082 | 303.8553 | 299.6784
4034.998 | -40.1444805 | 2.83312743 | 6.985896 | 0.102172877 | 296.2961765 | 288.499057 | 289.5117023 | 290.7416 | 290.8024 | 291.4605 | 291.389 | 291.7419 | 291.8075 | 292.0499 | 292.3042 | 291.6259 | 291.9587 | 310.4386 | 307.741 | 301.8669 | 305.8219 | 304.6392 | 300.2211 | 305.0102 | 304.102 | 299.1096 | 304.6642 | 303.9158 | 299.7241
4039.986 | -40.1462467 | 2.81865561 | 6.65674 | 0.100218192 | 296.2971175 | 288.5149862 | 289.5271273 | 290.7607 | 290.822 | 291.4826 | 291.4134 | 291.7651 | 291.8326 | 292.0789 | 292.3345 | 291.6526 | 291.9853 | 310.5874 | 307.8675 | 301.9474 | 305.898 | 304.7142 | 300.2823 | 305.0678 | 304.1631 | 299.1558 | 304.7245 | 303.9814 | 299.7737
4044.987 | -40.14511 | 2.80338125 | 6.326735 | 0.102568673 | 296.297934 | 288.5309138 | 289.5551943 | 290.7824 | 290.8437 | 291.5029 | 291.4351 | 291.788 | 291.8564 | 292.1108 | 292.3675 | 291.68 | 292.014 | 310.7451 | 308.0018 | 302.0384 | 305.9789 | 304.7995 | 300.3491 | 305.1289 | 304.2287 | 299.2027 | 304.7824 | 304.046 | 299.8259
4049.997 | -40.1443019 | 2.78724533 | 5.996143 | 0.100363516 | 296.2989582 | 288.5462736 | 289.5659403 | 290.8007 | 290.8615 | 291.5244 | 291.4542 | 291.813 | 291.8829 | 292.1472 | 292.4031 | 291.709 | 292.0464 | 310.9157 | 308.1476 | 302.1327 | 306.0623 | 304.8862 | 300.4179 | 305.1922 | 304.2964 | 299.2526 | 304.8413 | 304.1135 | 299.8785
4055.006 | -40.1418777 | 2.77019868 | 5.665638 | 0.101183888 | 296.2999189 | 288.5615467 | 289.5524349 | 290.8159 | 290.8791 | 291.5569 | 291.4871 | 291.8596 | 291.9197 | 292.1736 | 292.4344 | 291.7388 | 292.0762 | 311.0974 | 308.3026 | 302.2339 | 306.1499 | 304.9764 | 300.4901 | 305.2554 | 304.366 | 299.3052 | 304.9031 | 304.1845 | 299.9347
4060.014 | -40.1380404 | 2.75219132 | 5.335229 | 0.100149011 | 296.3004922 | 288.5766377 | 289.6103753 | 290.8492 | 290.911 | 291.593 | 291.5177 | 291.8903 | 291.946 | 292.2002 | 292.4649 | 291.7665 | 292.1051 | 311.2869 | 308.4653 | 302.3401 | 306.241 | 305.0694 | 300.5641 | 305.3215 | 304.436 | 299.3629 | 304.9673 | 304.2542 | 299.9944
4064.986 | -40.1380958 | 2.73320949 | 5.007196 | 0.101887444 | 296.3004163 | 288.5919117 | 289.6156507 | 290.8719 | 290.9342 | 291.6202 | 291.5441 | 291.9094 | 291.9777 | 292.2424 | 292.5066 | 291.7963 | 292.1373 | 311.4876 | 308.6359 | 302.4541 | 306.3349 | 305.1677 | 300.6398 | 305.3914 | 304.5096 | 299.4188 | 305.0346 | 304.3304 | 300.0569
4070.007 | -40.1398613 | 2.71281558 | 4.675915 | 0.101614221 | 296.2999905 | 288.6070098 | 289.6288919 | 290.8913 | 290.9538 | 291.6452 | 291.5684 | 291.9506 | 292.0132 | 292.2773 | 292.5429 | 291.8322 | 292.1731 | 311.7002 | 308.8175 | 302.5758 | 306.4334 | 305.2677 | 300.7253 | 305.4638 | 304.5867 | 299.4765 | 305.1045 | 304.4109 | 300.1217
4074.986 | -40.1392756 | 2.69126673 | 4.34741 | 0.101200277 | 296.2991286 | 288.6221719 | 289.6586936 | 290.9167 | 290.9802 | 291.6691 | 291.5944 | 291.9701 | 292.0379 | 292.3189 | 292.587 | 291.8669 | 292.2111 | 311.9227 | 309.0073 | 302.7053 | 306.5347 | 305.3721 | 300.811 | 305.5383 | 304.6693 | 299.538 | 305.1772 | 304.497 | 300.1931
4079.991 | -40.1397874 | 2.66808293 | 4.017185 | 0.101800413 | 296.2979602 | 288.6367729 | 289.6669805 | 290.9323 | 290.9979 | 291.6905 | 291.6164 | 291.9984 | 292.0701 | 292.3677 | 292.6333 | 291.909 | 292.2536 | 312.1583 | 309.2103 | 302.8455 | 306.6371 | 305.482 | 300.9007 | 305.616 | 304.7548 | 299.6012 | 305.2565 | 304.5896 | 300.2628
4084.987 | -40.1427658 | 2.6431971 | 3.68753 | 0.0998407431 | 296.2967876 | 288.6517241 | 289.6679898 | 290.9546 | 291.019 | 291.7279 | 291.6561 | 292.0479 | 292.1174 | 292.4094 | 292.679 | 291.9523 | 292.2978 | 312.4076 | 309.4293 | 302.9915 | 306.7466 | 305.6003 | 300.9951 | 305.6984 | 304.8477 | 299.6716 | 305.3407 | 304.6843 | 300.3419
4089.986 | -40.1418069 | 2.61637448 | 3.357684 | 0.101790614 | 296.2960451 | 288.6664517 | 289.7116829 | 290.9837 | 291.0499 | 291.7602 | 291.6838 | 292.0747 | 292.1469 | 292.4628 | 292.7317 | 291.9959 | 292.3448 | 312.6696 | 309.662 | 303.1492 | 306.8609 | 305.7227 | 301.0974 | 305.7834 | 304.9454 | 299.747 | 305.4298 | 304.7865 | 300.4244
4095.038 | -40.1456749 | 2.58694384 | 3.02431 | 0.1011173 | 296.2958766 | 288.6810759 | 289.7113666 | 291.0077 | 291.0708 | 291.7919 | 291.7181 | 292.1174 | 292.1915 | 292.5086 | 292.7844 | 292.0445 | 292.3955 | 312.9521 | 309.916 | 303.3193 | 306.9825 | 305.8561 | 301.2056 | 305.8773 | 305.0467 | 299.8263 | 305.5241 | 304.8957 | 300.5133
4100.044 | -40.1412935 | 2.55521941 | 2.694007 | 0.100773667 | 296.2961856 | 288.695439 | 289.7478801 | 291.0378 | 291.1019 | 291.8344 | 291.7558 | 292.1639 | 292.235 | 292.558 | 292.8343 | 292.091 | 292.4434 | 313.2469 | 310.1806 | 303.4995 | 307.1092 | 305.9942 | 301.3203 | 305.9766 | 305.1578 | 299.9158 | 305.6262 | 305.0097 | 300.6073
4105.014 | -40.1441618 | 2.52068858 | 2.366056 | 0.100669684 | 296.296479 | 288.7096098 | 289.7800584 | 291.0751 | 291.1373 | 291.8705 | 291.7946 | 292.1988 | 292.2718 | 292.6019 | 292.8864 | 292.1338 | 292.4922 | 313.5564 | 310.4604 | 303.6929 | 307.2438 | 306.1406 | 301.4416 | 306.0823 | 305.2789 | 300.0087 | 305.7363 | 305.1335 | 300.7083
4110.014 | -0.00366638045 | 2.83234184 | 2.366056 | 0.10128778 | 296.2966602 | 288.7240214 | 289.8024035 | 291.0877 | 291.1524 | 291.8652 | 291.788 | 292.1953 | 292.2705 | 292.6151 | 292.8952 | 292.1525 | 292.5051 | 313.4421 | 310.5884 | 303.7891 | 307.3292 | 306.2102 | 301.4828 | 306.1643 | 305.3474 | 300.0517 | 305.8325 | 305.2109 | 300.7551
4114.986 | -0.00244117523 | 2.86900925 | 2.366056 | 0.100651603 | 296.2967243 | 288.7387766 | 289.8062424 | 291.0895 | 291.1522 | 291.8687 | 291.7878 | 292.2 | 292.2755 | 292.6221 | 292.8974 | 292.1671 | 292.5171 | 312.8422 | 310.3901 | 303.7694 | 307.2717 | 306.1356 | 301.4132 | 306.1448 | 305.3012 | 300.0008 | 305.8361 | 305.1613 | 300.6815
4120.015 | -0.00430207109 | 2.88872419 | 2.366056 | 0.101949308 | 296.2968914 | 288.7538121 | 289.8015567 | 291.0951 | 291.1588 | 291.8631 | 291.7909 | 292.1936 | 292.2694 | 292.6215 | 292.8937 | 292.1775 | 292.5256 | 312.3681 | 310.1561 | 303.7148 | 307.1624 | 306.0173 | 301.3118 | 306.0686 | 305.205 | 299.9215 | 305.7784 | 305.0634 | 300.5785
4125.028 | -0.00312073315 | 2.90138262 | 2.366056 | 0.100518901 | 296.2970956 | 288.7680738 | 289.8176877 | 291.0977 | 291.1609 | 291.8505 | 291.7791 | 292.1784 | 292.2538 | 292.6199 | 292.8864 | 292.1836 | 292.5305 | 311.98 | 309.9261 | 303.6371 | 307.0286 | 305.8754 | 301.2 | 305.9661 | 305.0856 | 299.8287 | 305.6836 | 304.9418 | 300.4682
4130.064 | -0.00350476418 | 2.91048984 | 2.366056 | 0.10054609 | 296.2973765 | 288.7820491 | 289.8579449 | 291.1008 | 291.1634 | 291.8369 | 291.7649 | 292.1609 | 292.2358 | 292.6071 | 292.8745 | 292.1824 | 292.5301 | 311.6378 | 309.6948 | 303.5431 | 306.8799 | 305.7206 | 301.0837 | 305.8503 | 304.9507 | 299.7303 | 305.5721 | 304.8044 | 300.3518
4135.009 | -0.0040634947 | 2.91733707 | 2.366056 | 0.10173167 | 296.2987742 | 288.7969102 | 289.8531356 | 291.0998 | 291.1607 | 291.8263 | 291.757 | 292.1421 | 292.2164 | 292.5836 | 292.8455 | 292.1759 | 292.5226 | 311.3311 | 309.4719 | 303.4355 | 306.7245 | 305.5556 | 300.9616 | 305.7211 | 304.8101 | 299.6277 | 305.4466 | 304.6585 | 300.2344
4140.028 | -0.00247118967 | 2.92289738 | 2.366056 | 0.100865511 | 296.300838 | 288.8111612 | 289.880376 | 291.095 | 291.1551 | 291.7969 | 291.7315 | 292.1138 | 292.1869 | 292.5644 | 292.8233 | 292.1655 | 292.5082 | 311.0313 | 309.2362 | 303.3192 | 306.5595 | 305.3854 | 300.8365 | 305.5846 | 304.6595 | 299.5213 | 305.3134 | 304.5075 | 300.114
4144.986 | -0.00389726083 | 2.92743363 | 2.366056 | 0.10092103 | 296.3039988 | 288.8248912 | 289.8995444 | 291.0906 | 291.1505 | 291.7896 | 291.7234 | 292.0924 | 292.1668 | 292.5381 | 292.7949 | 292.1487 | 292.4903 | 310.7489 | 309.0076 | 303.1932 | 306.3904 | 305.215 | 300.7106 | 305.4413 | 304.5103 | 299.4173 | 305.1679 | 304.3522 | 299.9954
4149.987 | -0.00340086801 | 2.93129853 | 2.366056 | 0.102432168 | 296.3084355 | 288.836928 | 289.8727402 | 291.0756 | 291.1325 | 291.758 | 291.6933 | 292.0674 | 292.1386 | 292.5218 | 292.7737 | 292.1364 | 292.4752 | 310.4795 | 308.7771 | 303.0625 | 306.2225 | 305.039 | 300.5811 | 305.2952 | 304.3535 | 299.3128 | 305.0222 | 304.1929 | 299.8761
4154.993 | -0.00413506762 | 2.93462912 | 2.366056 | 0.102182457 | 296.3122056 | 288.8423691 | 289.8854877 | 291.0676 | 291.1251 | 291.7444 | 291.6802 | 292.0491 | 292.1192 | 292.498 | 292.7474 | 292.1232 | 292.4616 | 310.2166 | 308.5466 | 302.9328 | 306.0523 | 304.8622 | 300.4567 | 305.1471 | 304.1951 | 299.2079 | 304.8768 | 304.0368 | 299.757
4159.987 | -0.00404425467 | 2.93752908 | 2.366056 | 0.0999346757 | 296.3157173 | 288.8340192 | 289.9104551 | 291.0642 | 291.1192 | 291.7249 | 291.6639 | 292.0236 | 292.0923 | 292.4682 | 292.7125 | 292.1023 | 292.436 | 309.9582 | 308.3183 | 302.7952 | 305.8785 | 304.6856 | 300.3294 | 304.9962 | 304.0346 | 299.1028 | 304.7291 | 303.8778 | 299.6405
4164.995 | -0.00350630338 | 2.94009751 | 2.366056 | 0.100602579 | 296.3192156 | 288.8134372 | 289.8919637 | 291.0507 | 291.1068 | 291.7032 | 291.6415 | 291.9984 | 292.0666 | 292.4338 | 292.6775 | 292.0787 | 292.4101 | 309.6952 | 308.0569 | 302.6505 | 305.6966 | 304.4976 | 300.2061 | 304.8403 | 303.8758 | 298.9961 | 304.5804 | 303.7209 | 299.5258
4169.986 | -0.00322385972 | 2.94237992 | 2.366056 | 0.100039672 | 296.3232134 | 288.7826485 | 289.8793422 | 291.0335 | 291.086 | 291.674 | 291.6174 | 291.9711 | 292.0345 | 292.4001 | 292.638 | 292.0523 | 292.3808 | 309.4228 | 307.7993 | 302.5061 | 305.5044 | 304.3106 | 300.0803 | 304.6846 | 303.7165 | 298.8905 | 304.4311 | 303.565 | 299.4106
4174.986 | -0.00264742837 | 2.94444213 | 2.366056 | 0.100562393 | 296.3275418 | 288.7396098 | 289.8800992 | 291.019 | 291.0708 | 291.6389 | 291.5829 | 291.9228 | 291.9927 | 292.3572 | 292.5949 | 292.0198 | 292.3461 | 309.1723 | 307.5748 | 302.3637 | 305.3235 | 304.1367 | 299.9548 | 304.529 | 303.5615 | 298.7859 | 304.2784 | 303.41 | 299.296
4180.009 | -0.00374257097 | 2.94631964 | 2.366056 | 0.10011294 | 296.3319332 | 288.6878486 | 289.8646196 | 290.9922 | 291.0445 | 291.6013 | 291.544 | 291.8847 | 291.953 | 292.3118 | 292.5459 | 291.9811 | 292.3078 | 308.9333 | 307.3505 | 302.2217 | 305.1448 | 303.9634 | 299.8314 | 304.3761 | 303.4078 | 298.6792 | 304.1282 | 303.2565 | 299.1794
4185.007 | -0.0018170286 | 2.94802521 | 2.366056 | 0.0997960412 | 296.336704 | 288.6300985 | 289.8225735 | 290.9566 | 291.0099 | 291.5561 | 291.5011 | 291.8339 | 291.9015 | 292.2562 | 292.4894 | 291.9387 | 292.2645 | 308.6995 | 307.1352 | 302.0725 | 304.9745 | 303.7932 | 299.7057 | 304.2254 | 303.2548 | 298.5703 | 303.9804 | 303.1033 | 299.0656
4190.029 | -0.00456142672 | 2.94959708 | 2.366056 | 0.100567912 | 296.3417877 | 288.5692269 | 289.7732004 | 290.9178 | 290.9755 | 291.4999 | 291.4467 | 291.7702 | 291.8398 | 292.2013 | 292.4277 | 291.893 | 292.2154 | 308.4584 | 306.9114 | 301.9287 | 304.804 | 303.6308 | 299.5837 | 304.0735 | 303.1048 | 298.4651 | 303.8277 | 302.9527 | 298.952
4195.043 | -0.00298913133 | 2.95104822 | 2.366056 | 0.100250251 | 296.3480949 | 288.5087001 | 289.7468413 | 290.8755 | 290.9294 | 291.4439 | 291.3917 | 291.717 | 291.7852 | 292.1405 | 292.3701 | 291.8401 | 292.1639 | 308.2248 | 306.6835 | 301.7804 | 304.6342 | 303.4619 | 299.4581 | 303.9213 | 302.9581 | 298.3565 | 303.6772 | 302.7993 | 298.8361
4199.997 | -0.00471534697 | 2.9523821 | 2.366056 | 0.0989606349 | 296.3541313 | 288.4512255 | 289.6883201 | 290.8269 | 290.8806 | 291.3871 | 291.3369 | 291.6592 | 291.7259 | 292.0761 | 292.3031 | 291.7877 | 292.1069 | 307.9983 | 306.466 | 301.6348 | 304.4701 | 303.3051 | 299.3388 | 303.7715 | 302.8106 | 298.2476 | 303.5232 | 302.6429 | 298.7223
4205.049 | -0.00429745349 | 2.95364543 | 2.366056 | 0.100977363 | 296.3568191 | 288.3919329 | 289.6245355 | 290.7763 | 290.8298 | 291.3243 | 291.2748 | 291.5999 | 291.6683 | 292.0105 | 292.2371 | 291.7284 | 292.0462 | 307.7776 | 306.2589 | 301.4834 | 304.3041 | 303.142 | 299.2135 | 303.6201 | 302.657 | 298.1399 | 303.3592 | 302.4786 | 298.6027
4209.986 | -0.00411044038 | 2.95480396 | 2.366056 | 0.09878524 | 296.3593926 | 288.3376866 | 289.5984689 | 290.7289 | 290.7787 | 291.2626 | 291.2134 | 291.5221 | 291.5968 | 291.9468 | 292.1676 | 291.6687 | 291.9858 | 307.5651 | 306.0547 | 301.3328 | 304.1443 | 302.981 | 299.0918 | 303.4738 | 302.5085 | 298.0297 | 303.2073 | 302.3234 | 298.4859
4215.058 | -0.00453295147 | 2.95592043 | 2.366056 | 0.101170435 | 296.3631955 | 288.2857334 | 289.5256237 | 290.6702 | 290.7226 | 291.1931 | 291.1494 | 291.4549 | 291.5288 | 291.8765 | 292.0938 | 291.6083 | 291.9205 | 307.3492 | 305.849 | 301.1838 | 303.9795 | 302.8219 | 298.9671 | 303.3236 | 302.3649 | 297.9185 | 303.0525 | 302.1675 | 298.3685
4219.987 | -0.00468764133 | 2.9569409 | 2.366056 | 0.0997513287 | 296.3682714 | 288.2536465 | 289.4746835 | 290.6102 | 290.664 | 291.1311 | 291.0851 | 291.3945 | 291.468 | 291.8073 | 292.0254 | 291.545 | 291.8579 | 307.1498 | 305.6588 | 301.0372 | 303.8238 | 302.6704 | 298.846 | 303.1808 | 302.2264 | 297.812 | 302.907 | 302.0249 | 298.2566
4225.017 | -0.00514478448 | 2.9579267 | 2.366056 | 0.101321649 | 296.3746244 | 288.2431227 | 289.4282218 | 290.5558 | 290.61 | 291.0717 | 291.0278 | 291.3346 | 291.4033 | 291.7416 | 291.9568 | 291.4835 | 291.7955 | 306.9442 | 305.4621 | 300.8879 | 303.6641 | 302.5142 | 298.7229 | 303.0345 | 302.0847 | 297.7047 | 302.764 | 301.8838 | 298.1444
4230.015 | -0.0043059191 | 2.95885522 | 2.366056 | 0.101488369 | 296.3796274 | 288.2518773 | 289.399318 | 290.5058 | 290.5579 | 291.0168 | 290.9713 | 291.2738 | 291.3405 | 291.6822 | 291.8923 | 291.4257 | 291.7365 | 306.7432 | 305.2677 | 300.7398 | 303.5088 | 302.3609 | 298.6036 | 302.8893 | 301.9422 | 297.5974 | 302.6239 | 301.7437 | 298.0317
4235.001 | -0.00514940209 | 2.95973566 | 2.366056 | 0.101895642 | 296.3837879 | 288.26859 | 289.3330446 | 290.4585 | 290.5099 | 290.9652 | 290.9227 | 291.2229 | 291.2892 | 291.6286 | 291.8362 | 291.3755 | 291.6822 | 306.5437 | 305.0677 | 300.5927 | 303.3528 | 302.2072 | 298.4826 | 302.7481 | 301.8012 | 297.4932 | 302.4818 | 301.606 | 297.9208
4239.986 | -0.00473689581 | 2.96057304 | 2.366056 | 0.0993476928 | 296.3872813 | 288.291064 | 289.3371157 | 290.4191 | 290.4707 | 290.9273 | 290.8829 | 291.1851 | 291.249 | 291.5817 | 291.7874 | 291.3273 | 291.6345 | 306.3459 | 304.8745 | 300.4471 | 303.1975 | 302.0561 | 298.3646 | 302.6053 | 301.6611 | 297.3906 | 302.3446 | 301.4702 | 297.8131
4244.987 | -0.002184898 | 2.96137511 | 2.366056 | 0.100499565 | 296.3895742 | 288.3154583 | 289.3376385 | 290.3905 | 290.4424 | 290.8922 | 290.8512 | 291.1436 | 291.2096 | 291.5373 | 291.7401 | 291.2837 | 291.5886 | 306.1514 | 304.6833 | 300.3068 | 303.0455 | 301.908 | 298.2531 | 302.4652 | 301.5245 | 297.2892 | 302.2054 | 301.332 | 297.7068
4250.001 | -0.00441597208 | 2.96214582 | 2.366056 | 0.101005034 | 296.390955 | 288.3391903 | 289.3254701 | 290.3635 | 290.4153 | 290.8621 | 290.8234 | 291.1151 | 291.1771 | 291.4976 | 291.6994 | 291.2463 | 291.5469 | 305.9565 | 304.4897 | 300.1652 | 302.8924 | 301.7596 | 298.1417 | 302.3258 | 301.3895 | 297.1887 | 302.0677 | 301.1954 | 297.6041
4255.019 | -0.00484694879 | 2.96288204 | 2.366056 | 0.102173567 | 296.3922744 | 288.3625078 | 289.3107052 | 290.3418 | 290.3944 | 290.8355 | 290.7985 | 291.0877 | 291.1458 | 291.4637 | 291.6625 | 291.2112 | 291.5083 | 305.7641 | 304.3021 | 300.0284 | 302.7433 | 301.6089 | 298.0315 | 302.1879 | 301.2561 | 297.0892 | 301.93 | 301.0612 | 297.498
4259.988 | -0.0042428118 | 2.96358406 | 2.366056 | 0.102240136 | 296.3935496 | 288.3855673 | 289.3133504 | 290.3239 | 290.3777 | 290.8147 | 290.7806 | 291.059 | 291.1222 | 291.4335 | 291.6274 | 291.182 | 291.4787 | 305.5769 | 304.1171 | 299.8947 | 302.5953 | 301.4647 | 297.9265 | 302.0539 | 301.1237 | 296.9932 | 301.7954 | 300.9303 | 297.4002
4265.033 | -0.00437056561 | 2.96426849 | 2.366056 | 0.100931007 | 296.3952161 | 288.4077536 | 289.3120943 | 290.308 | 290.3623 | 290.7923 | 290.7607 | 291.0438 | 291.096 | 291.3994 | 291.5926 | 291.1537 | 291.4471 | 305.3885 | 303.9315 | 299.7615 | 302.4457 | 301.3214 | 297.8214 | 301.9177 | 300.9905 | 296.9009 | 301.6593 | 300.7979 | 297.2991
4269.986 | -0.00426589983 | 2.96491723 | 2.366056 | 0.101786365 | 296.3982035 | 288.4273351 | 289.3152042 | 290.2985 | 290.3523 | 290.7822 | 290.7503 | 291.0237 | 291.0746 | 291.3733 | 291.5623 | 291.1262 | 291.418 | 305.2044 | 303.7534 | 299.6325 | 302.3002 | 301.1807 | 297.7182 | 301.7831 | 300.86 | 296.8117 | 301.5263 | 300.6695 | 297.2053
4275.007 | -0.00440827607 | 2.96554929 | 2.366056 | 0.101384491 | 296.4001084 | 288.4471975 | 289.320025 | 290.2864 | 290.3397 | 290.7677 | 290.7375 | 291.0035 | 291.0557 | 291.346 | 291.5329 | 291.1016 | 291.3896 | 305.0186 | 303.5724 | 299.5066 | 302.1552 | 301.0425 | 297.6169 | 301.6482 | 300.7328 | 296.7252 | 301.3958 | 300.5425 | 297.113
4280.015 | -0.00432285033 | 2.96615671 | 2.366056 | 0.101903745 | 296.4017931 | 288.4656026 | 289.3407041 | 290.2801 | 290.3313 | 290.7492 | 290.7212 | 290.9848 | 291.0401 | 291.3223 | 291.5076 | 291.0803 | 291.3664 | 304.8401 | 303.4007 | 299.3806 | 302.0114 | 300.9047 | 297.5201 | 301.5173 | 300.6061 | 296.638 | 301.2642 | 300.4166 | 297.0227
4285.005 | -0.00525714627 | 2.96674578 | 2.366056 | 0.100851729 | 296.4044285 | 288.4837561 | 289.3362169 | 290.2717 | 290.3263 | 290.7366 | 290.7084 | 290.9706 | 291.0223 | 291.3004 | 291.4847 | 291.0598 | 291.3465 | 304.6615 | 303.2276 | 299.2571 | 301.8727 | 300.7703 | 297.4238 | 301.3867 | 300.4808 | 296.5543 | 301.1357 | 300.292 | 296.9334
4290.047 | -0.00449678021 | 2.96732232 | 2.366056 | 0.100382646 | 296.4060937 | 288.5016036 | 289.3469824 | 290.2675 | 290.3219 | 290.7282 | 290.6991 | 290.9581 | 291.0086 | 291.2766 | 291.4588 | 291.0403 | 291.3222 | 304.483 | 303.0563 | 299.1386 | 301.7293 | 300.6356 | 297.3297 | 301.26 | 300.3567 | 296.4711 | 301.007 | 300.1695 | 296.8443
4295.019 | -0.00392419687 | 2.96786701 | 2.366056 | 0.100486858 | 296.4066225 | 288.5186438 | 289.3599804 | 290.2609 | 290.3183 | 290.7156 | 290.6903 | 290.9421 | 290.9912 | 291.253 | 291.4326 | 291.0181 | 291.3007 | 304.3084 | 302.8887 | 299.0218 | 301.595 | 300.5067 | 297.2375 | 301.1353 | 300.2385 | 296.3909 | 300.883 | 300.0484 | 296.7618
4300.007 | -0.00535719443 | 2.96840353 | 2.366056 | 0.101013316 | 296.4069977 | 288.5362263 | 289.3543797 | 290.2566 | 290.3111 | 290.7053 | 290.683 | 290.924 | 290.977 | 291.2304 | 291.4091 | 290.9957 | 291.2753 | 304.1361 | 302.7236 | 298.9047 | 301.4597 | 300.3791 | 297.1479 | 301.0081 | 300.1187 | 296.31 | 300.7579 | 299.9283 | 296.6789
4305.072 | -0.0047330478 | 2.96893138 | 2.366056 | 0.100744738 | 296.4058353 | 288.5529389 | 289.3572312 | 290.2526 | 290.3097 | 290.6943 | 290.6743 | 290.9143 | 290.964 | 291.2016 | 291.3825 | 290.9767 | 291.2553 | 303.964 | 302.5546 | 298.7891 | 301.3232 | 300.2503 | 297.0558 | 300.8836 | 300.0008 | 296.2308 | 300.6318 | 299.808 | 296.5956
4309.99 | -0.00315921321 | 2.96942753 | 2.366056 | 0.100143215 | 296.4037494 | 288.5687795 | 289.3802805 | 290.2501 | 290.3069 | 290.6803 | 290.6578 | 290.8903 | 290.9405 | 291.1849 | 291.359 | 290.9563 | 291.232 | 303.7992 | 302.3958 | 298.6771 | 301.1942 | 300.1258 | 296.9687 | 300.7619 | 299.8839 | 296.1528 | 300.5106 | 299.6933 | 296.5141
4314.996 | -0.00335238313 | 2.96992449 | 2.366056 | 0.102243847 | 296.4010131 | 288.5846607 | 289.3896107 | 290.2437 | 290.3009 | 290.6653 | 290.6475 | 290.8768 | 290.9209 | 291.1614 | 291.3353 | 290.9394 | 291.212 | 303.6332 | 302.2347 | 298.565 | 301.0627 | 300.0005 | 296.881 | 300.6385 | 299.7708 | 296.0738 | 300.388 | 299.5774 | 296.4341
4320.039 | -0.00308610109 | 2.97040812 | 2.366056 | 0.0997039103 | 296.398638 | 288.6008768 | 289.3948661 | 290.2406 | 290.2961 | 290.6539 | 290.6375 | 290.8571 | 290.906 | 291.1443 | 291.3128 | 290.922 | 291.1926 | 303.4712 | 302.0756 | 298.4553 | 300.9306 | 299.8776 | 296.7945 | 300.5175 | 299.6563 | 295.9992 | 300.269 | 299.4646 | 296.3566
4325.03 | -0.00293833764 | 2.97087658 | 2.366056 | 0.0998928572 | 296.3964704 | 288.616645 | 289.3781816 | 290.2306 | 290.2882 | 290.6372 | 290.6249 | 290.8413 | 290.8921 | 291.1298 | 291.2978 | 290.9091 | 291.1754 | 303.3088 | 301.9191 | 298.3475 | 300.8018 | 299.755 | 296.7105 | 300.3974 | 299.5437 | 295.924 | 300.1481 | 299.3515 | 296.2795
4329.986 | -0.003636366 | 2.97132819 | 2.366056 | 0.100452313 | 296.3940804 | 288.6322803 | 289.3873166 | 290.2212 | 290.2785 | 290.6286 | 290.617 | 290.8335 | 290.8837 | 291.1171 | 291.2804 | 290.8964 | 291.1632 | 303.1524 | 301.7696 | 298.2453 | 300.6761 | 299.6357 | 296.6296 | 300.2815 | 299.4355 | 295.8543 | 300.034 | 299.2434 | 296.2043
4334.991 | -0.00171698043 | 2.97177507 | 2.366056 | 0.101943091 | 296.391603 | 288.6475724 | 289.3982787 | 290.2194 | 290.2779 | 290.6233 | 290.6123 | 290.8247 | 290.8723 | 291.1014 | 291.2634 | 290.8834 | 291.1493 | 302.9939 | 301.6206 | 298.141 | 300.5493 | 299.5183 | 296.5477 | 300.166 | 299.3224 | 295.7829 | 299.9186 | 299.1342 | 296.1289
4340.002 | -0.00356864108 | 2.97221085 | 2.366056 | 0.0995670488 | 296.3890297 | 288.6629982 | 289.3994126 | 290.2196 | 290.2753 | 290.6141 | 290.6039 | 290.8159 | 290.8609 | 291.0793 | 291.2425 | 290.8678 | 291.1341 | 302.8386 | 301.4705 | 298.0375 | 300.4264 | 299.402 | 296.4686 | 300.0504 | 299.2179 | 295.7137 | 299.8057 | 299.0262 | 296.0563
4344.986 | -0.00185089105 | 2.97263123 | 2.366056 | 0.100180804 | 296.3865903 | 288.6780465 | 289.4156307 | 290.2185 | 290.2767 | 290.6039 | 290.5965 | 290.7974 | 290.8464 | 291.0613 | 291.2249 | 290.8554 | 291.1177 | 302.6857 | 301.3267 | 297.9376 | 300.3056 | 299.2874 | 296.3895 | 299.9367 | 299.1106 | 295.645 | 299.6943 | 298.9198 | 295.9844
4349.987 | -0.00344088727 | 2.97304915 | 2.366056 | 0.103182833 | 296.38372 | 288.692957 | 289.4177606 | 290.2154 | 290.2732 | 290.6001 | 290.5935 | 290.794 | 290.8348 | 291.0372 | 291.1987 | 290.8376 | 291.0987 | 302.5359 | 301.1821 | 297.8391 | 300.1839 | 299.174 | 296.3127 | 299.8263 | 299.0062 | 295.5769 | 299.583 | 298.8171 | 295.9118
4355.035 | -0.00318461005 | 2.97346351 | 2.366056 | 0.101478316 | 296.380552 | 288.7081035 | 289.4353205 | 290.2172 | 290.2727 | 290.5896 | 290.583 | 290.7734 | 290.8211 | 291.0215 | 291.1828 | 290.8215 | 291.0786 | 302.3856 | 301.0409 | 297.7396 | 300.0641 | 299.0625 | 296.2358 | 299.7143 | 298.9022 | 295.5115 | 299.4753 | 298.7113 | 295.8442
4359.987 | -0.00313612517 | 2.97385812 | 2.366056 | 0.100830602 | 296.3778545 | 288.7233868 | 289.4383264 | 290.2101 | 290.2704 | 290.5775 | 290.5728 | 290.7622 | 290.8069 | 291.0069 | 291.1634 | 290.8058 | 291.063 | 302.2387 | 300.901 | 297.6441 | 299.9478 | 298.9528 | 296.1627 | 299.6072 | 298.7995 | 295.4456 | 299.3681 | 298.6111 | 295.7745
4365.031 | -0.00405810749 | 2.97425185 | 2.366056 | 0.100659853 | 296.3756358 | 288.7378058 | 289.4327077 | 290.2031 | 290.2633 | 290.5676 | 290.5649 | 290.757 | 290.7965 | 290.9889 | 291.1447 | 290.7939 | 291.0471 | 302.0919 | 300.7623 | 297.5499 | 299.8302 | 298.8444 | 296.0877 | 299.5015 | 298.7005 | 295.3797 | 299.2599 | 298.5099 | 295.7063
4369.986 | -0.0030930275 | 2.97463187 | 2.366056 | 0.101986829 | 296.3738905 | 288.7528026 | 289.4437786 | 290.2016 | 290.2603 | 290.5622 | 290.5584 | 290.7415 | 290.7864 | 290.9784 | 291.1314 | 290.7826 | 291.0355 | 301.9502 | 300.6261 | 297.4579 | 299.7194 | 298.7402 | 296.0129 | 299.395 | 298.6007 | 295.3186 | 299.158 | 298.4125 | 295.6406
4374.987 | -0.0037602718 | 2.97500961 | 2.366056 | 0.101394944 | 296.3727584 | 288.7677825 | 289.4457501 | 290.2011 | 290.2558 | 290.5572 | 290.5541 | 290.7349 | 290.7775 | 290.9671 | 291.1171 | 290.7732 | 291.0222 | 301.8102 | 300.4917 | 297.3664 | 299.6047 | 298.6307 | 295.9417 | 299.2904 | 298.5052 | 295.2547 | 299.0547 | 298.3145 | 295.5758
4379.986 | -0.00599134588 | 2.97537749 | 2.366056 | 0.101906702 | 296.3718982 | 288.7827451 | 289.4544565 | 290.1956 | 290.2514 | 290.5445 | 290.546 | 290.7228 | 290.7656 | 290.9556 | 291.108 | 290.7643 | 291.0137 | 301.6705 | 300.3632 | 297.2775 | 299.494 | 298.5296 | 295.8723 | 299.1866 | 298.4085 | 295.1958 | 298.9546 | 298.2211 | 295.5118
4385.032 | -0.00392881448 | 2.97574588 | 2.366056 | 0.100793341 | 296.372558 | 288.7978746 | 289.4673432 | 290.1945 | 290.2456 | 290.5383 | 290.5389 | 290.7144 | 290.758 | 290.9453 | 291.0919 | 290.7556 | 291.0056 | 301.5355 | 300.2328 | 297.1884 | 299.382 | 298.4258 | 295.803 | 299.0828 | 298.3122 | 295.1344 | 298.8536 | 298.1249 | 295.4489
4390.022 | -0.00250890014 | 2.97610007 | 2.366056 | 0.101144788 | 296.3742096 | 288.81202 | 289.4688653 | 290.191 | 290.2431 | 290.5255 | 290.5323 | 290.6989 | 290.7465 | 290.9365 | 291.0826 | 290.7497 | 290.9953 | 301.3976 | 300.1087 | 297.1044 | 299.2754 | 298.3271 | 295.7347 | 298.9831 | 298.2197 | 295.0739 | 298.7578 | 298.034 | 295.3881
4394.986 | -0.00262741873 | 2.9764452 | 2.366056 | 0.10127529 | 296.3764447 | 288.8275129 | 289.4788159 | 290.1889 | 290.2401 | 290.5209 | 290.5254 | 290.6945 | 290.7392 | 290.9257 | 291.0696 | 290.7428 | 290.9869 | 301.2655 | 299.9839 | 297.019 | 299.1702 | 298.2298 | 295.6683 | 298.8841 | 298.1262 | 295.0188 | 298.6632 | 297.942 | 295.3276
4399.986 | -0.00227263255 | 2.97679101 | 2.366056 | 0.0995182277 | 296.3783927 | 288.8320558 | 289.4918448 | 290.1868 | 290.2408 | 290.5162 | 290.5231 | 290.6857 | 290.7288 | 290.9134 | 291.057 | 290.7323 | 290.9768 | 301.1341 | 299.8614 | 296.934 | 299.0669 | 298.1337 | 295.6014 | 298.7914 | 298.0373 | 294.961 | 298.5712 | 297.8556 | 295.2718
4404.986 | -0.00473920461 | 2.97712772 | 2.366056 | 0.100094787 | 296.3811604 | 288.8255263 | 289.4931983 | 290.1877 | 290.2369 | 290.5093 | 290.5159 | 290.6849 | 290.7241 | 290.8976 | 291.0421 | 290.7239 | 290.9661 | 301.0036 | 299.7404 | 296.8523 | 298.9657 | 298.0398 | 295.5375 | 298.6949 | 297.9472 | 294.9031 | 298.4811 | 297.7662 | 295.212
4410.012 | -0.00162924589 | 2.97746125 | 2.366056 | 0.101132229 | 296.384799 | 288.8065561 | 289.5038799 | 290.1886 | 290.2367 | 290.4992 | 290.5083 | 290.6622 | 290.7071 | 290.8804 | 291.0233 | 290.7098 | 290.9517 | 300.8733 | 299.6214 | 296.7689 | 298.8625 | 297.9464 | 295.4738 | 298.6018 | 297.8639 | 294.8493 | 298.3878 | 297.6808 | 295.1557
4415.002 | -0.00383723193 | 2.97779039 | 2.366056 | 0.102653068 | 296.3890173 | 288.7780914 | 289.4900403 | 290.1776 | 290.2293 | 290.4849 | 290.493 | 290.6442 | 290.6881 | 290.8582 | 291.0021 | 290.6919 | 290.9342 | 300.7473 | 299.4996 | 296.6918 | 298.7619 | 297.8548 | 295.4084 | 298.5078 | 297.778 | 294.7945 | 298.2987 | 297.5975 | 295.0998
4420.032 | -0.00351246019 | 2.97811149 | 2.366056 | 0.100191486 | 296.3923853 | 288.7357792 | 289.4703919 | 290.1672 | 290.2156 | 290.4656 | 290.4742 | 290.6227 | 290.666 | 290.8326 | 290.9734 | 290.6745 | 290.9125 | 300.6111 | 299.3678 | 296.6148 | 298.6574 | 297.7584 | 295.3487 | 298.414 | 297.6941 | 294.7391 | 298.2085 | 297.5138 | 295.0407
4425.016 | -0.00427051744 | 2.97842882 | 2.366056 | 0.0990186125 | 296.3953815 | 288.683867 | 289.4574003 | 290.1484 | 290.1951 | 290.4424 | 290.4514 | 290.6016 | 290.6456 | 290.8 | 290.9409 | 290.6489 | 290.8882 | 300.4806 | 299.2473 | 296.5377 | 298.5564 | 297.6676 | 295.2871 | 298.3238 | 297.6121 | 294.6856 | 298.1202 | 297.4342 | 294.9839
4429.986 | -0.00407657792 | 2.97874009 | 2.366056 | 0.101135843 | 296.399157 | 288.6255108 | 289.4383687 | 290.1309 | 290.1773 | 290.4125 | 290.424 | 290.5596 | 290.6068 | 290.7619 | 290.9028 | 290.6192 | 290.8579 | 300.3634 | 299.1366 | 296.4587 | 298.4612 | 297.5804 | 295.2235 | 298.2333 | 297.5301 | 294.6297 | 298.0331 | 297.355 | 294.9295
4434.99 | -0.00417200848 | 2.97905064 | 2.366056 | 0.100216014 | 296.4044657 | 288.5656386 | 289.4238667 | 290.1035 | 290.1504 | 290.3746 | 290.3856 | 290.5193 | 290.5669 | 290.7217 | 290.86 | 290.5837 | 290.8192 | 300.2402 | 299.0246 | 296.383 | 298.3655 | 297.4954 | 295.1616 | 298.145 | 297.452 | 294.5736 | 297.9506 | 297.2735 | 294.8707
4439.991 | -0.00275979015 | 2.97935582 | 2.366056 | 0.10145328 | 296.408063 | 288.5062735 | 289.3619057 | 290.0654 | 290.1148 | 290.3305 | 290.3431 | 290.4727 | 290.5227 | 290.681 | 290.8185 | 290.5475 | 290.7845 | 300.1233 | 298.915 | 296.3055 | 298.2714 | 297.4091 | 295.0971 | 298.0593 | 297.3707 | 294.516 | 297.8653 | 297.1985 | 294.81
4444.987 | -0.0040634947 | 2.97965723 | 2.366056 | 0.10137472 | 296.4104029 | 288.4480969 | 289.3168443 | 290.0274 | 290.0764 | 290.2893 | 290.3012 | 290.4293 | 290.4795 | 290.634 | 290.7704 | 290.5074 | 290.7408 | 300.0069 | 298.8073 | 296.2263 | 298.1756 | 297.3228 | 295.0289 | 297.9734 | 297.2926 | 294.4573 | 297.7837 | 297.1206 | 294.751
4449.986 | -0.00334314791 | 2.97994819 | 2.366056 | 0.101565462 | 296.412462 | 288.3910959 | 289.2777641 | 289.9858 | 290.0363 | 290.2345 | 290.2474 | 290.3758 | 290.427 | 290.5855 | 290.7201 | 290.4641 | 290.6981 | 299.8956 | 298.7016 | 296.1486 | 298.0857 | 297.2395 | 294.9632 | 297.8886 | 297.2144 | 294.3948 | 297.7004 | 297.0422 | 294.6896
4454.997 | -0.00386955518 | 2.98024153 | 2.366056 | 0.0997817568 | 296.4144412 | 288.3344368 | 289.2348649 | 289.944 | 289.995 | 290.1849 | 290.1992 | 290.3244 | 290.3747 | 290.5337 | 290.6667 | 290.415 | 290.6504 | 299.7801 | 298.5935 | 296.0688 | 297.9962 | 297.1558 | 294.8962 | 297.8025 | 297.1366 | 294.3335 | 297.6196 | 296.9635 | 294.63
4460.003 | -0.00653314517 | 2.98053299 | 2.366056 | 0.0996649694 | 296.4161787 | 288.2838525 | 289.1729608 | 289.8947 | 289.946 | 290.1336 | 290.1462 | 290.2706 | 290.3217 | 290.4811 | 290.6135 | 290.3663 | 290.6015 | 299.6729 | 298.4937 | 295.9875 | 297.9084 | 297.0724 | 294.8285 | 297.7235 | 297.0586 | 294.2729 | 297.5382 | 296.8891 | 294.5656
4464.993 | -0.00411197958 | 2.98081599 | 2.366056 | 0.100389784 | 296.4166413 | 288.2477672 | 289.1288579 | 289.8485 | 289.9012 | 290.085 | 290.0979 | 290.2255 | 290.2706 | 290.4262 | 290.5591 | 290.3156 | 290.5506 | 299.5642 | 298.3928 | 295.9067 | 297.821 | 296.9919 | 294.7567 | 297.6411 | 296.985 | 294.2082 | 297.458 | 296.8126 | 294.5035
4470.041 | -0.00460144599 | 2.98110055 | 2.366056 | 0.101398454 | 296.4156678 | 288.2354757 | 289.0949388 | 289.8038 | 289.8586 | 290.0334 | 290.0505 | 290.1724 | 290.222 | 290.375 | 290.5091 | 290.2681 | 290.4988 | 299.4593 | 298.2924 | 295.8239 | 297.7366 | 296.9097 | 294.6883 | 297.5609 | 296.9084 | 294.1457 | 297.3808 | 296.7377 | 294.4419
4474.991 | -0.00628071596 | 2.98137596 | 2.366056 | 0.101002475 | 296.414131 | 288.2399668 | 289.0439705 | 289.7601 | 289.8163 | 289.9955 | 290.0081 | 290.1338 | 290.1819 | 290.3352 | 290.4653 | 290.2239 | 290.4548 | 299.3576 | 298.1951 | 295.743 | 297.6509 | 296.8282 | 294.6202 | 297.4815 | 296.8336 | 294.084 | 297.3023 | 296.6652 | 294.3786
4480.01 | -0.00445983935 | 2.98165203 | 2.366056 | 0.101153223 | 296.413426 | 288.2580526 | 289.0223159 | 289.7227 | 289.7762 | 289.9568 | 289.9705 | 290.0941 | 290.1422 | 290.2976 | 290.4291 | 290.184 | 290.4173 | 299.2547 | 298.0976 | 295.6632 | 297.5659 | 296.7481 | 294.5522 | 297.4033 | 296.7586 | 294.0221 | 297.2265 | 296.59 | 294.317
4484.996 | -0.00516864212 | 2.98192485 | 2.366056 | 0.101549347 | 296.4148683 | 288.2795148 | 288.9995729 | 289.6914 | 289.7437 | 289.9256 | 289.9428 | 290.0671 | 290.1135 | 290.269 | 290.3965 | 290.1515 | 290.384 | 299.1514 | 298 | 295.5886 | 297.4821 | 296.6672 | 294.4889 | 297.3265 | 296.6846 | 293.9624 | 297.1502 | 296.5185 | 294.2568
4489.986 | -0.00348167614 | 2.98219093 | 2.366056 | 0.101601948 | 296.416508 | 288.302809 | 288.9853913 | 289.6711 | 289.7251 | 289.9108 | 289.9267 | 290.0488 | 290.0929 | 290.2401 | 290.3699 | 290.1227 | 290.3535 | 299.0506 | 297.9042 | 295.5115 | 297.4004 | 296.5889 | 294.4271 | 297.2493 | 296.6113 | 293.9049 | 297.077 | 296.4455 | 294.2
4495.006 | -0.00509014279 | 2.98245604 | 2.366056 | 0.101638899 | 296.4178392 | 288.3257383 | 288.9893438 | 289.6543 | 289.7067 | 289.8932 | 289.9088 | 290.0346 | 290.0765 | 290.2174 | 290.346 | 290.0971 | 290.3272 | 298.951 | 297.8065 | 295.4372 | 297.3181 | 296.5104 | 294.3648 | 297.1719 | 296.5375 | 293.8504 | 297.003 | 296.3737 | 294.1411
4500.003 | -0.00234574467 | 2.98271745 | 2.366056 | 0.100858201 | 296.4193433 | 288.3478168 | 288.9834657 | 289.6434 | 289.6912 | 289.8794 | 289.8945 | 290.0148 | 290.0584 | 290.2016 | 290.3247 | 290.0787 | 290.3037 | 298.8516 | 297.7124 | 295.3636 | 297.235 | 296.4319 | 294.3056 | 297.0942 | 296.465 | 293.7985 | 296.9304 | 296.3021 | 294.0845
4504.986 | -0.00413891562 | 2.98297622 | 2.366056 | 0.0999287696 | 296.4200479 | 288.3697032 | 288.9772445 | 289.6297 | 289.6818 | 289.8656 | 289.8845 | 290.0068 | 290.0478 | 290.1879 | 290.3117 | 290.0612 | 290.2873 | 298.7554 | 297.6164 | 295.2925 | 297.1563 | 296.3547 | 294.2475 | 297.0218 | 296.3929 | 293.7448 | 296.8567 | 296.2327 | 294.0329
4510.019 | -0.0031515172 | 2.98322958 | 2.366056 | 0.099907351 | 296.4195924 | 288.38998 | 288.9782908 | 289.6203 | 289.6707 | 289.8595 | 289.8765 | 289.9936 | 290.0374 | 290.1772 | 290.3009 | 290.0498 | 290.2731 | 298.6584 | 297.524 | 295.2259 | 297.0746 | 296.2802 | 294.191 | 296.9462 | 296.324 | 293.6939 | 296.783 | 296.1633 | 293.9815
4514.987 | -0.00243501842 | 2.98348326 | 2.366056 | 0.102226286 | 296.4190452 | 288.4101885 | 288.989435 | 289.6168 | 289.6674 | 289.8527 | 289.8727 | 289.9906 | 290.0322 | 290.1679 | 290.288 | 290.041 | 290.2618 | 298.565 | 297.4327 | 295.1603 | 296.9968 | 296.2051 | 294.1399 | 296.8743 | 296.255 | 293.6465 | 296.7138 | 296.0942 | 293.9321
4519.997 | -0.00413583722 | 2.98373305 | 2.366056 | 0.0998400589 | 296.4188347 | 288.4288586 | 289.0008177 | 289.6159 | 289.6659 | 289.8538 | 289.8726 | 289.9904 | 290.028 | 290.1563 | 290.2754 | 290.0293 | 290.2474 | 298.4701 | 297.3433 | 295.0951 | 296.9182 | 296.1305 | 294.086 | 296.8005 | 296.185 | 293.5997 | 296.6438 | 296.0256 | 293.8856
4524.986 | -0.00186243507 | 2.98398224 | 2.366056 | 0.102184165 | 296.4189022 | 288.4463474 | 289.0060048 | 289.6162 | 289.6652 | 289.8522 | 289.8725 | 289.9845 | 290.0224 | 290.1448 | 290.2661 | 290.0197 | 290.239 | 298.3782 | 297.2564 | 295.0321 | 296.8417 | 296.0586 | 294.0366 | 296.7289 | 296.1181 | 293.5553 | 296.572 | 295.9605 | 293.8371
4530.038 | -0.0043651784 | 2.98422842 | 2.366056 | 0.101359563 | 296.4185069 | 288.4647212 | 289.0167504 | 289.6162 | 289.6696 | 289.8484 | 289.8701 | 289.9837 | 290.0187 | 290.1383 | 290.2557 | 290.0109 | 290.2279 | 298.2853 | 297.167 | 294.9708 | 296.7658 | 295.9859 | 293.9856 | 296.6577 | 296.0504 | 293.5119 | 296.5029 | 295.8942 | 293.7911
4534.989 | -0.003518617 | 2.98446602 | 2.366056 | 0.101376358 | 296.4180246 | 288.481194 | 289.0266688 | 289.6197 | 289.6693 | 289.8433 | 289.8654 | 289.9738 | 290.0115 | 290.1333 | 290.2499 | 290.0046 | 290.2227 | 298.1966 | 297.0827 | 294.9098 | 296.6901 | 295.9157 | 293.9365 | 296.588 | 295.9862 | 293.4668 | 296.4347 | 295.8302 | 293.7467
4539.987 | -0.00488312005 | 2.98470355 | 2.366056 | 0.100665176 | 296.4168109 | 288.4976236 | 289.0265156 | 289.6149 | 289.6693 | 289.8385 | 289.8637 | 289.9716 | 290.0085 | 290.1277 | 290.2418 | 290.003 | 290.2168 | 298.1075 | 296.9976 | 294.8515 | 296.6155 | 295.8453 | 293.8896 | 296.5177 | 295.921 | 293.4245 | 296.3666 | 295.7648 | 293.7049
4544.986 | -0.0029714305 | 2.98494297 | 2.366056 | 0.100987766 | 296.4148408 | 288.5137437 | 289.0453586 | 289.6201 | 289.6713 | 289.8395 | 289.8637 | 289.9699 | 290.0082 | 290.1222 | 290.2371 | 289.9957 | 290.2117 | 298.0177 | 296.9147 | 294.7938 | 296.5419 | 295.779 | 293.8418 | 296.4499 | 295.8578 | 293.3818 | 296.3016 | 295.7042 | 293.6601
4549.991 | -0.00428437026 | 2.98517367 | 2.366056 | 0.101169984 | 296.4123688 | 288.5302012 | 289.0475951 | 289.6202 | 289.6731 | 289.839 | 289.8646 | 289.9686 | 290.0049 | 290.116 | 290.228 | 289.989 | 290.2054 | 297.9305 | 296.8326 | 294.7362 | 296.4685 | 295.7111 | 293.7958 | 296.3815 | 295.7941 | 293.3433 | 296.2366 | 295.643 | 293.6185
4555.003 | -0.00534488081 | 2.9854055 | 2.366056 | 0.101932684 | 296.4100404 | 288.5456495 | 289.0619926 | 289.6254 | 289.6774 | 289.8398 | 289.8669 | 289.9671 | 290.0001 | 290.1075 | 290.2187 | 289.9857 | 290.198 | 297.8437 | 296.753 | 294.6823 | 296.399 | 295.6438 | 293.7506 | 296.314 | 295.7321 | 293.3045 | 296.1687 | 295.5814 | 293.5771
4560.032 | -0.00304531222 | 2.98563793 | 2.366056 | 0.103293721 | 296.4074299 | 288.5612532 | 289.0728386 | 289.6264 | 289.6814 | 289.8373 | 289.864 | 289.9584 | 289.9932 | 290.1035 | 290.2139 | 289.9806 | 290.1942 | 297.7605 | 296.6713 | 294.6281 | 296.3252 | 295.5799 | 293.708 | 296.2482 | 295.6706 | 293.2635 | 296.1054 | 295.5204 | 293.5378
4565.012 | -0.00415122924 | 2.98586392 | 2.366056 | 0.102500749 | 296.4045291 | 288.5761252 | 289.0853534 | 289.6286 | 289.6828 | 289.8357 | 289.865 | 289.9578 | 289.9915 | 290.0969 | 290.2076 | 289.9788 | 290.1873 | 297.6746 | 296.5961 | 294.5743 | 296.2568 | 295.5165 | 293.6643 | 296.1835 | 295.6106 | 293.2251 | 296.0441 | 295.4629 | 293.4972
4570.015 | -0.00515171089 | 2.98608899 | 2.366056 | 0.101959357 | 296.4017431 | 288.5914377 | 289.0853902 | 289.6305 | 289.6833 | 289.8323 | 289.8631 | 289.9555 | 289.9903 | 290.097 | 290.2046 | 289.9748 | 290.1848 | 297.5931 | 296.5173 | 294.5215 | 296.1865 | 295.4518 | 293.6226 | 296.1187 | 295.5529 | 293.1888 | 295.9821 | 295.4055 | 293.4604
4575.006 | -0.00168850518 | 2.98631013 | 2.366056 | 0.101614851 | 296.3987488 | 288.6058315 | 289.0959513 | 289.6335 | 289.6878 | 289.8348 | 289.8635 | 289.9549 | 289.9876 | 290.0912 | 290.1996 | 289.9726 | 290.1787 | 297.5117 | 296.4402 | 294.4709 | 296.1212 | 295.3895 | 293.581 | 296.0535 | 295.4944 | 293.1504 | 295.9198 | 295.3492 | 293.4225
4580.009 | -0.00259817388 | 2.98653116 | 2.366056 | 0.101130106 | 296.3955382 | 288.6203852 | 289.1013115 | 289.6357 | 289.6897 | 289.834 | 289.8652 | 289.9541 | 289.9866 | 290.0878 | 290.1974 | 289.9695 | 290.1774 | 297.4316 | 296.3672 | 294.4206 | 296.0529 | 295.3284 | 293.5399 | 295.9916 | 295.4363 | 293.1137 | 295.8579 | 295.2932 | 293.3859
4584.996 | -0.00367946367 | 2.98675007 | 2.366056 | 0.0998785197 | 296.3925172 | 288.6350751 | 289.1102852 | 289.6388 | 289.6924 | 289.8315 | 289.8652 | 289.9512 | 289.9842 | 290.0873 | 290.1936 | 289.9684 | 290.1751 | 297.3524 | 296.2931 | 294.3716 | 295.9847 | 295.2685 | 293.4986 | 295.9292 | 295.3827 | 293.0812 | 295.7992 | 295.2374 | 293.3509
4590.019 | -0.00422895897 | 2.98696445 | 2.366056 | 0.100272652 | 296.3897234 | 288.6490939 | 289.1211824 | 289.6433 | 289.6958 | 289.8337 | 289.8677 | 289.9512 | 289.9843 | 290.083 | 290.1916 | 289.9695 | 290.1732 | 297.2746 | 296.2204 | 294.3237 | 295.9214 | 295.2081 | 293.4607 | 295.8679 | 295.3265 | 293.0449 | 295.7396 | 295.1816 | 293.3136
4594.986 | -0.00354940105 | 2.98717934 | 2.366056 | 0.101433984 | 296.3869815 | 288.6641212 | 289.1352915 | 289.6445 | 289.698 | 289.8363 | 289.8703 | 289.9551 | 289.987 | 290.0791 | 290.1843 | 289.9666 | 290.1697 | 297.1983 | 296.1489 | 294.2774 | 295.8574 | 295.1505 | 293.4239 | 295.808 | 295.2695 | 293.0118 | 295.6814 | 295.1283 | 293.2785
4599.995 | -0.00409196995 | 2.98739333 | 2.366056 | 0.101274395 | 296.3849172 | 288.6779762 | 289.1438438 | 289.6497 | 289.7032 | 289.8359 | 289.8716 | 289.9477 | 289.9813 | 290.078 | 290.1829 | 289.9637 | 290.1675 | 297.1219 | 296.079 | 294.2277 | 295.7916 | 295.0936 | 293.3844 | 295.7486 | 295.2162 | 292.9792 | 295.6246 | 295.0768 | 293.2452
4604.986 | -0.00389187362 | 2.98760494 | 2.366056 | 0.101271632 | 296.3827185 | 288.6918379 | 289.1484152 | 289.6527 | 289.7054 | 289.8372 | 289.8718 | 289.9506 | 289.9816 | 290.0763 | 290.1777 | 289.9635 | 290.1681 | 297.0478 | 296.0106 | 294.1854 | 295.7293 | 295.0359 | 293.3459 | 295.6901 | 295.1638 | 292.9457 | 295.5677 | 295.0238 | 293.2123
4609.986 | -0.00172544605 | 2.98781314 | 2.366056 | 0.100203719 | 296.3809333 | 288.7058685 | 289.1541043 | 289.6582 | 289.7086 | 289.8391 | 289.8738 | 289.9542 | 289.9822 | 290.0728 | 290.1748 | 289.965 | 290.1642 | 296.9746 | 295.9416 | 294.1427 | 295.67 | 294.9785 | 293.3133 | 295.6322 | 295.1113 | 292.9128 | 295.5117 | 294.9731 | 293.1794
4614.987 | -0.00402116663 | 2.98801937 | 2.366056 | 0.101314587 | 296.3797118 | 288.7196809 | 289.1720046 | 289.6619 | 289.7145 | 289.8401 | 289.8782 | 289.9524 | 289.9822 | 290.0715 | 290.1712 | 289.9612 | 290.1605 | 296.9004 | 295.8745 | 294.0977 | 295.6077 | 294.9252 | 293.2764 | 295.5748 | 295.059 | 292.8834 | 295.458 | 294.9225 | 293.1473
4620.009 | -0.00392034886 | 2.98822355 | 2.366056 | 0.102892312 | 296.3784911 | 288.7339379 | 289.1801286 | 289.6664 | 289.7161 | 289.8379 | 289.877 | 289.9479 | 289.9778 | 290.0702 | 290.1688 | 289.9616 | 290.1573 | 296.8288 | 295.8081 | 294.0534 | 295.5477 | 294.8695 | 293.2405 | 295.5174 | 295.0083 | 292.8514 | 295.4039 | 294.874 | 293.1145
4625.001 | -0.00482309115 | 2.98842616 | 2.366056 | 0.0998678539 | 296.3768546 | 288.7488206 | 289.1885993 | 289.668 | 289.7172 | 289.8387 | 289.8773 | 289.9474 | 289.979 | 290.0673 | 290.1682 | 289.9604 | 290.1588 | 296.7591 | 295.7452 | 294.0118 | 295.4878 | 294.8158 | 293.2059 | 295.4651 | 294.9581 | 292.8201 | 295.3507 | 294.8224 | 293.083
4630.021 | -0.00251967455 | 2.98862663 | 2.366056 | 0.0999706605 | 296.3747981 | 288.7625692 | 289.1943754 | 289.6721 | 289.721 | 289.8403 | 289.8794 | 289.9478 | 289.9783 | 290.0674 | 290.1658 | 289.9625 | 290.1568 | 296.6895 | 295.6792 | 293.97 | 295.4297 | 294.7636 | 293.1725 | 295.4088 | 294.9063 | 292.7893 | 295.2987 | 294.7748 | 293.0509
4634.987 | -0.0038203007 | 2.98882564 | 2.366056 | 0.101387409 | 296.3728371 | 288.7772032 | 289.2060452 | 289.6762 | 289.7269 | 289.8407 | 289.8808 | 289.9512 | 289.9808 | 290.0679 | 290.1653 | 289.9625 | 290.1574 | 296.6212 | 295.6194 | 293.9316 | 295.3724 | 294.7122 | 293.1387 | 295.3574 | 294.8604 | 292.7604 | 295.2462 | 294.7268 | 293.0227
4640.007 | -0.00434439916 | 2.98902502 | 2.366056 | 0.10175322 | 296.3710045 | 288.7914415 | 289.2159401 | 289.6808 | 289.731 | 289.8454 | 289.8851 | 289.9551 | 289.9834 | 290.0608 | 290.1607 | 289.9597 | 290.1548 | 296.5529 | 295.5566 | 293.8908 | 295.3154 | 294.6611 | 293.1068 | 295.3037 | 294.813 | 292.7299 | 295.1954 | 294.6815 | 292.9939
4644.986 | -0.00322539892 | 2.98921949 | 2.366056 | 0.101624879 | 296.3703822 | 288.8059501 | 289.2295511 | 289.688 | 289.735 | 289.8477 | 289.8895 | 289.9538 | 289.9807 | 290.0597 | 290.1573 | 289.9572 | 290.1529 | 296.489 | 295.4964 | 293.8511 | 295.2617 | 294.6129 | 293.0739 | 295.2507 | 294.7663 | 292.704 | 295.1454 | 294.637 | 292.9653
4649.986 | -0.00384261914 | 2.9894143 | 2.366056 | 0.10008539 | 296.3702545 | 288.819894 | 289.2418903 | 289.6931 | 289.7361 | 289.8503 | 289.8918 | 289.953 | 289.982 | 290.0582 | 290.1559 | 289.9574 | 290.1515 | 296.4258 | 295.4407 | 293.8123 | 295.2083 | 294.5623 | 293.0426 | 295.1982 | 294.7204 | 292.675 | 295.0966 | 294.5907 | 292.9369
4655.001 | -0.00480846873 | 2.98960795 | 2.366056 | 0.101976986 | 296.3696948 | 288.8323521 | 289.2446558 | 289.6932 | 289.7418 | 289.8505 | 289.8913 | 289.9533 | 289.9825 | 290.0616 | 290.156 | 289.9576 | 290.1533 | 296.3598 | 295.3801 | 293.7726 | 295.1561 | 294.5168 | 293.0109 | 295.1481 | 294.6736 | 292.6464 | 295.0462 | 294.5458 | 292.9108
4660.054 | -0.00451909865 | 2.98980263 | 2.366056 | 0.101508209 | 296.3690134 | 288.8345713 | 289.2517914 | 289.6986 | 289.7463 | 289.8532 | 289.8914 | 289.9534 | 289.9828 | 290.061 | 290.1553 | 289.9596 | 290.1543 | 296.296 | 295.3218 | 293.7357 | 295.1016 | 294.4674 | 292.9813 | 295.1002 | 294.6304 | 292.621 | 295.0002 | 294.5041 | 292.8813
4664.997 | -0.00562578528 | 2.98999035 | 2.366056 | 0.100869485 | 296.3676416 | 288.8232926 | 289.2657544 | 289.7033 | 289.7467 | 289.852 | 289.8945 | 289.9532 | 289.9849 | 290.0572 | 290.1522 | 289.9601 | 290.1539 | 296.2368 | 295.2663 | 293.7008 | 295.0526 | 294.4192 | 292.9517 | 295.0517 | 294.5884 | 292.5939 | 294.9553 | 294.462 | 292.855
4669.986 | -0.00530024394 | 2.99017949 | 2.366056 | 0.100594022 | 296.3663111 | 288.798946 | 289.2697154 | 289.705 | 289.7479 | 289.85 | 289.8926 | 289.9442 | 289.9767 | 290.051 | 290.1477 | 289.9584 | 290.1527 | 296.1739 | 295.2108 | 293.6664 | 294.9995 | 294.3748 | 292.9221 | 295.0046 | 294.5453 | 292.5685 | 294.9098 | 294.4222 | 292.8292
4674.986 | -0.00476844946 | 2.99036467 | 2.366056 | 0.102173885 | 296.3652015 | 288.7646696 | 289.2625217 | 289.7007 | 289.7456 | 289.8414 | 289.8843 | 289.9383 | 289.9692 | 290.0409 | 290.1364 | 289.9536 | 290.1459 | 296.1139 | 295.1562 | 293.6289 | 294.9504 | 294.3304 | 292.8925 | 294.9576 | 294.5048 | 292.5406 | 294.8653 | 294.3779 | 292.8011
4679.986 | -0.00554882515 | 2.99055023 | 2.366056 | 0.0990045665 | 296.3650223 | 288.719542 | 289.2548766 | 289.6958 | 289.741 | 289.8331 | 289.8732 | 289.9222 | 289.9553 | 290.0217 | 290.1185 | 289.9407 | 290.133 | 296.0554 | 295.1024 | 293.5934 | 294.8999 | 294.2864 | 292.861 | 294.9101 | 294.461 | 292.5135 | 294.8193 | 294.3373 | 292.7738
4685.019 | -0.00377874223 | 2.99073592 | 2.366056 | 0.102490833 | 296.3662634 | 288.6648831 | 289.2417721 | 289.6835 | 289.7268 | 289.8119 | 289.8532 | 289.898 | 289.9336 | 289.9983 | 290.0948 | 289.9237 | 290.1164 | 295.9971 | 295.054 | 293.5598 | 294.853 | 294.2464 | 292.8337 | 294.8645 | 294.4204 | 292.4867 | 294.7741 | 294.2988 | 292.748
4690.05 | -0.0047322782 | 2.99092272 | 2.366056 | 0.101352338 | 296.3678806 | 288.6046467 | 289.2066928 | 289.6643 | 289.7107 | 289.7853 | 289.8282 | 289.8704 | 289.9074 | 289.9708 | 290.0654 | 289.9004 | 290.0924 | 295.9391 | 295.0022 | 293.5247 | 294.8066 | 294.2053 | 292.803 | 294.8171 | 294.3817 | 292.458 | 294.7307 | 294.259 | 292.7168
4695.065 | -0.00360250354 | 2.99110355 | 2.366056 | 0.0997437329 | 296.3680517 | 288.5427894 | 289.1804798 | 289.6392 | 289.6862 | 289.7557 | 289.7967 | 289.8389 | 289.872 | 289.9388 | 290.0325 | 289.8723 | 290.0637 | 295.8827 | 294.954 | 293.4929 | 294.7579 | 294.1643 | 292.7703 | 294.7726 | 294.3417 | 292.4268 | 294.6877 | 294.2185 | 292.6868
4699.986 | -0.00455911792 | 2.99128133 | 2.366056 | 0.098791053 | 296.3698193 | 288.4844429 | 289.1494999 | 289.611 | 289.657 | 289.7173 | 289.7607 | 289.7989 | 289.8335 | 289.9008 | 289.9947 | 289.8422 | 290.0312 | 295.8282 | 294.9049 | 293.4577 | 294.7111 | 294.1227 | 292.7367 | 294.7293 | 294.3006 | 292.3961 | 294.6463 | 294.18 | 292.6574
4705.005 | -0.00416046446 | 2.99146591 | 2.366056 | 0.100028751 | 296.3703119 | 288.4259746 | 289.0997945 | 289.5771 | 289.6236 | 289.6792 | 289.72 | 289.7608 | 289.7955 | 289.8577 | 289.9543 | 289.8067 | 289.9951 | 295.7727 | 294.8539 | 293.4179 | 294.6666 | 294.0791 | 292.6982 | 294.6879 | 294.2611 | 292.3618 | 294.6043 | 294.141 | 292.6251
4709.986 | -0.00551342349 | 2.99164208 | 2.366056 | 0.101113202 | 296.3704636 | 288.368923 | 289.0556238 | 289.5391 | 289.5856 | 289.6372 | 289.6781 | 289.7139 | 289.7515 | 289.8205 | 289.9117 | 289.7681 | 289.9587 | 295.7193 | 294.8068 | 293.381 | 294.6209 | 294.0402 | 292.6626 | 294.645 | 294.2221 | 292.3277 | 294.5625 | 294.1067 | 292.5897
4714.986 | -0.00440596726 | 2.991819 | 2.366056 | 0.101621273 | 296.3694219 | 288.3138548 | 289.0076567 | 289.4972 | 289.5467 | 289.5967 | 289.6379 | 289.6763 | 289.7091 | 289.776 | 289.869 | 289.7317 | 289.9199 | 295.6699 | 294.7607 | 293.3431 | 294.5775 | 293.9984 | 292.6267 | 294.6017 | 294.1813 | 292.2931 | 294.5229 | 294.0678 | 292.5574
4719.986 | -0.00306993946 | 2.99199699 | 2.366056 | 0.0994674007 | 296.3676943 | 288.2685604 | 288.960416 | 289.4582 | 289.5051 | 289.5518 | 289.5921 | 289.6287 | 289.6646 | 289.7345 | 289.8279 | 289.6897 | 289.8783 | 295.6171 | 294.7165 | 293.3057 | 294.5331 | 293.9609 | 292.5923 | 294.5595 | 294.1434 | 292.2572 | 294.4848 | 294.0312 | 292.5213
4725.035 | -0.00505089313 | 2.99217186 | 2.366056 | 0.0993001309 | 296.3670691 | 288.2450262 | 288.9167565 | 289.4148 | 289.4618 | 289.5056 | 289.5475 | 289.5839 | 289.62 | 289.692 | 289.785 | 289.649 | 289.8383 | 295.565 | 294.6663 | 293.2618 | 294.4898 | 293.9157 | 292.5502 | 294.5175 | 294.1034 | 292.22 | 294.4439 | 293.9935 | 292.4861
4729.986 | -0.00432438953 | 2.99234661 | 2.366056 | 0.102431964 | 296.3679406 | 288.2438828 | 288.8716582 | 289.3765 | 289.4202 | 289.4675 | 289.5081 | 289.5491 | 289.5834 | 289.6564 | 289.7471 | 289.6099 | 289.8003 | 295.5146 | 294.618 | 293.2174 | 294.4459 | 293.8721 | 292.5085 | 294.4768 | 294.0647 | 292.183 | 294.407 | 293.9579 | 292.4511
4735.016 | -0.00300221455 | 2.99252499 | 2.366056 | 0.102024748 | 296.3678634 | 288.2565181 | 288.8378015 | 289.3385 | 289.3856 | 289.4333 | 289.4741 | 289.5161 | 289.5503 | 289.626 | 289.7175 | 289.5784 | 289.7666 | 295.4634 | 294.5652 | 293.1704 | 294.4017 | 293.8275 | 292.4672 | 294.4352 | 294.0253 | 292.145 | 294.3678 | 293.9181 | 292.4149
4740.039 | -0.00371024772 | 2.9926958 | 2.366056 | 0.100012502 | 296.3669231 | 288.2765886 | 288.8189677 | 289.3115 | 289.3584 | 289.4077 | 289.4506 | 289.4942 | 289.5281 | 289.6028 | 289.6928 | 289.5505 | 289.7404 | 295.4127 | 294.5149 | 293.1252 | 294.3566 | 293.7864 | 292.428 | 294.3949 | 293.9834 | 292.1089 | 294.3277 | 293.8812 | 292.3777
4744.986 | -0.00383723193 | 2.99286776 | 2.366056 | 0.101373911 | 296.3656686 | 288.2997791 | 288.8046272 | 289.2872 | 289.3371 | 289.3872 | 289.4339 | 289.4739 | 289.5086 | 289.5878 | 289.6731 | 289.529 | 289.7171 | 295.3616 | 294.4673 | 293.0839 | 294.315 | 293.7452 | 292.3923 | 294.3538 | 293.9451 | 292.076 | 294.2903 | 293.8436 | 292.3428
4750.043 | -0.00430976711 | 2.99304037 | 2.366056 | 0.100063302 | 296.3638832 | 288.3235537 | 288.7984068 | 289.2719 | 289.3239 | 289.3773 | 289.4219 | 289.4637 | 289.4967 | 289.5728 | 289.6607 | 289.5112 | 289.6985 | 295.3129 | 294.4162 | 293.0417 | 294.2711 | 293.7003 | 292.3568 | 294.3135 | 293.9044 | 292.0407 | 294.2524 | 293.8058 | 292.3091
4755.057 | -0.00320154128 | 2.99320952 | 2.366056 | 0.100953619 | 296.3619831 | 288.3474371 | 288.7998999 | 289.2621 | 289.3154 | 289.3731 | 289.4156 | 289.4635 | 289.4905 | 289.5647 | 289.6491 | 289.496 | 289.6834 | 295.263 | 294.3673 | 293.0006 | 294.2297 | 293.6629 | 292.3235 | 294.2737 | 293.8692 | 292.0119 | 294.2157 | 293.7701 | 292.2776
4759.986 | -0.00330005024 | 2.99337186 | 2.366056 | 0.102118189 | 296.3604189 | 288.3691399 | 288.7994453 | 289.2588 | 289.3088 | 289.3677 | 289.4103 | 289.4553 | 289.4844 | 289.5565 | 289.6437 | 289.4889 | 289.6757 | 295.2158 | 294.3204 | 292.9626 | 294.1886 | 293.6217 | 292.2892 | 294.2354 | 293.8278 | 291.9824 | 294.1788 | 293.7315 | 292.249
4764.988 | -0.00354247464 | 2.99353964 | 2.366056 | 0.101332619 | 296.3594169 | 288.3905833 | 288.8065997 | 289.2542 | 289.3049 | 289.3669 | 289.4113 | 289.4543 | 289.4843 | 289.5531 | 289.6381 | 289.4833 | 289.6686 | 295.1689 | 294.2739 | 292.9254 | 294.1463 | 293.5811 | 292.2608 | 294.1968 | 293.7914 | 291.9534 | 294.1424 | 293.6955 | 292.22
4770.042 | -0.00271438368 | 2.99370761 | 2.366056 | 0.100452476 | 296.3585047 | 288.4102755 | 288.8167985 | 289.255 | 289.306 | 289.3668 | 289.4126 | 289.4568 | 289.4853 | 289.5497 | 289.635 | 289.4795 | 289.6636 | 295.1203 | 294.2259 | 292.8922 | 294.1057 | 293.542 | 292.2306 | 294.1573 | 293.7551 | 291.928 | 294.1039 | 293.6593 | 292.1944
4774.986 | -0.00409581795 | 2.9938705 | 2.366056 | 0.100121781 | 296.3581374 | 288.4280989 | 288.8231706 | 289.2589 | 289.3075 | 289.3707 | 289.4141 | 289.4616 | 289.4868 | 289.5463 | 289.6343 | 289.4753 | 289.6588 | 295.0722 | 294.1824 | 292.8556 | 294.064 | 293.5014 | 292.2029 | 294.1191 | 293.7185 | 291.9028 | 294.0691 | 293.6264 | 292.1689
4780.031 | -0.00433670315 | 2.99403487 | 2.366056 | 0.0998912339 | 296.3578107 | 288.4459652 | 288.8408007 | 289.2616 | 289.3139 | 289.3731 | 289.4209 | 289.4615 | 289.4902 | 289.545 | 289.6297 | 289.4731 | 289.6543 | 295.0264 | 294.1363 | 292.8227 | 294.0234 | 293.4651 | 292.1763 | 294.0806 | 293.6817 | 291.8787 | 294.0346 | 293.5909 | 292.1462
4785.027 | -0.00365098842 | 2.99419583 | 2.366056 | 0.101177035 | 296.3577036 | 288.4629606 | 288.8492682 | 289.2651 | 289.3139 | 289.3759 | 289.4222 | 289.4627 | 289.4892 | 289.5453 | 289.6299 | 289.472 | 289.6544 | 294.982 | 294.0927 | 292.7925 | 293.984 | 293.427 | 292.1523 | 294.0437 | 293.6465 | 291.8556 | 293.9984 | 293.5573 | 292.1266
4790.023 | -0.00399346098 | 2.99435863 | 2.366056 | 0.101218712 | 296.3580369 | 288.479087 | 288.8551632 | 289.2713 | 289.3218 | 289.3798 | 289.427 | 289.4626 | 289.4915 | 289.5462 | 289.6303 | 289.4733 | 289.6544 | 294.936 | 294.0506 | 292.7602 | 293.9439 | 293.3891 | 292.1262 | 294.0058 | 293.6133 | 291.8332 | 293.9632 | 293.5232 | 292.0997
4795.015 | -0.00465070047 | 2.99451635 | 2.366056 | 0.0991683995 | 296.3574132 | 288.4960723 | 288.8671162 | 289.2764 | 289.3241 | 289.3808 | 289.429 | 289.4616 | 289.4923 | 289.5487 | 289.6329 | 289.4741 | 289.655 | 294.8917 | 294.0093 | 292.731 | 293.905 | 293.3527 | 292.1017 | 293.9673 | 293.5784 | 291.812 | 293.9284 | 293.4915 | 292.0784
4800.011 | -0.00283675028 | 2.99467534 | 2.366056 | 0.10155916 | 296.3550364 | 288.5116956 | 288.8753629 | 289.2808 | 289.3295 | 289.3835 | 289.4343 | 289.4685 | 289.496 | 289.5499 | 289.634 | 289.4762 | 289.6572 | 294.8469 | 293.9644 | 292.7042 | 293.8662 | 293.3178 | 292.0767 | 293.9313 | 293.5432 | 291.7892 | 293.8957 | 293.4587 | 292.0567
4805.005 | -0.00378566864 | 2.99483613 | 2.366056 | 0.100936894 | 296.3518975 | 288.5271019 | 288.8829378 | 289.285 | 289.3348 | 289.3874 | 289.4389 | 289.4761 | 289.5011 | 289.5519 | 289.6342 | 289.4775 | 289.6571 | 294.804 | 293.9235 | 292.6745 | 293.8277 | 293.2817 | 292.0546 | 293.895 | 293.511 | 291.7683 | 293.862 | 293.4266 | 292.0345
4809.986 | -0.0033939416 | 2.99499173 | 2.366056 | 0.10079316 | 296.3487322 | 288.5421747 | 288.9011449 | 289.2931 | 289.3407 | 289.3947 | 289.4448 | 289.4753 | 289.5035 | 289.5557 | 289.6359 | 289.4812 | 289.6613 | 294.7614 | 293.8842 | 292.6487 | 293.7905 | 293.2461 | 292.0325 | 293.8587 | 293.4776 | 291.75 | 293.8266 | 293.3954 | 292.0143
4814.986 | -0.00301837618 | 2.99514731 | 2.366056 | 0.100668568 | 296.3458315 | 288.5571854 | 288.9065991 | 289.2977 | 289.3501 | 289.3978 | 289.4481 | 289.4783 | 289.5065 | 289.5594 | 289.6399 | 289.4855 | 289.6641 | 294.7167 | 293.8463 | 292.6216 | 293.7535 | 293.2118 | 292.0116 | 293.8242 | 293.4473 | 291.7307 | 293.7945 | 293.3667 | 291.9976
4820.001 | -0.00313150756 | 2.99530213 | 2.366056 | 0.0997611601 | 296.3435345 | 288.5715458 | 288.9164406 | 289.3043 | 289.3548 | 289.4013 | 289.4556 | 289.4857 | 289.5115 | 289.5632 | 289.6417 | 289.4891 | 289.6671 | 294.6751 | 293.8047 | 292.5977 | 293.7155 | 293.1814 | 291.9894 | 293.7897 | 293.4159 | 291.7112 | 293.762 | 293.3351 | 291.9785
4824.986 | -0.00251890495 | 2.9954544 | 2.366056 | 0.101483656 | 296.3421556 | 288.5856483 | 288.9309033 | 289.3128 | 289.3629 | 289.4116 | 289.4641 | 289.489 | 289.5168 | 289.5655 | 289.6449 | 289.4941 | 289.6689 | 294.6337 | 293.7667 | 292.573 | 293.6796 | 293.1468 | 291.97 | 293.7565 | 293.3852 | 291.6939 | 293.7277 | 293.307 | 291.9591
4830.024 | -0.00421895416 | 2.9956121 | 2.366056 | 0.09991778 | 296.3408122 | 288.600747 | 288.9480541 | 289.3193 | 289.3699 | 289.4131 | 289.4676 | 289.4916 | 289.5193 | 289.5668 | 289.646 | 289.4943 | 289.671 | 294.5923 | 293.7287 | 292.5475 | 293.644 | 293.1153 | 291.9508 | 293.7221 | 293.3548 | 291.6768 | 293.6976 | 293.2758 | 291.9417
4834.988 | -0.00377489422 | 2.99576092 | 2.366056 | 0.100010442 | 296.3393437 | 288.6148273 | 288.9482439 | 289.3243 | 289.3752 | 289.4184 | 289.4711 | 289.4977 | 289.5221 | 289.57 | 289.6486 | 289.4985 | 289.6755 | 294.5516 | 293.692 | 292.5237 | 293.6085 | 293.0827 | 291.9278 | 293.689 | 293.3238 | 291.6591 | 293.6655 | 293.246 | 291.9249
4839.997 | -0.00320077168 | 2.99591566 | 2.366056 | 0.101801712 | 296.3376972 | 288.6291959 | 288.9620063 | 289.3307 | 289.3812 | 289.4233 | 289.4759 | 289.5002 | 289.5248 | 289.5731 | 289.6517 | 289.502 | 289.6764 | 294.512 | 293.6538 | 292.5011 | 293.5731 | 293.0507 | 291.9107 | 293.6551 | 293.2938 | 291.6401 | 293.6342 | 293.2184 | 291.9079
4844.998 | -0.00416739087 | 2.99606577 | 2.366056 | 0.0999652581 | 296.3351264 | 288.6435331 | 288.9749203 | 289.3356 | 289.3845 | 289.4254 | 289.4783 | 289.5032 | 289.5299 | 289.5783 | 289.6556 | 289.5067 | 289.6794 | 294.4718 | 293.6187 | 292.4791 | 293.5392 | 293.0202 | 291.8929 | 293.6211 | 293.2649 | 291.6247 | 293.6041 | 293.1892 | 291.8909
4849.986 | -0.00471380777 | 2.99621197 | 2.366056 | 0.101434307 | 296.3322833 | 288.6577019 | 288.9829797 | 289.3419 | 289.3919 | 289.4333 | 289.4861 | 289.509 | 289.5351 | 289.5842 | 289.6594 | 289.5115 | 289.6846 | 294.4334 | 293.5843 | 292.4567 | 293.505 | 292.9916 | 291.8746 | 293.589 | 293.2374 | 291.6074 | 293.5736 | 293.1623 | 291.8728
4855.019 | -0.00343780887 | 2.99636603 | 2.366056 | 0.102158877 | 296.3294883 | 288.6719904 | 288.9959418 | 289.3528 | 289.3997 | 289.4401 | 289.4936 | 289.5184 | 289.5432 | 289.5853 | 289.6622 | 289.5151 | 289.6898 | 294.3975 | 293.5479 | 292.4355 | 293.4718 | 292.9601 | 291.8545 | 293.5604 | 293.2071 | 291.5933 | 293.5422 | 293.1354 | 291.8575
4859.986 | -0.00421741495 | 2.99651329 | 2.366056 | 0.101465858 | 296.3272928 | 288.6857858 | 289.002604 | 289.3598 | 289.4048 | 289.4458 | 289.4996 | 289.522 | 289.5461 | 289.5892 | 289.6645 | 289.5192 | 289.6924 | 294.3586 | 293.5156 | 292.413 | 293.4389 | 292.9308 | 291.8389 | 293.5257 | 293.1817 | 291.5768 | 293.5129 | 293.1098 | 291.8411
4864.986 | -0.00305069943 | 2.99666012 | 2.366056 | 0.0998221905 | 296.325781 | 288.7003624 | 289.0187123 | 289.3649 | 289.4147 | 289.4491 | 289.5058 | 289.5233 | 289.5477 | 289.5938 | 289.6697 | 289.5259 | 289.6952 | 294.3189 | 293.4826 | 292.3947 | 293.4076 | 292.9027 | 291.8215 | 293.4984 | 293.1535 | 291.5626 | 293.4828 | 293.0851 | 291.8272
4869.988 | -0.00279596141 | 2.99680257 | 2.366056 | 0.101385354 | 296.3245316 | 288.7143247 | 289.0243949 | 289.3726 | 289.42 | 289.4548 | 289.5095 | 289.5293 | 289.5547 | 289.5973 | 289.6724 | 289.5305 | 289.7007 | 294.2843 | 293.4485 | 292.3745 | 293.3751 | 292.8749 | 291.8037 | 293.4671 | 293.126 | 291.5473 | 293.4546 | 293.0597 | 291.8147
4874.986 | -0.00374718858 | 2.99694875 | 2.366056 | 0.101357265 | 296.323128 | 288.7284415 | 289.0389715 | 289.3813 | 289.4259 | 289.4615 | 289.5168 | 289.537 | 289.561 | 289.601 | 289.6744 | 289.5327 | 289.7048 | 294.2478 | 293.4168 | 292.3541 | 293.3438 | 292.8473 | 291.7901 | 293.4373 | 293.099 | 291.5334 | 293.4264 | 293.0327 | 291.7984
4880.035 | -0.00466147489 | 2.99709521 | 2.366056 | 0.0997273399 | 296.3219131 | 288.7431524 | 289.0473292 | 289.3889 | 289.4325 | 289.4676 | 289.5232 | 289.5433 | 289.5646 | 289.6049 | 289.6801 | 289.5381 | 289.7092 | 294.2108 | 293.3859 | 292.3338 | 293.3105 | 292.8168 | 291.7709 | 293.4078 | 293.0706 | 291.518 | 293.3991 | 293.0103 | 291.7846
4884.987 | -0.00295296007 | 2.99723652 | 2.366056 | 0.100973821 | 296.3205342 | 288.7570101 | 289.0641397 | 289.3975 | 289.4404 | 289.4736 | 289.5298 | 289.551 | 289.572 | 289.6067 | 289.6848 | 289.5406 | 289.7113 | 294.1781 | 293.3521 | 292.3158 | 293.2824 | 292.7919 | 291.7568 | 293.3803 | 293.0452 | 291.5052 | 293.3736 | 292.9865 | 291.7718
4889.987 | -0.00355324906 | 2.99738061 | 2.366056 | 0.102976702 | 296.318428 | 288.770805 | 289.0716033 | 289.4056 | 289.4498 | 289.4808 | 289.5362 | 289.5543 | 289.5758 | 289.6104 | 289.6851 | 289.5447 | 289.7148 | 294.1436 | 293.3216 | 292.2965 | 293.2545 | 292.7643 | 291.7413 | 293.3505 | 293.0216 | 291.4912 | 293.3444 | 292.9615 | 291.7583
4895.034 | -0.00446291776 | 2.99752411 | 2.366056 | 0.100999346 | 296.3159402 | 288.7853556 | 289.0866163 | 289.4131 | 289.4571 | 289.4868 | 289.5443 | 289.558 | 289.5795 | 289.6141 | 289.6861 | 289.5487 | 289.7181 | 294.1104 | 293.2954 | 292.2785 | 293.2244 | 292.7409 | 291.7247 | 293.3217 | 292.9977 | 291.4756 | 293.319 | 292.9379 | 291.7444
4899.999 | -0.00360481234 | 2.99766617 | 2.366056 | 0.100021868 | 296.3138404 | 288.7990759 | 289.0867392 | 289.4178 | 289.4632 | 289.4918 | 289.5488 | 289.5623 | 289.5846 | 289.6201 | 289.6924 | 289.5527 | 289.7238 | 294.0774 | 293.2728 | 292.2636 | 293.1958 | 292.7185 | 291.7158 | 293.2962 | 292.9739 | 291.4646 | 293.2925 | 292.9153 | 291.7317
4904.993 | -0.00307686587 | 2.99780272 | 2.366056 | 0.101131883 | 296.3130044 | 288.8130482 | 289.1009877 | 289.424 | 289.4679 | 289.4972 | 289.5562 | 289.5691 | 289.5911 | 289.6262 | 289.6984 | 289.5614 | 289.73 | 294.0472 | 293.2467 | 292.2508 | 293.17 | 292.698 | 291.7043 | 293.2693 | 292.9552 | 291.4516 | 293.269 | 292.8918 | 291.717
4910.009 | -0.00400731381 | 2.9979436 | 2.366056 | 0.100913394 | 296.3134584 | 288.8266204 | 289.1156528 | 289.4318 | 289.4759 | 289.5043 | 289.5622 | 289.5753 | 289.5973 | 289.6314 | 289.7039 | 289.5669 | 289.736 | 294.0149 | 293.2182 | 292.2335 | 293.1437 | 292.6729 | 291.6882 | 293.2448 | 292.9304 | 291.4385 | 293.244 | 292.869 | 291.704
4914.998 | -0.00378335984 | 2.9980797 | 2.366056 | 0.102001055 | 296.3141806 | 288.8367622 | 289.1245026 | 289.4394 | 289.4826 | 289.5137 | 289.5679 | 289.5829 | 289.6045 | 289.6384 | 289.7089 | 289.5732 | 289.7412 | 293.9849 | 293.1881 | 292.2171 | 293.117 | 292.6479 | 291.6759 | 293.2197 | 292.9095 | 291.4288 | 293.2201 | 292.8487 | 291.6913
4919.986 | -0.00530024394 | 2.99821972 | 2.366056 | 0.100256596 | 296.3146461 | 288.834769 | 289.1346261 | 289.4476 | 289.4912 | 289.5187 | 289.5776 | 289.5852 | 289.6098 | 289.6438 | 289.7147 | 289.5786 | 289.7501 | 293.9539 | 293.1578 | 292.2018 | 293.0925 | 292.6242 | 291.6625 | 293.1943 | 292.8895 | 291.4172 | 293.1946 | 292.825 | 291.6823
4924.992 | -0.00438518803 | 2.99835508 | 2.366056 | 0.0999741918 | 296.3145898 | 288.8198104 | 289.145811 | 289.4564 | 289.4966 | 289.5231 | 289.5805 | 289.5897 | 289.6109 | 289.6455 | 289.7169 | 289.5838 | 289.7528 | 293.9249 | 293.1314 | 292.1845 | 293.0668 | 292.6012 | 291.6479 | 293.1695 | 292.8697 | 291.4067 | 293.1714 | 292.8062 | 291.6709
4929.991 | -0.00408966114 | 2.99849544 | 2.366056 | 0.101374485 | 296.3144925 | 288.7920917 | 289.1469811 | 289.4569 | 289.4998 | 289.5188 | 289.5807 | 289.5856 | 289.6109 | 289.6424 | 289.7153 | 289.5864 | 289.7547 | 293.897 | 293.1061 | 292.1679 | 293.0429 | 292.5804 | 291.6365 | 293.1476 | 292.847 | 291.3939 | 293.1472 | 292.7872 | 291.6587
4935.002 | -0.00445137374 | 2.99863099 | 2.366056 | 0.100142238 | 296.3154802 | 288.7550598 | 289.1453275 | 289.4558 | 289.4986 | 289.514 | 289.5743 | 289.579 | 289.6028 | 289.6354 | 289.7069 | 289.583 | 289.751 | 293.8688 | 293.0807 | 292.1575 | 293.0183 | 292.5592 | 291.6201 | 293.126 | 292.8274 | 291.382 | 293.1258 | 292.7645 | 291.6442
4940.003 | -0.00368715968 | 2.9987666 | 2.366056 | 0.0992760163 | 296.3180282 | 288.7070663 | 289.1341012 | 289.452 | 289.4928 | 289.5032 | 289.5623 | 289.5631 | 289.5901 | 289.6214 | 289.6927 | 289.5747 | 289.7436 | 293.8426 | 293.0611 | 292.1415 | 292.9959 | 292.5416 | 291.6093 | 293.1015 | 292.8074 | 291.3684 | 293.1037 | 292.7432 | 291.6323
4945.013 | -0.00441520248 | 2.99890413 | 2.366056 | 0.100567749 | 296.320442 | 288.6508725 | 289.1151913 | 289.4382 | 289.4828 | 289.4885 | 289.5456 | 289.5473 | 289.5733 | 289.5988 | 289.6737 | 289.5621 | 289.73 | 293.817 | 293.037 | 292.1266 | 292.9726 | 292.5213 | 291.5945 | 293.0798 | 292.7869 | 291.3547 | 293.0817 | 292.7243 | 291.6178
4949.988 | -0.00320615889 | 2.99903556 | 2.366056 | 0.100968767 | 296.3223349 | 288.5910988 | 289.0917692 | 289.4242 | 289.4672 | 289.4671 | 289.5253 | 289.5233 | 289.5487 | 289.5776 | 289.6503 | 289.5422 | 289.7095 | 293.7918 | 293.0229 | 292.1158 | 292.9545 | 292.5058 | 291.5848 | 293.0585 | 292.7712 | 291.3409 | 293.0605 | 292.7064 | 291.6031
4954.995 | -0.00560038843 | 2.99916908 | 2.366056 | 0.101166029 | 296.3243381 | 288.5283617 | 289.0614981 | 289.4014 | 289.4445 | 289.4407 | 289.4968 | 289.4931 | 289.5183 | 289.5467 | 289.6197 | 289.5172 | 289.6857 | 293.7684 | 293.0109 | 292.1088 | 292.9352 | 292.4949 | 291.5737 | 293.0354 | 292.7514 | 291.3239 | 293.039 | 292.6875 | 291.5887
4960.004 | -0.00435440398 | 2.99930767 | 2.366056 | 0.0989131361 | 296.326587 | 288.4680378 | 289.0211835 | 289.3728 | 289.4141 | 289.4032 | 289.4605 | 289.4545 | 289.4849 | 289.5139 | 289.5861 | 289.4894 | 289.6598 | 293.7439 | 292.9877 | 292.0896 | 292.9108 | 292.4709 | 291.5514 | 293.0154 | 292.7313 | 291.307 | 293.0175 | 292.6679 | 291.5695
4965.05 | -0.00529716553 | 2.99943797 | 2.366056 | 0.101980255 | 296.3293348 | 288.4089779 | 288.9795708 | 289.3409 | 289.383 | 289.368 | 289.4244 | 289.4183 | 289.4458 | 289.4767 | 289.5502 | 289.4572 | 289.6274 | 293.7188 | 292.9636 | 292.0696 | 292.8858 | 292.4487 | 291.5277 | 292.9927 | 292.7119 | 291.2866 | 292.9971 | 292.6515 | 291.553
4969.986 | -0.00573122065 | 2.99957202 | 2.366056 | 0.100635811 | 296.3318455 | 288.3523676 | 288.9427195 | 289.3051 | 289.3474 | 289.3277 | 289.3853 | 289.3761 | 289.4071 | 289.4408 | 289.5111 | 289.4239 | 289.5925 | 293.6932 | 292.9446 | 292.0479 | 292.8626 | 292.4265 | 291.5047 | 292.9707 | 292.6914 | 291.2662 | 292.9767 | 292.6351 | 291.534
4975.013 | -0.0051547893 | 2.99970338 | 2.366056 | 0.100786645 | 296.333657 | 288.2974572 | 288.8872679 | 289.2666 | 289.3071 | 289.2851 | 289.3416 | 289.3354 | 289.3659 | 289.4011 | 289.474 | 289.388 | 289.5553 | 293.6691 | 292.9231 | 292.0265 | 292.8408 | 292.405 | 291.4787 | 292.9493 | 292.669 | 291.2435 | 292.9591 | 292.619 | 291.5153
4980.004 | -0.0052748471 | 2.99983509 | 2.366056 | 0.0996586828 | 296.3354161 | 288.2545846 | 288.8490172 | 289.2275 | 289.2686 | 289.2435 | 289.3018 | 289.2927 | 289.3244 | 289.3651 | 289.4364 | 289.3525 | 289.5206 | 293.6494 | 292.9081 | 292.0047 | 292.8211 | 292.3861 | 291.4547 | 292.9285 | 292.6504 | 291.2183 | 292.9394 | 292.6037 | 291.4941
4984.987 | -0.00397729936 | 2.99996397 | 2.366056 | 0.10047791 | 296.3375818 | 288.2339461 | 288.8005851 | 289.187 | 289.2268 | 289.2042 | 289.2598 | 289.2568 | 289.2872 | 289.3298 | 289.4019 | 289.3165 | 289.485 | 293.6247 | 292.8812 | 291.9808 | 292.7958 | 292.363 | 291.4286 | 292.9053 | 292.6275 | 291.1955 | 292.9205 | 292.5838 | 291.4711
4989.986 | -0.0043682568 | 3.00009695 | 2.366056 | 0.100574785 | 296.3396334 | 288.2350297 | 288.7693111 | 289.1506 | 289.1923 | 289.1713 | 289.2267 | 289.2277 | 289.2546 | 289.298 | 289.3686 | 289.2819 | 289.4522 | 293.5983 | 292.853 | 291.9535 | 292.7769 | 292.3406 | 291.405 | 292.885 | 292.6087 | 291.1692 | 292.9006 | 292.5641 | 291.4473
4995.037 | -0.00429283588 | 3.00022912 | 2.366056 | 0.100092936 | 296.341461 | 288.248761 | 288.7361058 | 289.1183 | 289.1594 | 289.1423 | 289.1967 | 289.1966 | 289.2259 | 289.2724 | 289.3415 | 289.2524 | 289.4235 | 293.5732 | 292.8232 | 291.9245 | 292.7528 | 292.3175 | 291.3767 | 292.8635 | 292.5861 | 291.1458 | 292.8815 | 292.5458 | 291.423
5000.001 | -0.00501395227 | 3.00036091 | 2.366056 | 0.101049069 | 296.3420171 | 288.2681911 | 288.7072314 | 289.0911 | 289.1319 | 289.1186 | 289.1751 | 289.1754 | 289.2053 | 289.2551 | 289.3264 | 289.232 | 289.4012 | 293.5473 | 292.7965 | 291.8957 | 292.7305 | 292.2926 | 291.3512 | 292.8423 | 292.5648 | 291.1213 | 292.8624 | 292.5271 | 291.4009
5005.03 | -0.00267359481 | 3.00049026 | 2.366056 | 0.100641904 | 296.3408947 | 288.2916962 | 288.7011923 | 289.0723 | 289.1162 | 289.1053 | 289.1615 | 289.1676 | 289.1963 | 289.2431 | 289.3119 | 289.2146 | 289.3817 | 293.5224 | 292.7669 | 291.8693 | 292.7086 | 292.269 | 291.3281 | 292.823 | 292.5419 | 291.0986 | 292.841 | 292.507 | 291.3791
5010.016 | -0.00452679466 | 3.00061579 | 2.366056 | 0.101907098 | 296.3384728 | 288.3132469 | 288.6946319 | 289.0623 | 289.1042 | 289.1002 | 289.1542 | 289.1648 | 289.1883 | 289.2313 | 289.3024 | 289.1999 | 289.3684 | 293.4965 | 292.7395 | 291.8426 | 292.686 | 292.2468 | 291.3072 | 292.7996 | 292.519 | 291.0778 | 292.8232 | 292.4885 | 291.3583
5015.008 | -0.00528793032 | 3.00074677 | 2.366056 | 0.0991796833 | 296.3353078 | 288.3349398 | 288.6968016 | 289.0553 | 289.0976 | 289.0964 | 289.1512 | 289.1611 | 289.1876 | 289.2251 | 289.296 | 289.1901 | 289.3575 | 293.4718 | 292.7124 | 291.8164 | 292.6636 | 292.224 | 291.2862 | 292.7782 | 292.4981 | 291.0601 | 292.8053 | 292.4727 | 291.342
5020.001 | -0.00304069461 | 3.00087361 | 2.366056 | 0.0987798244 | 296.3319121 | 288.3559677 | 288.6981745 | 289.0508 | 289.0966 | 289.0953 | 289.1518 | 289.1562 | 289.1827 | 289.2231 | 289.2907 | 289.1842 | 289.3497 | 293.4482 | 292.6864 | 291.7945 | 292.6425 | 292.2009 | 291.2669 | 292.7597 | 292.4769 | 291.0432 | 292.7875 | 292.4527 | 291.326
5025.003 | -0.0043690264 | 3.00100394 | 2.366056 | 0.100648702 | 296.3280524 | 288.3756346 | 288.7020364 | 289.0504 | 289.0938 | 289.095 | 289.1531 | 289.1601 | 289.184 | 289.2247 | 289.2922 | 289.1804 | 289.3475 | 293.4228 | 292.6615 | 291.7729 | 292.6202 | 292.1779 | 291.2481 | 292.7377 | 292.4561 | 291.0265 | 292.7686 | 292.4318 | 291.3072
5030.04 | -0.00300991056 | 3.0011287 | 2.366056 | 0.101793011 | 296.3233824 | 288.395257 | 288.7120927 | 289.0509 | 289.0948 | 289.0988 | 289.1546 | 289.1632 | 289.1843 | 289.2228 | 289.292 | 289.181 | 289.3452 | 293.3979 | 292.6395 | 291.7533 | 292.5979 | 292.1591 | 291.2345 | 292.7175 | 292.4376 | 291.0119 | 292.7489 | 292.4135 | 291.2934
5034.994 | -0.00504627552 | 3.00125305 | 2.366056 | 0.0995046017 | 296.3197457 | 288.412678 | 288.7209332 | 289.0537 | 289.0966 | 289.1039 | 289.1603 | 289.1686 | 289.1924 | 289.2266 | 289.2944 | 289.1805 | 289.3448 | 293.3756 | 292.6144 | 291.7344 | 292.5786 | 292.1383 | 291.2173 | 292.6979 | 292.4184 | 290.9975 | 292.7291 | 292.393 | 291.2787
5039.993 | -0.00458451476 | 3.00137526 | 2.366056 | 0.100361271 | 296.3179499 | 288.429635 | 288.7326853 | 289.062 | 289.1024 | 289.1073 | 289.1661 | 289.1731 | 289.1944 | 289.2292 | 289.2988 | 289.1817 | 289.3484 | 293.3513 | 292.589 | 291.7148 | 292.5574 | 292.1151 | 291.2038 | 292.6772 | 292.3976 | 290.9841 | 292.7088 | 292.3696 | 291.2648
5044.987 | -0.00385493276 | 3.00149954 | 2.366056 | 0.10137082 | 296.3164209 | 288.4451555 | 288.7418711 | 289.0681 | 289.1073 | 289.1144 | 289.1707 | 289.1781 | 289.2006 | 289.2329 | 289.3016 | 289.1853 | 289.3505 | 293.3276 | 292.5652 | 291.6974 | 292.5335 | 292.0947 | 291.1906 | 292.657 | 292.3773 | 290.9706 | 292.6923 | 292.3582 | 291.2547
5050.015 | -0.00359788593 | 3.00162382 | 2.366056 | 0.101652486 | 296.3136894 | 288.4601039 | 288.754032 | 289.0736 | 289.1155 | 289.1207 | 289.1783 | 289.1831 | 289.2051 | 289.2396 | 289.3051 | 289.1891 | 289.3542 | 293.3042 | 292.5405 | 291.6809 | 292.5132 | 292.0739 | 291.1762 | 292.6357 | 292.3576 | 290.9586 | 292.6745 | 292.3425 | 291.2453
5055 | -0.00315998281 | 3.00174962 | 2.366056 | 0.100279945 | 296.3099854 | 288.4755372 | 288.7621256 | 289.0795 | 289.1199 | 289.1271 | 289.185 | 289.1895 | 289.2126 | 289.2443 | 289.3094 | 289.1956 | 289.3573 | 293.2796 | 292.5187 | 291.6638 | 292.4923 | 292.0548 | 291.1649 | 292.6163 | 292.3367 | 290.9492 | 292.6579 | 292.3236 | 291.2316
5060.032 | -0.00386262877 | 3.00187106 | 2.366056 | 0.101692242 | 296.3064119 | 288.4907985 | 288.7755454 | 289.0863 | 289.1283 | 289.1314 | 289.1926 | 289.1987 | 289.219 | 289.2488 | 289.315 | 289.2006 | 289.363 | 293.2564 | 292.4962 | 291.6494 | 292.47 | 292.0349 | 291.1511 | 292.5951 | 292.3207 | 290.9365 | 292.6392 | 292.3077 | 291.221
5065.037 | -0.00419201811 | 3.0019947 | 2.366056 | 0.101454048 | 296.3029451 | 288.5049276 | 288.783331 | 289.0928 | 289.1343 | 289.1404 | 289.198 | 289.2015 | 289.225 | 289.2536 | 289.3195 | 289.2045 | 289.3668 | 293.2327 | 292.4747 | 291.636 | 292.4494 | 292.0152 | 291.1409 | 292.5757 | 292.3018 | 290.9275 | 292.6217 | 292.291 | 291.2121
5069.986 | -0.00568273577 | 3.002116 | 2.366056 | 0.0994562693 | 296.2984949 | 288.5192642 | 288.7964725 | 289.102 | 289.1434 | 289.1462 | 289.2042 | 289.2101 | 289.231 | 289.2594 | 289.3238 | 289.2087 | 289.3707 | 293.2106 | 292.4543 | 291.6223 | 292.4292 | 291.9964 | 291.1283 | 292.5567 | 292.284 | 290.9167 | 292.6009 | 292.2732 | 291.2003
5075.034 | -0.00639923455 | 3.00223989 | 2.366056 | 0.101411018 | 296.2934407 | 288.5336819 | 288.807514 | 289.1083 | 289.1489 | 289.1547 | 289.2131 | 289.2151 | 289.2373 | 289.2635 | 289.3304 | 289.2149 | 289.375 | 293.1862 | 292.4315 | 291.6105 | 292.4074 | 291.9779 | 291.1169 | 292.537 | 292.2641 | 290.9069 | 292.5823 | 292.2505 | 291.1906
5080.021 | -0.00388571681 | 3.00235778 | 2.366056 | 0.100788702 | 296.288362 | 288.5478605 | 288.8189318 | 289.1184 | 289.1618 | 289.1604 | 289.222 | 289.2234 | 289.2446 | 289.2695 | 289.3373 | 289.2212 | 289.3813 | 293.1637 | 292.4104 | 291.5964 | 292.388 | 291.9601 | 291.1089 | 292.5181 | 292.2465 | 290.8978 | 292.5649 | 292.2332 | 291.1801
5084.986 | -0.00419740532 | 3.00247818 | 2.366056 | 0.100856762 | 296.2837471 | 288.5617584 | 288.8295179 | 289.1276 | 289.1701 | 289.1703 | 289.2318 | 289.232 | 289.2523 | 289.275 | 289.3413 | 289.2249 | 289.3875 | 293.1442 | 292.3919 | 291.5833 | 292.3674 | 291.9422 | 291.0982 | 292.4984 | 292.2295 | 290.8893 | 292.5472 | 292.2164 | 291.1709
5090.032 | -0.00362559158 | 3.00259716 | 2.366056 | 0.100774433 | 296.2803498 | 288.5760304 | 288.8400492 | 289.1344 | 289.1809 | 289.1778 | 289.2389 | 289.2371 | 289.258 | 289.2807 | 289.3471 | 289.2313 | 289.3913 | 293.1226 | 292.372 | 291.5726 | 292.3479 | 291.9242 | 291.09 | 292.4788 | 292.2149 | 290.8825 | 292.5302 | 292.1981 | 291.1628
5095.004 | -0.0043682568 | 3.00271345 | 2.366056 | 0.101250754 | 296.2774989 | 288.5899446 | 288.8512346 | 289.1439 | 289.1897 | 289.1836 | 289.2462 | 289.2454 | 289.2644 | 289.2878 | 289.353 | 289.2371 | 289.3967 | 293.1011 | 292.3551 | 291.5616 | 292.3274 | 291.907 | 291.0804 | 292.4608 | 292.1989 | 290.8747 | 292.5135 | 292.1837 | 291.1549
5100.064 | -0.00257816425 | 3.0028333 | 2.366056 | 0.100672337 | 296.2740732 | 288.6039331 | 288.8619263 | 289.1523 | 289.1957 | 289.1906 | 289.2527 | 289.2535 | 289.2716 | 289.2948 | 289.3584 | 289.2436 | 289.4022 | 293.0788 | 292.335 | 291.5507 | 292.3092 | 291.8922 | 291.0722 | 292.442 | 292.1819 | 290.8667 | 292.4958 | 292.1669 | 291.1459
5104.992 | -0.00414661164 | 3.0029538 | 2.366056 | 0.102207828 | 296.2704048 | 288.6174386 | 288.8768997 | 289.1585 | 289.2061 | 289.1987 | 289.261 | 289.257 | 289.2766 | 289.3004 | 289.3651 | 289.2502 | 289.4103 | 293.0584 | 292.3185 | 291.542 | 292.2928 | 291.8755 | 291.0647 | 292.4246 | 292.1683 | 290.8604 | 292.4808 | 292.1522 | 291.1407
5110.054 | -0.00259432588 | 3.0030715 | 2.366056 | 0.100602596 | 296.2675997 | 288.6315262 | 288.8871091 | 289.1682 | 289.2116 | 289.2059 | 289.2694 | 289.2636 | 289.2822 | 289.3061 | 289.3707 | 289.2571 | 289.4169 | 293.0411 | 292.2982 | 291.5312 | 292.2743 | 291.8594 | 291.0548 | 292.4077 | 292.1549 | 290.8539 | 292.4635 | 292.1366 | 291.1329
5114.986 | -0.00438441843 | 3.00318484 | 2.366056 | 0.101374311 | 296.2659657 | 288.6444403 | 288.896631 | 289.1763 | 289.2194 | 289.2138 | 289.2775 | 289.2725 | 289.2915 | 289.3126 | 289.3764 | 289.2627 | 289.4213 | 293.0195 | 292.2821 | 291.5218 | 292.2568 | 291.8451 | 291.0469 | 292.3908 | 292.1392 | 290.8469 | 292.4483 | 292.1219 | 291.1247
5119.997 | -0.00397268175 | 3.00330188 | 2.366056 | 0.0996464905 | 296.2647198 | 288.6578688 | 288.9065303 | 289.1838 | 289.2286 | 289.2206 | 289.2843 | 289.278 | 289.2983 | 289.3193 | 289.3836 | 289.2696 | 289.4287 | 292.9993 | 292.265 | 291.5122 | 292.2396 | 291.8301 | 291.0412 | 292.3733 | 292.127 | 290.8397 | 292.4304 | 292.1087 | 291.1186
5124.986 | -0.0040042354 | 3.00341824 | 2.366056 | 0.100664266 | 296.2630766 | 288.6715611 | 288.9195068 | 289.1919 | 289.2354 | 289.2273 | 289.2897 | 289.2846 | 289.3036 | 289.3282 | 289.3889 | 289.278 | 289.4359 | 292.9828 | 292.2477 | 291.5039 | 292.2218 | 291.8182 | 291.032 | 292.3566 | 292.1128 | 290.8323 | 292.4175 | 292.0974 | 291.1119
5129.986 | -0.00362943958 | 3.00353419 | 2.366056 | 0.0992636086 | 296.2604893 | 288.684606 | 288.9293838 | 289.2003 | 289.2441 | 289.2344 | 289.298 | 289.2902 | 289.3097 | 289.3339 | 289.3956 | 289.2853 | 289.4433 | 292.9626 | 292.2316 | 291.4948 | 292.2069 | 291.8028 | 291.0281 | 292.342 | 292.0974 | 290.8256 | 292.4009 | 292.0828 | 291.1044
5135 | -0.00344242648 | 3.00364779 | 2.366056 | 0.10071439 | 296.2575667 | 288.697784 | 288.9374496 | 289.209 | 289.2505 | 289.2408 | 289.3065 | 289.2985 | 289.3187 | 289.3392 | 289.403 | 289.2911 | 289.4477 | 292.9439 | 292.2148 | 291.4871 | 292.1895 | 291.7885 | 291.019 | 292.3272 | 292.0868 | 290.8212 | 292.3845 | 292.0681 | 291.1006
5139.986 | -0.00338316718 | 3.00375997 | 2.366056 | 0.100641741 | 296.2552029 | 288.711068 | 288.9495819 | 289.2152 | 289.2589 | 289.2506 | 289.3142 | 289.3058 | 289.3252 | 289.3472 | 289.4079 | 289.2976 | 289.4563 | 292.9272 | 292.2004 | 291.4776 | 292.1737 | 291.7766 | 291.0135 | 292.3109 | 292.0739 | 290.8153 | 292.3703 | 292.0568 | 291.0927
5145.053 | -0.00325233496 | 3.00387588 | 2.366056 | 0.0996176414 | 296.2531052 | 288.7249569 | 288.9616721 | 289.2245 | 289.2645 | 289.2576 | 289.3215 | 289.3133 | 289.3315 | 289.3535 | 289.4157 | 289.3056 | 289.4633 | 292.9084 | 292.1839 | 291.4693 | 292.1584 | 291.7635 | 291.0061 | 292.2942 | 292.0608 | 290.8087 | 292.3549 | 292.0456 | 291.0881
5149.996 | -0.00423357658 | 3.00399081 | 2.366056 | 0.101348004 | 296.2510274 | 288.7375517 | 288.9729152 | 289.2328 | 289.274 | 289.265 | 289.3298 | 289.3203 | 289.3396 | 289.3598 | 289.4212 | 289.3147 | 289.469 | 292.8921 | 292.1709 | 291.4629 | 292.1424 | 291.7502 | 291.0019 | 292.2798 | 292.0465 | 290.8037 | 292.342 | 292.0349 | 291.0821
5155.007 | -0.00289908798 | 3.00410473 | 2.366056 | 0.100897934 | 296.2480663 | 288.7512644 | 288.9841397 | 289.2413 | 289.2805 | 289.2738 | 289.3369 | 289.3299 | 289.3492 | 289.3682 | 289.4291 | 289.3198 | 289.4757 | 292.8737 | 292.1545 | 291.4552 | 292.1295 | 291.7346 | 290.9971 | 292.2634 | 292.0349 | 290.797 | 292.3286 | 292.0242 | 291.0779
5160.015 | -0.0045475739 | 3.00421512 | 2.366056 | 0.10001123 | 296.2445443 | 288.7640217 | 288.9944804 | 289.2497 | 289.2897 | 289.2816 | 289.3453 | 289.3358 | 289.3542 | 289.3755 | 289.4352 | 289.3289 | 289.4836 | 292.8562 | 292.1403 | 291.4483 | 292.112 | 291.7238 | 290.9895 | 292.2501 | 292.0196 | 290.7933 | 292.3155 | 292.0131 | 291.0721
5164.986 | -0.00427436545 | 3.004328 | 2.366056 | 0.100934452 | 296.2398285 | 288.7775952 | 289.0040519 | 289.2588 | 289.2994 | 289.2888 | 289.3524 | 289.343 | 289.3621 | 289.3823 | 289.4423 | 289.3361 | 289.4911 | 292.8408 | 292.1272 | 291.4435 | 292.0996 | 291.7107 | 290.9866 | 292.2368 | 292.0094 | 290.7887 | 292.3046 | 292.0046 | 291.0678
5169.986 | -0.00415430765 | 3.00443744 | 2.366056 | 0.100689506 | 296.2354449 | 288.7907902 | 289.018015 | 289.2667 | 289.3077 | 289.297 | 289.3627 | 289.3517 | 289.3695 | 289.3902 | 289.449 | 289.3436 | 289.4973 | 292.8245 | 292.1199 | 291.4391 | 292.0859 | 291.7039 | 290.9817 | 292.2234 | 291.9997 | 290.7847 | 292.2897 | 291.9907 | 291.0598
5175.036 | -0.0043051495 | 3.00454861 | 2.366056 | 0.100532806 | 296.2318272 | 288.8039316 | 289.0258673 | 289.276 | 289.3167 | 289.307 | 289.3702 | 289.3603 | 289.3768 | 289.3976 | 289.4552 | 289.3513 | 289.5039 | 292.8136 | 292.1144 | 291.4379 | 292.0761 | 291.6988 | 290.9833 | 292.214 | 291.9916 | 290.7799 | 292.2784 | 291.9786 | 291.056
5179.986 | -0.00519557817 | 3.00465888 | 2.366056 | 0.102665533 | 296.2285009 | 288.8167538 | 289.0402201 | 289.2846 | 289.3255 | 289.3133 | 289.3795 | 289.3674 | 289.3848 | 289.4045 | 289.4622 | 289.3589 | 289.5115 | 292.7997 | 292.1034 | 291.4355 | 292.0659 | 291.6874 | 290.9778 | 292.2025 | 291.9829 | 290.7767 | 292.2653 | 291.9673 | 291.0524
5185.003 | -0.00476614066 | 3.00477054 | 2.366056 | 0.0998834478 | 296.2256377 | 288.8289197 | 289.0514875 | 289.2943 | 289.3332 | 289.3195 | 289.3855 | 289.3728 | 289.3914 | 289.4127 | 289.4705 | 289.367 | 289.5212 | 292.784 | 292.0886 | 291.4272 | 292.053 | 291.6788 | 290.9707 | 292.189 | 291.9744 | 290.7729 | 292.2543 | 291.9553 | 291.0471
5190.003 | -0.00549649226 | 3.00487839 | 2.366056 | 0.101442424 | 296.2236191 | 288.8358774 | 289.0667905 | 289.3042 | 289.3438 | 289.3283 | 289.3945 | 289.3836 | 289.4009 | 289.42 | 289.4787 | 289.375 | 289.5299 | 292.7695 | 292.0716 | 291.4201 | 292.0409 | 291.6644 | 290.9678 | 292.1782 | 291.9638 | 290.7701 | 292.2395 | 291.948 | 291.0418
5194.986 | -0.00551265389 | 3.00498571 | 2.366056 | 0.100649011 | 296.2224567 | 288.8309865 | 289.0733182 | 289.3114 | 289.3528 | 289.3351 | 289.4033 | 289.3884 | 289.4094 | 289.4275 | 289.4868 | 289.3833 | 289.5433 | 292.7561 | 292.0567 | 291.4172 | 292.0274 | 291.6501 | 290.9627 | 292.1657 | 291.9551 | 290.7657 | 292.2287 | 291.9365 | 291.0414
5200.001 | -0.00628225516 | 3.00509646 | 2.366056 | 0.101091394 | 296.2220114 | 288.8130709 | 289.0767387 | 289.32 | 289.3578 | 289.3406 | 289.4077 | 289.3947 | 289.4135 | 289.4303 | 289.4928 | 289.3895 | 289.5513 | 292.7431 | 292.0453 | 291.4139 | 292.0159 | 291.641 | 290.9586 | 292.1534 | 291.9466 | 290.7619 | 292.2161 | 291.9267 | 291.0371
5205.024 | -0.00531486636 | 3.0052057 | 2.366056 | 0.100328757 | 296.2222469 | 288.7835128 | 289.0851735 | 289.3228 | 289.3623 | 289.3419 | 289.4095 | 289.3956 | 289.4153 | 289.429 | 289.4945 | 289.3927 | 289.5534 | 292.7305 | 292.0347 | 291.4103 | 292.0047 | 291.6327 | 290.9562 | 292.1436 | 291.9389 | 290.7617 | 292.2047 | 291.9181 | 291.0332
5209.992 | -0.00426513023 | 3.00531202 | 2.366056 | 0.10070889 | 296.2236849 | 288.7429282 | 289.075245 | 289.3213 | 289.3636 | 289.3385 | 289.4063 | 289.3868 | 289.4091 | 289.4225 | 289.4866 | 289.3907 | 289.5514 | 292.7228 | 292.0332 | 291.4052 | 291.9979 | 291.6297 | 290.9541 | 292.1341 | 291.9345 | 290.7573 | 292.1947 | 291.9107 | 291.0294
5215.02 | -0.003636366 | 3.00542128 | 2.366056 | 0.100670577 | 296.2250251 | 288.6911624 | 289.0667616 | 289.3186 | 289.3573 | 289.3308 | 289.3957 | 289.3739 | 289.3985 | 289.411 | 289.4732 | 289.3845 | 289.5427 | 292.7105 | 292.0212 | 291.3998 | 291.9882 | 291.6232 | 290.9479 | 292.1244 | 291.9284 | 290.7518 | 292.1844 | 291.9006 | 291.0243
5219.993 | -0.00437980082 | 3.00552541 | 2.366056 | 0.0985485951 | 296.2256067 | 288.6344014 | 289.0493451 | 289.3062 | 289.346 | 289.312 | 289.3803 | 289.3551 | 289.3806 | 289.3929 | 289.4564 | 289.3713 | 289.5295 | 292.7007 | 292.0096 | 291.3928 | 291.979 | 291.616 | 290.9403 | 292.1134 | 291.9192 | 290.7474 | 292.1738 | 291.8933 | 291.0183
5224.986 | -0.0052756167 | 3.00563501 | 2.366056 | 0.099461667 | 296.225971 | 288.5725353 | 289.0245033 | 289.2888 | 289.3302 | 289.2912 | 289.3588 | 289.3332 | 289.3599 | 289.3672 | 289.4317 | 289.3513 | 289.5125 | 292.6885 | 292.0048 | 291.3845 | 291.9678 | 291.6085 | 290.9318 | 292.1025 | 291.9108 | 290.7383 | 292.1621 | 291.8829 | 291.0122
5229.986 | -0.00290370559 | 3.00574111 | 2.366056 | 0.101076373 | 296.2268301 | 288.5104324 | 288.9844695 | 289.2678 | 289.3088 | 289.2648 | 289.3287 | 289.3039 | 289.3301 | 289.3377 | 289.403 | 289.3281 | 289.4893 | 292.6812 | 292.0004 | 291.3745 | 291.9586 | 291.601 | 290.9211 | 292.095 | 291.9003 | 290.7277 | 292.1534 | 291.8761 | 291.0027
5234.986 | -0.00367176765 | 3.00584868 | 2.366056 | 0.100715035 | 296.2282045 | 288.4505927 | 288.953931 | 289.2407 | 289.2794 | 289.2318 | 289.2974 | 289.2693 | 289.2973 | 289.3064 | 289.3716 | 289.2991 | 289.4581 | 292.671 | 291.9931 | 291.3655 | 291.9491 | 291.5889 | 290.9072 | 292.0843 | 291.89 | 290.7175 | 292.1434 | 291.8708 | 290.994
5240.011 | -0.00476537106 | 3.00595925 | 2.366056 | 0.101614825 | 296.2298884 | 288.3919627 | 288.9111167 | 289.2082 | 289.2499 | 289.196 | 289.2614 | 289.2316 | 289.2612 | 289.2717 | 289.3355 | 289.2691 | 289.4293 | 292.6646 | 291.9978 | 291.3608 | 291.9426 | 291.5853 | 290.8972 | 292.0762 | 291.8821 | 290.7046 | 292.1341 | 291.8602 | 290.9811
5245.029 | -0.00385570236 | 3.00606149 | 2.366056 | 0.101253899 | 296.2313604 | 288.334027 | 288.8719036 | 289.1742 | 289.2161 | 289.1606 | 289.2231 | 289.1932 | 289.2232 | 289.235 | 289.3001 | 289.236 | 289.3935 | 292.6549 | 291.9935 | 291.3507 | 291.9308 | 291.5755 | 290.8812 | 292.0637 | 291.8709 | 290.6874 | 292.1244 | 291.8506 | 290.9689
5250.016 | -0.00509091239 | 3.00616814 | 2.366056 | 0.101696939 | 296.2323002 | 288.281633 | 288.8260812 | 289.1346 | 289.1781 | 289.1175 | 289.1799 | 289.149 | 289.1816 | 289.1988 | 289.2634 | 289.2005 | 289.3598 | 292.6417 | 291.9802 | 291.3392 | 291.9205 | 291.5677 | 290.8661 | 292.0551 | 291.862 | 290.6726 | 292.1148 | 291.8381 | 290.9531
5255 | -0.00386724638 | 3.00627703 | 2.366056 | 0.100695752 | 296.2329175 | 288.2442973 | 288.774445 | 289.0954 | 289.1407 | 289.077 | 289.1428 | 289.1125 | 289.1423 | 289.1644 | 289.2273 | 289.1676 | 289.3271 | 292.6358 | 291.9737 | 291.3286 | 291.9124 | 291.5595 | 290.8524 | 292.0465 | 291.8531 | 290.6547 | 292.1055 | 291.8307 | 290.9368
5259.986 | -0.00280827503 | 3.00638035 | 2.366056 | 0.100620857 | 296.2331456 | 288.2307535 | 288.7345582 | 289.0583 | 289.1011 | 289.0412 | 289.1065 | 289.0765 | 289.1055 | 289.1302 | 289.1959 | 289.1339 | 289.2927 | 292.625 | 291.9625 | 291.3127 | 291.9022 | 291.5493 | 290.8357 | 292.0355 | 291.8423 | 290.6374 | 292.0962 | 291.8182 | 290.9219
5264.993 | -0.00431053671 | 3.00648749 | 2.366056 | 0.101612253 | 296.2331625 | 288.2348416 | 288.6997657 | 289.0234 | 289.069 | 289.0105 | 289.0742 | 289.0501 | 289.0767 | 289.1028 | 289.1678 | 289.102 | 289.2621 | 292.6113 | 291.9461 | 291.2936 | 291.8904 | 291.5354 | 290.8152 | 292.026 | 291.8287 | 290.6202 | 292.0865 | 291.8107 | 290.9041
5269.989 | -0.00462607323 | 3.00659481 | 2.366056 | 0.10079966 | 296.2330416 | 288.2506523 | 288.6691645 | 288.9948 | 289.0408 | 288.9855 | 289.0498 | 289.0314 | 289.0558 | 289.0817 | 289.1451 | 289.0753 | 289.2361 | 292.5982 | 291.9272 | 291.2713 | 291.8786 | 291.5201 | 290.796 | 292.0136 | 291.816 | 290.6031 | 292.0776 | 291.7975 | 290.8839
5274.986 | -0.00413352842 | 3.00669956 | 2.366056 | 0.101459159 | 296.2321696 | 288.2723812 | 288.6535472 | 288.9737 | 289.0186 | 288.9687 | 289.0331 | 289.0153 | 289.0399 | 289.0669 | 289.1303 | 289.0548 | 289.2162 | 292.5837 | 291.9111 | 291.2527 | 291.8649 | 291.5066 | 290.7809 | 292.0027 | 291.8042 | 290.5862 | 292.069 | 291.7864 | 290.8706
5280.021 | -0.00454372589 | 3.00680436 | 2.366056 | 0.10122478 | 296.2307222 | 288.2960973 | 288.6433692 | 288.9564 | 289.0074 | 288.9586 | 289.0231 | 289.0059 | 289.0324 | 289.0573 | 289.1206 | 289.0409 | 289.2002 | 292.5684 | 291.8935 | 291.2344 | 291.8522 | 291.4957 | 290.7642 | 291.9924 | 291.7915 | 290.5719 | 292.0581 | 291.7751 | 290.8566
5285.001 | -0.00427667425 | 3.0069091 | 2.366056 | 0.102432417 | 296.2292802 | 288.3192531 | 288.6431429 | 288.9471 | 288.9966 | 288.9547 | 289.0189 | 289.005 | 289.0273 | 289.0514 | 289.1158 | 289.0307 | 289.189 | 292.5569 | 291.8781 | 291.2168 | 291.8414 | 291.4834 | 290.7524 | 291.9804 | 291.7792 | 290.5588 | 292.0508 | 291.7651 | 290.8434
5289.986 | -0.00380952628 | 3.0070124 | 2.366056 | 0.0996838003 | 296.2281326 | 288.3418027 | 288.6425816 | 288.9418 | 288.9895 | 288.9513 | 289.0167 | 289.0038 | 289.0257 | 289.0509 | 289.1134 | 289.0247 | 289.1845 | 292.5436 | 291.8629 | 291.2013 | 291.8305 | 291.4693 | 290.7404 | 291.9696 | 291.7686 | 290.5472 | 292.0411 | 291.7539 | 290.8311
5294.987 | -0.00317306603 | 3.00711547 | 2.366056 | 0.100789218 | 296.2273572 | 288.3633025 | 288.6470368 | 288.9398 | 288.9865 | 288.9549 | 289.0185 | 289.0068 | 289.0296 | 289.0518 | 289.114 | 289.0222 | 289.1801 | 292.5312 | 291.8475 | 291.1865 | 291.8178 | 291.4562 | 290.7299 | 291.9597 | 291.7556 | 290.5378 | 292.0318 | 291.7439 | 290.8202
5300.016 | -0.00506782436 | 3.00722246 | 2.366056 | 0.101231908 | 296.2269284 | 288.3836211 | 288.6529068 | 288.9413 | 288.9861 | 288.958 | 289.0223 | 289.0094 | 289.0324 | 289.055 | 289.1156 | 289.0238 | 289.1814 | 292.5188 | 291.8322 | 291.1739 | 291.8062 | 291.4421 | 290.7173 | 291.9466 | 291.7444 | 290.5273 | 292.0205 | 291.7349 | 290.8117
5304.987 | -0.00445060414 | 3.00732394 | 2.366056 | 0.100498675 | 296.2266421 | 288.4022357 | 288.6629619 | 288.9458 | 288.9889 | 288.9628 | 289.0279 | 289.0145 | 289.0365 | 289.061 | 289.1187 | 289.0252 | 289.1824 | 292.5061 | 291.8205 | 291.1619 | 291.7946 | 291.4321 | 290.709 | 291.9365 | 291.7329 | 290.5183 | 292.0132 | 291.7232 | 290.8038
5310.02 | -0.00367484606 | 3.00742556 | 2.366056 | 0.101192789 | 296.2264123 | 288.4202876 | 288.6723505 | 288.9518 | 288.9944 | 288.9685 | 289.0343 | 289.0214 | 289.0437 | 289.0647 | 289.1226 | 289.0294 | 289.1858 | 292.4922 | 291.8057 | 291.1513 | 291.7825 | 291.4177 | 290.7005 | 291.9272 | 291.7203 | 290.5117 | 292.0028 | 291.7143 | 290.7933
5315.018 | -0.00459528918 | 3.00752896 | 2.366056 | 0.0997878818 | 296.2259642 | 288.4376634 | 288.6847669 | 288.9579 | 289.0004 | 288.9753 | 289.0413 | 289.0297 | 289.05 | 289.0713 | 289.1311 | 289.0342 | 289.1903 | 292.4793 | 291.7938 | 291.1397 | 291.771 | 291.4049 | 290.6932 | 291.9134 | 291.7085 | 290.503 | 291.9933 | 291.7068 | 290.7883
5319.989 | -0.00405195068 | 3.0076297 | 2.366056 | 0.099358549 | 296.2243594 | 288.4546019 | 288.6939119 | 288.9641 | 289.0043 | 288.9825 | 289.0495 | 289.036 | 289.0592 | 289.078 | 289.1363 | 289.0404 | 289.1962 | 292.4676 | 291.7811 | 291.1324 | 291.7612 | 291.3928 | 290.6863 | 291.9053 | 291.6973 | 290.4954 | 291.9853 | 291.6984 | 290.7796
5325.028 | -0.00293448964 | 3.00773344 | 2.366056 | 0.0986483476 | 296.2212559 | 288.4711723 | 288.7098766 | 288.9736 | 289.0139 | 288.9927 | 289.0578 | 289.0463 | 289.0681 | 289.0846 | 289.1435 | 289.0482 | 289.2024 | 292.4549 | 291.7687 | 291.1226 | 291.7494 | 291.3814 | 290.6775 | 291.8936 | 291.6865 | 290.4901 | 291.978 | 291.6918 | 290.7765
5330.002 | -0.0039411281 | 3.00783231 | 2.366056 | 0.0994555988 | 296.2181431 | 288.4871926 | 288.7159313 | 288.9816 | 289.0216 | 289.0007 | 289.067 | 289.0552 | 289.0745 | 289.0929 | 289.1516 | 289.0557 | 289.2108 | 292.4447 | 291.7559 | 291.1162 | 291.7386 | 291.3712 | 290.6724 | 291.8848 | 291.6737 | 290.4857 | 291.9677 | 291.6818 | 290.7721
5335.008 | -0.0036409836 | 3.00793362 | 2.366056 | 0.101449722 | 296.2157801 | 288.5022784 | 288.7300693 | 288.9891 | 289.0315 | 289.0107 | 289.0755 | 289.0632 | 289.0832 | 289.1014 | 289.1613 | 289.0626 | 289.2176 | 292.431 | 291.7441 | 291.1086 | 291.7264 | 291.3608 | 290.6686 | 291.871 | 291.6652 | 290.4813 | 291.9571 | 291.6723 | 290.7651
5339.986 | -0.00434670797 | 3.00803379 | 2.366056 | 0.101951668 | 296.2127766 | 288.5180671 | 288.7448678 | 288.9986 | 289.0387 | 289.0198 | 289.0849 | 289.0731 | 289.091 | 289.1097 | 289.1687 | 289.0701 | 289.225 | 292.42 | 291.734 | 291.1015 | 291.7159 | 291.3521 | 290.6642 | 291.8632 | 291.658 | 290.4758 | 291.9464 | 291.6623 | 290.76
5345.048 | -0.00278056938 | 3.00813637 | 2.366056 | 0.101254012 | 296.2085988 | 288.5325736 | 288.7576892 | 289.0079 | 289.0475 | 289.028 | 289.0938 | 289.0817 | 289.0999 | 289.1184 | 289.176 | 289.0778 | 289.2331 | 292.4098 | 291.7251 | 291.0969 | 291.7065 | 291.3433 | 290.6581 | 291.8528 | 291.6485 | 290.4726 | 291.9395 | 291.6535 | 290.7576
5349.986 | -0.00355247946 | 3.00823391 | 2.366056 | 0.100539632 | 296.2042947 | 288.5472479 | 288.7679576 | 289.0188 | 289.0565 | 289.0366 | 289.1035 | 289.089 | 289.1079 | 289.1262 | 289.185 | 289.0866 | 289.2397 | 292.3981 | 291.7144 | 291.0908 | 291.698 | 291.3336 | 290.656 | 291.8428 | 291.6384 | 290.4696 | 291.9311 | 291.6478 | 290.7541
5354.986 | -0.00437595282 | 3.00833262 | 2.366056 | 0.100675953 | 296.2008358 | 288.5618435 | 288.7795947 | 289.0284 | 289.067 | 289.0449 | 289.113 | 289.0982 | 289.1182 | 289.1339 | 289.1912 | 289.095 | 289.2498 | 292.3862 | 291.7035 | 291.087 | 291.686 | 291.3233 | 290.6512 | 291.8313 | 291.6287 | 290.467 | 291.9211 | 291.6401 | 290.7488
5359.994 | -0.00349014175 | 3.00842932 | 2.366056 | 0.100508269 | 296.1985508 | 288.5761314 | 288.7962737 | 289.0387 | 289.0776 | 289.0559 | 289.1237 | 289.108 | 289.1271 | 289.1425 | 289.1994 | 289.1024 | 289.2559 | 292.3731 | 291.6932 | 291.0812 | 291.6775 | 291.3149 | 290.6467 | 291.8205 | 291.6205 | 290.4638 | 291.9126 | 291.6326 | 290.7483
5365.004 | -0.00287292154 | 3.00852798 | 2.366056 | 0.10099353 | 296.1964157 | 288.5911057 | 288.8080725 | 289.0468 | 289.0863 | 289.0636 | 289.1305 | 289.1146 | 289.1333 | 289.1504 | 289.2077 | 289.1104 | 289.2621 | 292.3638 | 291.6827 | 291.0786 | 291.666 | 291.3053 | 290.645 | 291.8113 | 291.6122 | 290.4614 | 291.9034 | 291.6222 | 290.7419
5369.986 | -0.00365175802 | 3.00863114 | 2.366056 | 0.101777956 | 296.1941956 | 288.6046449 | 288.815039 | 289.0566 | 289.0962 | 289.0713 | 289.1412 | 289.1259 | 289.1425 | 289.1595 | 289.2161 | 289.1192 | 289.2739 | 292.3533 | 291.6726 | 291.0736 | 291.656 | 291.297 | 290.6419 | 291.8019 | 291.605 | 290.4581 | 291.8954 | 291.6145 | 290.7406
5375.008 | -0.00340625522 | 3.00872727 | 2.366056 | 0.100841586 | 296.1909943 | 288.6191506 | 288.8327715 | 289.0679 | 289.1068 | 289.0827 | 289.1515 | 289.1356 | 289.1539 | 289.1662 | 289.223 | 289.1283 | 289.2817 | 292.3404 | 291.6623 | 291.0691 | 291.6468 | 291.2874 | 290.6394 | 291.7929 | 291.5972 | 290.4573 | 291.8886 | 291.6111 | 290.74
5380.03 | -0.00207715382 | 3.00882582 | 2.366056 | 0.102920612 | 296.1872009 | 288.6334482 | 288.8421204 | 289.0785 | 289.1188 | 289.0918 | 289.1584 | 289.1458 | 289.1627 | 289.1751 | 289.2333 | 289.1366 | 289.2886 | 292.3299 | 291.6519 | 291.0653 | 291.6354 | 291.278 | 290.6374 | 291.7803 | 291.5879 | 290.456 | 291.8775 | 291.6029 | 290.7382
5385.016 | -0.00371101732 | 3.00892063 | 2.366056 | 0.100754672 | 296.183914 | 288.6476865 | 288.8544876 | 289.0887 | 289.129 | 289.1015 | 289.1681 | 289.1522 | 289.1694 | 289.1833 | 289.2409 | 289.1449 | 289.2972 | 292.3195 | 291.645 | 291.0609 | 291.6256 | 291.2711 | 290.6333 | 291.7711 | 291.5797 | 290.452 | 291.8671 | 291.5914 | 290.7364
5389.986 | -0.00331082466 | 3.0090167 | 2.366056 | 0.100771215 | 296.1806963 | 288.6616822 | 288.8671459 | 289.0973 | 289.1386 | 289.1113 | 289.1781 | 289.159 | 289.1775 | 289.1934 | 289.2503 | 289.1533 | 289.3059 | 292.306 | 291.634 | 291.0583 | 291.616 | 291.2627 | 290.6327 | 291.763 | 291.5721 | 290.4502 | 291.857 | 291.585 | 290.734
5395.02 | -0.00562347647 | 3.00911597 | 2.366056 | 0.102369549 | 296.1777476 | 288.6754134 | 288.8768655 | 289.1062 | 289.1466 | 289.1201 | 289.1885 | 289.1713 | 289.1884 | 289.2025 | 289.2569 | 289.1629 | 289.3137 | 292.2962 | 291.6246 | 291.056 | 291.605 | 291.2547 | 290.6299 | 291.7519 | 291.5613 | 290.449 | 291.8491 | 291.5791 | 290.7339
5400.017 | -0.00322309011 | 3.00920815 | 2.366056 | 0.0986739318 | 296.1745639 | 288.6889511 | 288.892253 | 289.1177 | 289.1577 | 289.1298 | 289.2 | 289.1798 | 289.1978 | 289.2105 | 289.266 | 289.1696 | 289.3218 | 292.2878 | 291.6139 | 291.0531 | 291.5965 | 291.2465 | 290.6275 | 291.7449 | 291.5552 | 290.4469 | 291.8417 | 291.5752 | 290.731
5405.002 | -0.00224723571 | 3.00930482 | 2.366056 | 0.100247858 | 296.1709936 | 288.7026802 | 288.9016584 | 289.1276 | 289.1669 | 289.1395 | 289.2076 | 289.1891 | 289.2047 | 289.2205 | 289.2752 | 289.1801 | 289.331 | 292.2758 | 291.6062 | 291.0487 | 291.5872 | 291.24 | 290.6265 | 291.7365 | 291.5467 | 290.4462 | 291.8359 | 291.5686 | 290.7331
5409.99 | -0.00378643824 | 3.00939873 | 2.366056 | 0.0998236934 | 296.1675841 | 288.7164709 | 288.9149303 | 289.1367 | 289.1769 | 289.1474 | 289.2165 | 289.195 | 289.2152 | 289.2258 | 289.284 | 289.1882 | 289.3383 | 292.2653 | 291.596 | 291.0472 | 291.5769 | 291.2329 | 290.6249 | 291.7268 | 291.5389 | 290.4441 | 291.828 | 291.5646 | 290.7302
5414.986 | -0.00366484124 | 3.00949343 | 2.366056 | 0.100536335 | 296.1643064 | 288.7306176 | 288.9258445 | 289.1481 | 289.1863 | 289.1581 | 289.2281 | 289.208 | 289.2221 | 289.2361 | 289.2916 | 289.1973 | 289.3454 | 292.2572 | 291.5908 | 291.045 | 291.5682 | 291.2248 | 290.623 | 291.7191 | 291.5333 | 290.4441 | 291.8176 | 291.5544 | 290.7287
5419.986 | -0.00190784155 | 3.00958974 | 2.366056 | 0.100170448 | 296.1618178 | 288.7443783 | 288.9391852 | 289.1569 | 289.1993 | 289.1663 | 289.2366 | 289.2168 | 289.2331 | 289.2434 | 289.3 | 289.2043 | 289.3535 | 292.2472 | 291.5829 | 291.0399 | 291.5615 | 291.2181 | 290.6223 | 291.709 | 291.5268 | 290.444 | 291.809 | 291.5452 | 290.728
5425.008 | -0.00247042007 | 3.0096833 | 2.366056 | 0.0999814753 | 296.1599784 | 288.7584055 | 288.9493758 | 289.1684 | 289.2078 | 289.1789 | 289.2446 | 289.2257 | 289.241 | 289.253 | 289.3089 | 289.2138 | 289.3622 | 292.2389 | 291.5741 | 291.0387 | 291.5525 | 291.2152 | 290.6223 | 291.7019 | 291.5221 | 290.4441 | 291.7986 | 291.5364 | 290.727
5430.048 | -0.00320461968 | 3.00977808 | 2.366056 | 0.10159629 | 296.1587011 | 288.7718128 | 288.9587499 | 289.1768 | 289.2171 | 289.187 | 289.2559 | 289.2351 | 289.2507 | 289.2605 | 289.3147 | 289.2221 | 289.3705 | 292.229 | 291.5689 | 291.0374 | 291.5458 | 291.2079 | 290.6213 | 291.6945 | 291.5178 | 290.4441 | 291.7903 | 291.5304 | 290.7269
5434.993 | -0.00364714041 | 3.00987158 | 2.366056 | 0.100808803 | 296.1578143 | 288.7858911 | 288.9750207 | 289.1876 | 289.2275 | 289.1979 | 289.2661 | 289.2447 | 289.262 | 289.2699 | 289.3259 | 289.2317 | 289.3811 | 292.2243 | 291.5722 | 291.0426 | 291.5411 | 291.2078 | 290.6243 | 291.6887 | 291.5147 | 290.4441 | 291.7846 | 291.5261 | 290.7258
5440.036 | -0.00341087282 | 3.00996484 | 2.366056 | 0.100581274 | 296.1566488 | 288.7996799 | 288.9868346 | 289.198 | 289.238 | 289.2057 | 289.2768 | 289.2536 | 289.2704 | 289.2813 | 289.3347 | 289.2409 | 289.3905 | 292.218 | 291.5714 | 291.0437 | 291.5357 | 291.2062 | 290.6229 | 291.6834 | 291.5126 | 290.4434 | 291.7776 | 291.5171 | 290.7259
5445.045 | -0.00452294666 | 3.01005882 | 2.366056 | 0.101831955 | 296.1557317 | 288.8127855 | 288.9971206 | 289.2077 | 289.2458 | 289.2161 | 289.2846 | 289.2638 | 289.2783 | 289.2898 | 289.3429 | 289.2512 | 289.4004 | 292.2127 | 291.5685 | 291.0438 | 291.5318 | 291.2034 | 290.6244 | 291.6791 | 291.5094 | 290.4434 | 291.7727 | 291.5147 | 290.726
5450.022 | -0.00444829533 | 3.0101527 | 2.366056 | 0.100829146 | 296.1553331 | 288.8259731 | 289.0079025 | 289.2176 | 289.2566 | 289.2243 | 289.2965 | 289.2746 | 289.2903 | 289.3034 | 289.3549 | 289.2623 | 289.4093 | 292.2059 | 291.5696 | 291.0513 | 291.5273 | 291.2027 | 290.626 | 291.6726 | 291.5058 | 290.4428 | 291.7658 | 291.5081 | 290.7248
5454.987 | -0.00317691404 | 3.01024177 | 2.366056 | 0.101774208 | 296.1558825 | 288.8337849 | 289.0209345 | 289.227 | 289.2677 | 289.2335 | 289.3046 | 289.2843 | 289.2987 | 289.3133 | 289.3641 | 289.2722 | 289.4193 | 292.2008 | 291.5694 | 291.0516 | 291.5224 | 291.1995 | 290.6294 | 291.6673 | 291.5032 | 290.4438 | 291.7612 | 291.5035 | 290.724
5459.999 | -0.00318230125 | 3.01033517 | 2.366056 | 0.101154168 | 296.1563161 | 288.8292928 | 289.0316759 | 289.239 | 289.2795 | 289.2454 | 289.3167 | 289.2914 | 289.3117 | 289.3203 | 289.3741 | 289.2815 | 289.4316 | 292.1948 | 291.5563 | 291.0514 | 291.5189 | 291.193 | 290.6293 | 291.6654 | 291.5016 | 290.4467 | 291.7561 | 291.4978 | 290.7256
5464.986 | -0.00327003579 | 3.01042575 | 2.366056 | 0.100076598 | 296.1573711 | 288.8120486 | 289.0415584 | 289.2463 | 289.2861 | 289.2527 | 289.3251 | 289.2968 | 289.3181 | 289.3258 | 289.3805 | 289.2925 | 289.445 | 292.1862 | 291.5462 | 291.0519 | 291.5148 | 291.1871 | 290.6295 | 291.6584 | 291.4982 | 290.4481 | 291.749 | 291.4929 | 290.7272
5470 | -0.00499394263 | 3.01052068 | 2.366056 | 0.100566369 | 296.159948 | 288.782759 | 289.0461183 | 289.2535 | 289.2923 | 289.2539 | 289.3263 | 289.2985 | 289.3183 | 289.3236 | 289.3823 | 289.2939 | 289.4472 | 292.1826 | 291.541 | 291.0529 | 291.5095 | 291.1829 | 290.6278 | 291.6545 | 291.4958 | 290.4474 | 291.7439 | 291.49 | 290.7252
5474.99 | -0.00310918913 | 3.01061131 | 2.366056 | 0.10064145 | 296.1631631 | 288.7443421 | 289.044613 | 289.2555 | 289.2954 | 289.2532 | 289.3238 | 289.2963 | 289.314 | 289.3188 | 289.3755 | 289.2928 | 289.4446 | 292.1788 | 291.5422 | 291.0535 | 291.5096 | 291.1818 | 290.6289 | 291.6532 | 291.4947 | 290.4491 | 291.7395 | 291.4866 | 290.7247
5479.986 | -0.00415661645 | 3.0107006 | 2.366056 | 0.101156049 | 296.1660148 | 288.6960141 | 289.0365268 | 289.25 | 289.2914 | 289.2431 | 289.3155 | 289.2837 | 289.3038 | 289.3088 | 289.3651 | 289.2886 | 289.4395 | 292.1804 | 291.5538 | 291.0603 | 291.5111 | 291.1927 | 290.6363 | 291.6516 | 291.4942 | 290.4471 | 291.7348 | 291.4847 | 290.7224
5484.986 | -0.00589745452 | 3.0107919 | 2.366056 | 0.0996013571 | 296.1693536 | 288.6382327 | 289.0176144 | 289.2421 | 289.2815 | 289.2273 | 289.2998 | 289.2641 | 289.2849 | 289.2927 | 289.3484 | 289.2788 | 289.4286 | 292.1816 | 291.5568 | 291.0686 | 291.5116 | 291.1977 | 290.642 | 291.6524 | 291.4913 | 290.4488 | 291.7318 | 291.4802 | 290.7218
5489.994 | -0.00489543367 | 3.01087868 | 2.366056 | 0.0998830336 | 296.173192 | 288.5767054 | 288.9890346 | 289.2242 | 289.2644 | 289.2067 | 289.2763 | 289.2415 | 289.2652 | 289.2734 | 289.3269 | 289.2611 | 289.4126 | 292.179 | 291.5565 | 291.0693 | 291.5094 | 291.1953 | 290.6385 | 291.6482 | 291.4913 | 290.4461 | 291.7293 | 291.4772 | 290.7172
5494.993 | -0.00416200366 | 3.01097363 | 2.366056 | 0.0998873618 | 296.1764798 | 288.5157964 | 288.9607591 | 289.2021 | 289.243 | 289.1811 | 289.2508 | 289.2138 | 289.2388 | 289.2464 | 289.302 | 289.2398 | 289.3926 | 292.1788 | 291.5604 | 291.0715 | 291.5075 | 291.1942 | 290.6338 | 291.6444 | 291.4896 | 290.4423 | 291.7256 | 291.4729 | 290.711
5500.026 | -0.00427436545 | 3.01106546 | 2.366056 | 0.10029502 | 296.1790266 | 288.457244 | 288.9279592 | 289.1756 | 289.218 | 289.1492 | 289.2195 | 289.1841 | 289.2066 | 289.2177 | 289.2719 | 289.2165 | 289.3672 | 292.1796 | 291.572 | 291.076 | 291.5092 | 291.1992 | 290.6311 | 291.644 | 291.4859 | 290.4342 | 291.7217 | 291.4697 | 290.7038
5505.067 | -0.00387186398 | 3.01115803 | 2.366056 | 0.100049238 | 296.1820855 | 288.4005343 | 288.8852933 | 289.1441 | 289.1853 | 289.1173 | 289.1863 | 289.1471 | 289.1732 | 289.1855 | 289.24 | 289.1865 | 289.3389 | 292.1775 | 291.573 | 291.0714 | 291.5033 | 291.1947 | 290.6221 | 291.638 | 291.4815 | 290.4232 | 291.7167 | 291.4658 | 290.6967
5510.002 | -0.00482539996 | 3.01124589 | 2.366056 | 0.100062242 | 296.1849029 | 288.3437593 | 288.8352163 | 289.1120765 | 289.1541 | 289.0805 | 289.1493 | 289.1154 | 289.136 | 289.1518 | 289.2076 | 289.1553 | 289.3077 | 292.171 | 291.5611 | 291.0588 | 291.4943 | 291.1833 | 290.6068 | 291.6295 | 291.4744 | 290.413 | 291.7109 | 291.463 | 290.6871
5514.989 | -0.00422972857 | 3.01133436 | 2.366056 | 0.0992734778 | 296.1859766 | 288.2904285 | 288.8027652 | 289.0776 | 289.1227 | 289.046 | 289.1147 | 289.0784 | 289.1048 | 289.1165 | 289.1746 | 289.1227 | 289.2759 | 292.1635 | 291.5466 | 291.0433 | 291.4861 | 291.1726 | 290.5899 | 291.6224 | 291.4669 | 290.4018 | 291.7075 | 291.4567 | 290.6749
5519.989 | -0.00488696806 | 3.01142697 | 2.366056 | 0.100774485 | 296.1858936 | 288.2519225 | 288.7566776 | 289.0455 | 289.086 | 289.0082 | 289.0784 | 289.0389 | 289.0671 | 289.0813 | 289.1419 | 289.0881 | 289.2418 | 292.1539 | 291.5322 | 291.0246 | 291.4781 | 291.1679 | 290.5752 | 291.6172 | 291.4626 | 290.3879 | 291.7037 | 291.4603 | 290.6725
5524.986 | -0.00452063785 | 3.01151929 | 2.366056 | 0.100291603 | 296.1851693 | 288.2366817 | 288.7137975 | 289.0098 | 289.0491 | 288.9741 | 289.04 | 289.0048 | 289.0305 | 289.0509 | 289.1056 | 289.0551 | 289.2085 | 292.1464 | 291.5226 | 291.0068 | 291.4732 | 291.1606 | 290.5605 | 291.612 | 291.4575 | 290.3763 | 291.7042 | 291.4597 | 290.6633
5530.021 | -0.00459298037 | 3.01160757 | 2.366056 | 0.101000678 | 296.18417 | 288.2394929 | 288.6758202 | 288.9742 | 289.0177 | 288.9416 | 289.0105 | 288.9772 | 289.0014 | 289.0252 | 289.0789 | 289.0243 | 289.1788 | 292.139 | 291.5094 | 290.9909 | 291.464 | 291.1523 | 290.5421 | 291.6053 | 291.4488 | 290.3607 | 291.6975 | 291.4528 | 290.6492
5535.036 | -0.00483540477 | 3.01169741 | 2.366056 | 0.101966704 | 296.1839047 | 288.2550043 | 288.6502521 | 288.9461 | 288.9893 | 288.9188 | 288.9839 | 288.9578 | 288.9804 | 289.003 | 289.0614 | 288.9997 | 289.1546 | 292.1339 | 291.4995 | 290.9721 | 291.4583 | 291.1432 | 290.5296 | 291.6016 | 291.4416 | 290.3458 | 291.6939 | 291.4477 | 290.6371
5540.03 | -0.00326387898 | 3.01179038 | 2.366056 | 0.101124378 | 296.1842348 | 288.2757434 | 288.6309122 | 288.9242 | 288.9667 | 288.9042 | 288.9704 | 288.9437 | 288.969 | 288.9875 | 289.0454 | 288.9811 | 289.1364 | 292.1254 | 291.4893 | 290.9575 | 291.4534 | 291.1359 | 290.5169 | 291.5972 | 291.435 | 290.3326 | 291.69 | 291.4414 | 290.6234
5544.993 | -0.0058820625 | 3.01187898 | 2.366056 | 0.102135387 | 296.1841303 | 288.2981446 | 288.6224103 | 288.9088 | 288.9535 | 288.8936 | 288.9591 | 288.9366 | 288.9575 | 288.9778 | 289.0353 | 288.9645 | 289.1196 | 292.1188 | 291.4797 | 290.9423 | 291.4474 | 291.1285 | 290.5017 | 291.595 | 291.4279 | 290.3215 | 291.686 | 291.4346 | 290.6103
5550 | -0.00413660682 | 3.01196871 | 2.366056 | 0.101064965 | 296.1834853 | 288.3206009 | 288.6222103 | 288.8973 | 288.9433 | 288.8875 | 288.9537 | 288.9316 | 288.9523 | 288.9734 | 289.0285 | 288.955 | 289.11 | 292.1141 | 291.4717 | 290.9275 | 291.4405 | 291.12 | 290.4912 | 291.5867 | 291.4195 | 290.3122 | 291.6814 | 291.4267 | 290.6024
5555.008 | -0.00530717035 | 3.01205929 | 2.366056 | 0.100606807 | 296.1819774 | 288.3413977 | 288.6173783 | 288.8905 | 288.9368 | 288.8842 | 288.9515 | 288.9327 | 288.9523 | 288.9724 | 289.0284 | 288.9499 | 289.1044 | 292.105 | 291.4614 | 290.9152 | 291.4341 | 291.1085 | 290.4827 | 291.5792 | 291.412 | 290.3034 | 291.6759 | 291.4212 | 290.5912
5560.041 | -0.0050932212 | 3.01214711 | 2.366056 | 0.101978819 | 296.1802611 | 288.3623555 | 288.6211048 | 288.8905 | 288.9339 | 288.8868 | 288.9563 | 288.9326 | 288.9561 | 288.9733 | 289.0306 | 288.9479 | 289.1024 | 292.0979 | 291.4522 | 290.9037 | 291.4285 | 291.1 | 290.4741 | 291.5739 | 291.4039 | 290.2954 | 291.6685 | 291.4112 | 290.5834
5564.989 | -0.0055803788 | 3.01223689 | 2.366056 | 0.100487055 | 296.1787713 | 288.3815513 | 288.6299075 | 288.8921 | 288.934 | 288.8913 | 288.9605 | 288.9385 | 288.9615 | 288.9778 | 289.0327 | 288.9495 | 289.1029 | 292.0915 | 291.4447 | 290.8936 | 291.4207 | 291.0925 | 290.4671 | 291.5667 | 291.3964 | 290.2866 | 291.6644 | 291.4071 | 290.5761
5569.986 | -0.00459067157 | 3.01232648 | 2.366056 | 0.100557184 | 296.1770763 | 288.4002319 | 288.6391807 | 288.8964 | 288.9387 | 288.8972 | 288.9659 | 288.9444 | 288.968 | 288.9821 | 289.0372 | 288.9531 | 289.1055 | 292.086 | 291.4362 | 290.8864 | 291.4154 | 291.0848 | 290.4613 | 291.56 | 291.3899 | 290.2829 | 291.6578 | 291.3989 | 290.5711
5574.987 | -0.00512785326 | 3.01241342 | 2.366056 | 0.102349991 | 296.1754538 | 288.4178292 | 288.6470259 | 288.9004 | 288.9441 | 288.9016 | 288.9734 | 288.9541 | 288.9733 | 288.9884 | 289.0429 | 288.9568 | 289.1087 | 292.0779 | 291.428 | 290.8803 | 291.4076 | 291.0769 | 290.4552 | 291.5535 | 291.3802 | 290.2782 | 291.6514 | 291.3931 | 290.566
5579.986 | -0.0036987037 | 3.012502 | 2.366056 | 0.100487739 | 296.1736133 | 288.4351551 | 288.6587996 | 288.9064 | 288.9492 | 288.914 | 288.9802 | 288.9628 | 288.9812 | 288.9966 | 289.0507 | 288.9642 | 289.1153 | 292.07 | 291.4194 | 290.8725 | 291.4013 | 291.0691 | 290.4507 | 291.5461 | 291.3748 | 290.2728 | 291.649 | 291.3882 | 290.5626
5584.986 | -0.00272438849 | 3.01258806 | 2.366056 | 0.101478534 | 296.1719194 | 288.4523054 | 288.6709084 | 288.9159 | 288.9566 | 288.9211 | 288.9911 | 288.9717 | 288.9907 | 289.0041 | 289.0583 | 288.9696 | 289.1213 | 292.0655 | 291.4143 | 290.8665 | 291.3936 | 291.0624 | 290.447 | 291.5411 | 291.3678 | 290.2717 | 291.6413 | 291.3812 | 290.5562
5590.026 | -0.00270822687 | 3.01267839 | 2.366056 | 0.102418355 | 296.1701894 | 288.4692811 | 288.6828099 | 288.9243 | 288.9664 | 288.9295 | 288.9984 | 288.978 | 288.9982 | 289.013 | 289.0656 | 288.9762 | 289.1301 | 292.0565 | 291.4064 | 290.8631 | 291.3877 | 291.0533 | 290.4431 | 291.5346 | 291.3605 | 290.2653 | 291.6371 | 291.3759 | 290.5533
5594.986 | -0.00396652494 | 3.01276367 | 2.366056 | 0.101321145 | 296.1681235 | 288.4851752 | 288.6937192 | 288.9323 | 288.9748 | 288.94 | 289.0073 | 288.9883 | 289.0063 | 289.0207 | 289.075 | 288.9847 | 289.1357 | 292.0503 | 291.3966 | 290.8564 | 291.3813 | 291.0479 | 290.4395 | 291.5268 | 291.3515 | 290.2635 | 291.6352 | 291.3757 | 290.5508
5600.034 | -0.00231034301 | 3.01285185 | 2.366056 | 0.10054239 | 296.164889 | 288.5015459 | 288.7097596 | 288.9404 | 288.9848 | 288.9497 | 289.0187 | 288.9995 | 289.0171 | 289.0271 | 289.082 | 288.9945 | 289.1436 | 292.0407 | 291.389 | 290.8532 | 291.3742 | 291.0402 | 290.4381 | 291.5207 | 291.3457 | 290.2607 | 291.6288 | 291.3708 | 290.5471
5605.004 | -0.00426513023 | 3.01294057 | 2.366056 | 0.101711128 | 296.1620372 | 288.5165793 | 288.7212213 | 288.9533 | 288.9931 | 288.9574 | 289.0295 | 289.0075 | 289.0275 | 289.038 | 289.0916 | 289.0031 | 289.1515 | 292.0336 | 291.3822 | 290.8487 | 291.368 | 291.0331 | 290.4351 | 291.5153 | 291.3389 | 290.2579 | 291.6265 | 291.3668 | 290.5437
5609.987 | -0.00325387417 | 3.0130267 | 2.366056 | 0.100479903 | 296.1589202 | 288.5314324 | 288.7310398 | 288.9604 | 289.0033 | 288.9675 | 289.0396 | 289.0181 | 289.0366 | 289.0461 | 289.1025 | 289.0116 | 289.1596 | 292.0287 | 291.3799 | 290.8464 | 291.3612 | 291.0261 | 290.4326 | 291.5103 | 291.3331 | 290.258 | 291.6199 | 291.3592 | 290.5431
5615.004 | -0.00360019474 | 3.01311045 | 2.366056 | 0.100310825 | 296.156121 | 288.5463232 | 288.7478336 | 288.973 | 289.0103 | 288.9783 | 289.0471 | 289.0268 | 289.046 | 289.0558 | 289.1096 | 289.0197 | 289.1701 | 292.0207 | 291.3712 | 290.8436 | 291.3549 | 291.0213 | 290.433 | 291.501 | 291.3282 | 290.2569 | 291.6136 | 291.354 | 290.5412
5619.995 | -0.00440904567 | 3.01319525 | 2.366056 | 0.100782927 | 296.1540144 | 288.5605657 | 288.7573202 | 288.981 | 289.0198 | 288.9881 | 289.0586 | 289.0356 | 289.0544 | 289.0638 | 289.1194 | 289.0289 | 289.1779 | 292.015 | 291.3645 | 290.8433 | 291.3476 | 291.0152 | 290.4306 | 291.4958 | 291.3222 | 290.2554 | 291.6086 | 291.3475 | 290.539
5625.045 | -0.00499625144 | 3.01328403 | 2.366056 | 0.101264341 | 296.1520656 | 288.5753608 | 288.7704116 | 288.9907 | 289.032 | 288.9961 | 289.0662 | 289.0462 | 289.0632 | 289.0731 | 289.1283 | 289.0381 | 289.1867 | 292.0066 | 291.3569 | 290.8398 | 291.3397 | 291.0089 | 290.4278 | 291.4878 | 291.3164 | 290.2543 | 291.6022 | 291.3415 | 290.5378
5629.989 | -0.00490620809 | 3.01336599 | 2.366056 | 0.101340372 | 296.1495188 | 288.5888611 | 288.782974 | 289.0018 | 289.0421 | 289.0048 | 289.0762 | 289.0554 | 289.0733 | 289.0834 | 289.1366 | 289.0475 | 289.195 | 291.9992 | 291.3491 | 290.8379 | 291.3315 | 291.0031 | 290.4282 | 291.4816 | 291.31 | 290.2537 | 291.5953 | 291.3355 | 290.5373
5634.994 | -0.0049154433 | 3.01344974 | 2.366056 | 0.100157807 | 296.1461679 | 288.6038004 | 288.7934738 | 289.0121 | 289.0535 | 289.0163 | 289.0871 | 289.0629 | 289.0815 | 289.0918 | 289.1463 | 289.056 | 289.2051 | 291.9909 | 291.3409 | 290.8362 | 291.3269 | 290.9979 | 290.4264 | 291.4734 | 291.3041 | 290.2546 | 291.5893 | 291.3311 | 290.537
5640.009 | -0.00490774729 | 3.01353751 | 2.366056 | 0.100072652 | 296.143068 | 288.6185638 | 288.8069618 | 289.0236 | 289.0639 | 289.0266 | 289.0994 | 289.0745 | 289.0932 | 289.1014 | 289.155 | 289.066 | 289.2124 | 291.9829 | 291.3336 | 290.8345 | 291.3185 | 290.9915 | 290.4283 | 291.4704 | 291.2997 | 290.2535 | 291.5821 | 291.3273 | 290.5388
5644.986 | -0.00413045001 | 3.01362235 | 2.366056 | 0.101488116 | 296.1407623 | 288.6323867 | 288.8207939 | 289.033 | 289.076 | 289.0368 | 289.1074 | 289.0834 | 289.1013 | 289.1105 | 289.1641 | 289.0732 | 289.2212 | 291.9754 | 291.3279 | 290.8348 | 291.3138 | 290.9886 | 290.4264 | 291.4643 | 291.2944 | 290.2537 | 291.5751 | 291.3216 | 290.5388
5650.009 | -0.00347705853 | 3.01370209 | 2.366056 | 0.0996876987 | 296.1390036 | 288.6468235 | 288.832902 | 289.0453 | 289.0865 | 289.0481 | 289.1187 | 289.0924 | 289.1112 | 289.1203 | 289.1735 | 289.0836 | 289.2311 | 291.967 | 291.3212 | 290.8331 | 291.3065 | 290.9818 | 290.4274 | 291.458 | 291.2895 | 290.2545 | 291.5704 | 291.3162 | 290.5396
5654.986 | -0.00417970449 | 3.01378854 | 2.366056 | 0.101054866 | 296.1375186 | 288.6608546 | 288.8431192 | 289.0557 | 289.0968 | 289.056 | 289.1286 | 289.1038 | 289.1189 | 289.1281 | 289.1816 | 289.0923 | 289.2407 | 291.9605 | 291.3159 | 290.8332 | 291.2998 | 290.979 | 290.4284 | 291.4531 | 291.2879 | 290.2547 | 291.5637 | 291.3149 | 290.5394
5659.994 | -0.00564810371 | 3.01386936 | 2.366056 | 0.101609944 | 296.1362531 | 288.6750295 | 288.8573743 | 289.0654 | 289.1072 | 289.0685 | 289.1395 | 289.1151 | 289.1305 | 289.1385 | 289.1907 | 289.1009 | 289.2496 | 291.9562 | 291.3112 | 290.8328 | 291.2937 | 290.9743 | 290.4296 | 291.4489 | 291.2829 | 290.2549 | 291.5589 | 291.3134 | 290.5417
5665.037 | -0.0036979341 | 3.01395499 | 2.366056 | 0.100035263 | 296.1345828 | 288.6895974 | 288.8703741 | 289.0763 | 289.1209 | 289.0775 | 289.1489 | 289.1234 | 289.1399 | 289.1474 | 289.2018 | 289.1108 | 289.2585 | 291.9497 | 291.3076 | 290.8332 | 291.2872 | 290.9695 | 290.4291 | 291.4411 | 291.2787 | 290.2586 | 291.5552 | 291.3108 | 290.5427
5669.986 | -0.00387802079 | 3.0140377 | 2.366056 | 0.102126452 | 296.1324078 | 288.7035561 | 288.8835596 | 289.087 | 289.1283 | 289.0876 | 289.1584 | 289.1325 | 289.1488 | 289.1572 | 289.211 | 289.1195 | 289.2689 | 291.9439 | 291.3026 | 290.8323 | 291.2839 | 290.9657 | 290.4309 | 291.437 | 291.2755 | 290.2581 | 291.5528 | 291.3092 | 290.545
5675.024 | -0.00190168474 | 3.01412402 | 2.366056 | 0.0993754151 | 296.1303625 | 288.7174874 | 288.8942051 | 289.097 | 289.1393 | 289.0962 | 289.1682 | 289.1429 | 289.1599 | 289.1686 | 289.2189 | 289.1304 | 289.2792 | 291.9393 | 291.3 | 290.8327 | 291.2792 | 290.9636 | 290.4315 | 291.4324 | 291.2731 | 290.2597 | 291.5461 | 291.3047 | 290.5459
5679.987 | -0.00332005987 | 3.01420521 | 2.366056 | 0.10070034 | 296.12851 | 288.7314126 | 288.9064137 | 289.1082 | 289.1487 | 289.1068 | 289.1792 | 289.153 | 289.1699 | 289.1779 | 289.2293 | 289.1385 | 289.2869 | 291.9348 | 291.2954 | 290.8318 | 291.2756 | 290.962 | 290.4335 | 291.4287 | 291.2713 | 290.2613 | 291.5431 | 291.2977 | 290.5487
5684.986 | -0.00282982387 | 3.01428594 | 2.366056 | 0.0997388524 | 296.1257426 | 288.745805 | 288.9185993 | 289.1198 | 289.1598 | 289.1182 | 289.1911 | 289.1628 | 289.1782 | 289.1869 | 289.2391 | 289.1481 | 289.2982 | 291.93 | 291.2911 | 290.8348 | 291.2719 | 290.9595 | 290.4339 | 291.4251 | 291.2679 | 290.2629 | 291.5375 | 291.2975 | 290.5483
5690.001 | -0.00360019474 | 3.01437057 | 2.366056 | 0.100839208 | 296.1215472 | 288.7597047 | 288.9311935 | 289.1293 | 289.1693 | 289.1292 | 289.2016 | 289.1733 | 289.1906 | 289.1969 | 289.248 | 289.1593 | 289.306 | 291.9236 | 291.2879 | 290.8347 | 291.2675 | 290.9549 | 290.4364 | 291.4183 | 291.2663 | 290.2663 | 291.534 | 291.2942 | 290.5511
5694.986 | -0.00440750647 | 3.01445064 | 2.366056 | 0.101372439 | 296.1175821 | 288.7735141 | 288.9442915 | 289.1404 | 289.1784 | 289.1385 | 289.2111 | 289.1838 | 289.1987 | 289.2077 | 289.2581 | 289.1695 | 289.3165 | 291.9179 | 291.2866 | 290.8354 | 291.2649 | 290.954 | 290.4381 | 291.4156 | 291.2636 | 290.2685 | 291.5328 | 291.2927 | 290.5545
5700.042 | -0.00284136789 | 3.01453504 | 2.366056 | 0.100226431 | 296.1147088 | 288.7869655 | 288.95606 | 289.1497 | 289.1897 | 289.1492 | 289.2211 | 289.1935 | 289.2103 | 289.2171 | 289.2673 | 289.1783 | 289.3276 | 291.9139 | 291.2886 | 290.8383 | 291.262 | 290.9509 | 290.4399 | 291.4118 | 291.261 | 290.2703 | 291.528 | 291.2901 | 290.5543
5704.987 | -0.00429745349 | 3.01461593 | 2.366056 | 0.09956867 | 296.1132014 | 288.8009541 | 288.9690507 | 289.1622 | 289.1992 | 289.1595 | 289.232 | 289.2034 | 289.2202 | 289.2263 | 289.2781 | 289.1906 | 289.3355 | 291.9163 | 291.2939 | 290.8424 | 291.2611 | 290.9553 | 290.4439 | 291.4114 | 291.2623 | 290.2713 | 291.5234 | 291.2841 | 290.557
5709.986 | -0.00560885405 | 3.01469779 | 2.366056 | 0.100727094 | 296.1120165 | 288.8144884 | 288.9798355 | 289.1713 | 289.2103 | 289.168 | 289.2419 | 289.2133 | 289.2291 | 289.2373 | 289.2877 | 289.2011 | 289.3433 | 291.9131 | 291.296 | 290.8465 | 291.26 | 290.9584 | 290.4462 | 291.4095 | 291.2628 | 290.2751 | 291.5199 | 291.2802 | 290.5573
5714.986 | -0.00457758835 | 3.01477986 | 2.366056 | 0.0999320187 | 296.1106442 | 288.8274223 | 288.9910807 | 289.1806 | 289.2209 | 289.1786 | 289.2538 | 289.2258 | 289.2405 | 289.2481 | 289.2973 | 289.2121 | 289.3562 | 291.9115 | 291.2981 | 290.852 | 291.2635 | 290.9606 | 290.4509 | 291.4089 | 291.2661 | 290.2759 | 291.5188 | 291.2767 | 290.5591
5720.003 | -0.00543492416 | 3.01486031 | 2.366056 | 0.0981197459 | 296.1097264 | 288.8359119 | 289.0055549 | 289.193 | 289.2331 | 289.1896 | 289.2634 | 289.2334 | 289.2495 | 289.259 | 289.3095 | 289.2231 | 289.3699 | 291.9061 | 291.2907 | 290.8556 | 291.2617 | 290.9595 | 290.4554 | 291.4086 | 291.2652 | 290.28 | 291.5163 | 291.2744 | 290.56
5725.013 | -0.00527946471 | 3.0149356 | 2.366056 | 0.1004235 | 296.110562 | 288.8312152 | 289.016278 | 289.2026 | 289.2429 | 289.1999 | 289.2742 | 289.245 | 289.2595 | 289.2672 | 289.3177 | 289.2344 | 289.3798 | 291.9014 | 291.2837 | 290.8558 | 291.2588 | 290.9551 | 290.4566 | 291.4073 | 291.2675 | 290.2833 | 291.5139 | 291.2746 | 290.564
5729.987 | -0.00384954555 | 3.01501783 | 2.366056 | 0.10026749 | 296.1122001 | 288.8137617 | 289.0239605 | 289.2143 | 289.2542 | 289.2071 | 289.2821 | 289.2494 | 289.2679 | 289.2721 | 289.325 | 289.2416 | 289.3905 | 291.8989 | 291.2787 | 290.8583 | 291.2571 | 290.9516 | 290.4603 | 291.4055 | 291.2678 | 290.2865 | 291.5096 | 291.2754 | 290.5663
5734.987 | -0.00375334539 | 3.01509519 | 2.366056 | 0.100913428 | 296.1144482 | 288.7856226 | 289.0303341 | 289.2182 | 289.2592 | 289.2106 | 289.2837 | 289.2497 | 289.2678 | 289.2759 | 289.3266 | 289.2448 | 289.3938 | 291.898 | 291.2809 | 290.8623 | 291.2568 | 290.9542 | 290.4626 | 291.4047 | 291.2678 | 290.289 | 291.506 | 291.2733 | 290.5699
5739.986 | -0.00273362371 | 3.0151768 | 2.366056 | 0.0991952548 | 296.118249 | 288.7468401 | 289.0254206 | 289.221 | 289.261 | 289.2073 | 289.2826 | 289.2469 | 289.2681 | 289.2704 | 289.3236 | 289.2464 | 289.3952 | 291.9035 | 291.2913 | 290.8728 | 291.2597 | 290.961 | 290.4695 | 291.4035 | 291.271 | 290.2924 | 291.5026 | 291.272 | 290.571
5744.997 | -0.0049146737 | 3.01525827 | 2.366056 | 0.100129231 | 296.122357 | 288.6982113 | 289.0194299 | 289.2166 | 289.2561 | 289.1996 | 289.2719 | 289.2355 | 289.256 | 289.2615 | 289.3134 | 289.241 | 289.3881 | 291.9031 | 291.2934 | 290.8777 | 291.2599 | 290.9623 | 290.4742 | 291.404 | 291.2729 | 290.2934 | 291.5029 | 291.2714 | 290.5696
5750.019 | -0.00426974784 | 3.01533611 | 2.366056 | 0.0999799931 | 296.1257602 | 288.6416755 | 289.0018226 | 289.2052 | 289.2468 | 289.1855 | 289.2602 | 289.2192 | 289.2423 | 289.2465 | 289.2959 | 289.2312 | 289.3791 | 291.9023 | 291.2917 | 290.8766 | 291.2575 | 290.9619 | 290.4715 | 291.4021 | 291.274 | 290.2945 | 291.5006 | 291.2701 | 290.5693
5754.986 | -0.00404733307 | 3.01541472 | 2.366056 | 0.100483034 | 296.1280494 | 288.5820695 | 288.9820721 | 289.193 | 289.2324 | 289.1664 | 289.2392 | 289.1983 | 289.2215 | 289.2216 | 289.2773 | 289.2147 | 289.3661 | 291.8978 | 291.2849 | 290.8742 | 291.2525 | 290.9595 | 290.4664 | 291.3995 | 291.2712 | 290.2925 | 291.4984 | 291.27 | 290.5666
5760.029 | -0.00431438471 | 3.01549402 | 2.366056 | 0.100854797 | 296.1314792 | 288.520563 | 288.9433007 | 289.1714 | 289.2105 | 289.1398 | 289.213 | 289.1737 | 289.196 | 289.1961 | 289.2516 | 289.195 | 289.3455 | 291.9016 | 291.2999 | 290.8803 | 291.2575 | 290.9623 | 290.4642 | 291.4017 | 291.268 | 290.2869 | 291.4992 | 291.2696 | 290.5646
5764.986 | -0.00487465444 | 3.01557738 | 2.366056 | 0.100200579 | 296.1346464 | 288.4622604 | 288.9203709 | 289.1481 | 289.1873 | 289.1149 | 289.1862 | 289.1425 | 289.1675 | 289.1683 | 289.2233 | 289.1686 | 289.3208 | 291.9045 | 291.3063 | 290.881 | 291.2587 | 290.9644 | 290.4618 | 291.3995 | 291.2675 | 290.282 | 291.4955 | 291.2679 | 290.56
5769.986 | -0.00361173876 | 3.01565557 | 2.366056 | 0.101385841 | 296.1376658 | 288.4032811 | 288.8700153 | 289.1184 | 289.1573 | 289.0821 | 289.1522 | 289.1114 | 289.1365 | 289.1371 | 289.1916 | 289.1421 | 289.2916 | 291.9087 | 291.3157 | 290.8789 | 291.2589 | 290.9659 | 290.4544 | 291.3981 | 291.2651 | 290.2753 | 291.493 | 291.2656 | 290.5543
5774.997 | -0.00395882893 | 3.01573467 | 2.366056 | 0.100458179 | 296.1394468 | 288.3477949 | 288.8296829 | 289.0859 | 289.125 | 289.0441 | 289.1165 | 289.0727 | 289.0976 | 289.1049 | 289.1576 | 289.111 | 289.2611 | 291.9079 | 291.3149 | 290.8712 | 291.2597 | 290.9629 | 290.4458 | 291.3971 | 291.2638 | 290.2651 | 291.492 | 291.2648 | 290.5472
5779.992 | -0.00497008499 | 3.01581526 | 2.366056 | 0.101438526 | 296.1403378 | 288.2935689 | 288.7846368 | 289.0511 | 289.0909 | 289.0092 | 289.0794 | 289.0369 | 289.0622 | 289.0682 | 289.1263 | 289.0755 | 289.2286 | 291.9025 | 291.3049 | 290.8599 | 291.2528 | 290.9584 | 290.4319 | 291.3938 | 291.2588 | 290.2561 | 291.4934 | 291.2695 | 290.541
5785.033 | -0.00415738605 | 3.01589389 | 2.366056 | 0.101363602 | 296.1413721 | 288.2552796 | 288.7446911 | 289.0178 | 289.0534 | 288.9715 | 289.0422 | 289.0011 | 289.0268 | 289.034 | 289.0915 | 289.0435 | 289.1962 | 291.8986 | 291.2945 | 290.8473 | 291.2494 | 290.9563 | 290.4189 | 291.392 | 291.2601 | 290.2455 | 291.498 | 291.2782 | 290.54
5789.986 | -0.00334930472 | 3.01597439 | 2.366056 | 0.100401228 | 296.1436691 | 288.2382718 | 288.7014998 | 288.9808 | 289.0188 | 288.9368 | 289.004 | 288.9648 | 288.9908 | 289.0023 | 289.059 | 289.0113 | 289.1654 | 291.8982 | 291.2957 | 290.8349 | 291.2463 | 290.951 | 290.4058 | 291.3909 | 291.2543 | 290.2325 | 291.4993 | 291.2818 | 290.5311
5795.016 | -0.00538643928 | 3.01605535 | 2.366056 | 0.0986956666 | 296.1455122 | 288.2408555 | 288.6604965 | 288.9464 | 288.9825 | 288.9024 | 288.9732 | 288.9349 | 288.9592 | 288.9773 | 289.0323 | 288.9844 | 289.1358 | 291.8979 | 291.2974 | 290.8317 | 291.2447 | 290.9489 | 290.3942 | 291.3881 | 291.2497 | 290.219 | 291.4992 | 291.2778 | 290.5173
5800.005 | -0.00403501945 | 3.01613412 | 2.366056 | 0.100179895 | 296.1446537 | 288.2551148 | 288.6335538 | 288.9163 | 288.9537 | 288.8797 | 288.9485 | 288.9159 | 288.9389 | 288.9581 | 289.0121 | 288.9596 | 289.111 | 291.8963 | 291.2913 | 290.8186 | 291.2411 | 290.944 | 290.3819 | 291.3828 | 291.2443 | 290.2084 | 291.5002 | 291.2796 | 290.5053
5805.04 | -0.00476460146 | 3.01621404 | 2.366056 | 0.0995406383 | 296.1432042 | 288.277325 | 288.6269937 | 288.8919 | 288.9336 | 288.8633 | 288.9306 | 288.8995 | 288.9231 | 288.9442 | 288.9986 | 288.94 | 289.0914 | 291.8904 | 291.2857 | 290.8041 | 291.2356 | 290.9345 | 290.3692 | 291.3781 | 291.2384 | 290.194 | 291.4958 | 291.2734 | 290.4934
5809.986 | -0.00487234563 | 3.01629189 | 2.366056 | 0.100875529 | 296.1413689 | 288.2988879 | 288.6051352 | 288.8757 | 288.9161 | 288.8503 | 288.9201 | 288.8931 | 288.9154 | 288.9374 | 288.9894 | 288.9274 | 289.0772 | 291.887 | 291.2771 | 290.7917 | 291.2335 | 290.9278 | 290.3588 | 291.3761 | 291.2319 | 290.1855 | 291.492 | 291.2669 | 290.4834
5814.991 | -0.00415892526 | 3.01637033 | 2.366056 | 0.100458333 | 296.1391874 | 288.3215546 | 288.6040227 | 288.8666 | 288.9049 | 288.8469 | 288.9159 | 288.8921 | 288.9124 | 288.9336 | 288.9876 | 288.9171 | 289.0704 | 291.8842 | 291.2695 | 290.7778 | 291.2298 | 290.9192 | 290.3497 | 291.3722 | 291.2233 | 290.176 | 291.4925 | 291.2653 | 290.4738
5820.047 | -0.00363097879 | 3.01645344 | 2.366056 | 0.100645389 | 296.135951 | 288.3438341 | 288.6098294 | 288.8602 | 288.9008 | 288.8456 | 288.9134 | 288.892 | 288.9111 | 288.9308 | 288.987 | 288.9155 | 289.0665 | 291.8786 | 291.2565 | 290.7692 | 291.2245 | 290.9107 | 290.341 | 291.37 | 291.2162 | 290.1667 | 291.4945 | 291.2666 | 290.4672
5825.03 | -0.00573122065 | 3.01653149 | 2.366056 | 0.0997941425 | 296.1314286 | 288.3646754 | 288.6109568 | 288.8586 | 288.8988 | 288.8492 | 288.9166 | 288.8955 | 288.9153 | 288.9349 | 288.9882 | 288.9142 | 289.0632 | 291.874 | 291.2474 | 290.7585 | 291.2227 | 290.9057 | 290.3308 | 291.3681 | 291.2137 | 290.1596 | 291.495 | 291.2677 | 290.4645
5829.988 | -0.00435594318 | 3.01661179 | 2.366056 | 0.101648765 | 296.1280471 | 288.3843344 | 288.6174774 | 288.8617 | 288.8999 | 288.8542 | 288.9224 | 288.9024 | 288.9202 | 288.9368 | 288.9904 | 288.9141 | 289.0656 | 291.8674 | 291.2405 | 290.7481 | 291.2163 | 290.8983 | 290.3276 | 291.3638 | 291.2053 | 290.1529 | 291.4917 | 291.2622 | 290.4568
5834.997 | -0.0048515664 | 3.01668998 | 2.366056 | 0.100056278 | 296.1253218 | 288.4031317 | 288.627918 | 288.8678 | 288.907 | 288.8647 | 288.9308 | 288.9091 | 288.93 | 288.9431 | 288.9976 | 288.9148 | 289.0667 | 291.8655 | 291.2364 | 290.7421 | 291.2123 | 290.8915 | 290.3218 | 291.3592 | 291.1991 | 290.1499 | 291.488 | 291.2561 | 290.4513
5840.035 | -0.00512092684 | 3.01676674 | 2.366056 | 0.0995593131 | 296.1231837 | 288.4214946 | 288.6389464 | 288.8754 | 288.9139 | 288.8717 | 288.9399 | 288.917 | 288.9358 | 288.9489 | 289.0029 | 288.9206 | 289.0698 | 291.8612 | 291.2333 | 290.7359 | 291.2096 | 290.8876 | 290.3187 | 291.3545 | 291.1938 | 290.1447 | 291.4844 | 291.2505 | 290.4461
5844.986 | -0.00329158463 | 3.0168453 | 2.366056 | 0.100087886 | 296.1211856 | 288.4387275 | 288.6481734 | 288.8811 | 288.9206 | 288.8785 | 288.9449 | 288.9257 | 288.943 | 288.9568 | 289.0093 | 288.9262 | 289.0768 | 291.8556 | 291.2266 | 290.7293 | 291.2054 | 290.8808 | 290.3166 | 291.3485 | 291.1879 | 290.1423 | 291.481 | 291.2426 | 290.4432
5850.025 | -0.00431207591 | 3.01692437 | 2.366056 | 0.101866242 | 296.1192377 | 288.4558815 | 288.6601474 | 288.89 | 288.9289 | 288.8882 | 288.9584 | 288.9352 | 288.9551 | 288.9644 | 289.0173 | 288.933 | 289.0833 | 291.8502 | 291.2192 | 290.7246 | 291.1964 | 290.8759 | 290.3131 | 291.3449 | 291.1831 | 290.1408 | 291.4781 | 291.2387 | 290.4408
5855.007 | -0.00466147489 | 3.01699825 | 2.366056 | 0.099117721 | 296.1176342 | 288.4720291 | 288.6734056 | 288.8999 | 288.9379 | 288.8985 | 288.9689 | 288.9455 | 288.962 | 288.9748 | 289.0243 | 288.9397 | 289.0891 | 291.8438 | 291.2125 | 290.7215 | 291.193 | 290.8701 | 290.3118 | 291.3399 | 291.1773 | 290.1376 | 291.4752 | 291.2382 | 290.4418
5859.987 | -0.0054572426 | 3.01707658 | 2.366056 | 0.100784854 | 296.1158486 | 288.4881237 | 288.6831004 | 288.909 | 288.9476 | 288.9061 | 288.9773 | 288.9542 | 288.9702 | 288.9805 | 289.0358 | 288.9481 | 289.0982 | 291.8391 | 291.2046 | 290.7188 | 291.189 | 290.8662 | 290.3084 | 291.3356 | 291.1729 | 290.1354 | 291.4729 | 291.2364 | 290.4391
5864.986 | -0.00287215194 | 3.0171535 | 2.366056 | 0.100314235 | 296.1132349 | 288.5039637 | 288.7001769 | 288.9186 | 288.9583 | 288.9172 | 288.987 | 288.9629 | 288.9815 | 288.9909 | 289.0428 | 288.9578 | 289.1058 | 291.8355 | 291.1994 | 290.7165 | 291.1846 | 290.8602 | 290.3079 | 291.3338 | 291.168 | 290.1357 | 291.4734 | 291.2395 | 290.4384
5869.995 | -0.00432208073 | 3.01723111 | 2.366056 | 0.101136294 | 296.1101311 | 288.5193704 | 288.7102972 | 288.9295 | 288.9669 | 288.9273 | 288.9967 | 288.9723 | 288.9897 | 289.0002 | 289.0517 | 288.9671 | 289.1157 | 291.8306 | 291.196 | 290.7147 | 291.1783 | 290.8575 | 290.3089 | 291.3289 | 291.1645 | 290.1336 | 291.4719 | 291.238 | 290.4415
5875.006 | -0.00267821242 | 3.01731037 | 2.366056 | 0.101269694 | 296.1071532 | 288.5348905 | 288.7250827 | 288.9406 | 288.9808 | 288.9358 | 289.0082 | 288.9818 | 288.9998 | 289.0112 | 289.0636 | 288.9767 | 289.1249 | 291.8246 | 291.1891 | 290.7133 | 291.1745 | 290.8526 | 290.3056 | 291.3247 | 291.1598 | 290.1343 | 291.4673 | 291.233 | 290.4401
5879.986 | -0.00310457152 | 3.01738362 | 2.366056 | 0.101256453 | 296.1057164 | 288.5496203 | 288.7337799 | 288.9547 | 288.9952 | 288.9488 | 289.0228 | 288.9944 | 289.015 | 289.0203 | 289.0758 | 288.9863 | 289.1352 | 291.8158 | 291.183 | 290.7117 | 291.1672 | 290.8496 | 290.306 | 291.3186 | 291.1529 | 290.134 | 291.4595 | 291.223 | 290.44
5885.029 | -0.00201943373 | 3.01745992 | 2.366056 | 0.0989575233 | 296.1051396 | 288.5644728 | 288.7510328 | 288.9649 | 289.0117 | 288.96 | 289.0377 | 289.0061 | 289.0255 | 289.0296 | 289.0844 | 288.9957 | 289.1458 | 291.8124 | 291.1775 | 290.7106 | 291.1632 | 290.846 | 290.3089 | 291.316 | 291.1527 | 290.1378 | 291.4553 | 291.2152 | 290.4412
5889.986 | -0.00213641312 | 3.01753306 | 2.366056 | 0.10193801 | 296.1022575 | 288.5799219 | 288.7633456 | 288.9788 | 289.0249 | 288.9719 | 289.048 | 289.0159 | 289.0361 | 289.0401 | 289.0942 | 289.0051 | 289.1557 | 291.8075 | 291.1746 | 290.71 | 291.1605 | 290.8435 | 290.3103 | 291.3127 | 291.1532 | 290.1388 | 291.4504 | 291.2131 | 290.4435
5894.986 | -0.00394959371 | 3.01760617 | 2.366056 | 0.099426969 | 296.0985239 | 288.5947612 | 288.7758145 | 288.9872 | 289.0333 | 288.9826 | 289.056 | 289.025 | 289.0438 | 289.0499 | 289.1039 | 289.0162 | 289.163 | 291.8031 | 291.1715 | 290.7102 | 291.1584 | 290.8409 | 290.3122 | 291.3092 | 291.1529 | 290.1402 | 291.4467 | 291.207 | 290.4475
5900.028 | -0.00419740532 | 3.01768323 | 2.366056 | 0.101175404 | 296.0958121 | 288.6106535 | 288.7893084 | 288.9984 | 289.0406 | 288.9914 | 289.0673 | 289.0351 | 289.0553 | 289.0594 | 289.1135 | 289.0261 | 289.1718 | 291.7989 | 291.1724 | 290.7148 | 291.1532 | 290.8387 | 290.3158 | 291.3095 | 291.1511 | 290.1425 | 291.4444 | 291.2034 | 290.4483
5905.033 | -0.00536104244 | 3.01775979 | 2.366056 | 0.102288128 | 296.0933799 | 288.6266996 | 288.800796 | 289.0089 | 289.0495 | 289.0025 | 289.0781 | 289.046 | 289.0666 | 289.0694 | 289.1222 | 289.0337 | 289.1832 | 291.7966 | 291.1726 | 290.7197 | 291.1551 | 290.8432 | 290.3174 | 291.3065 | 291.1516 | 290.147 | 291.4415 | 291.2012 | 290.4495