## Hárok1
timesamp | current | voltage | SOC | liquid_flow | temp_ambient | temp_inlet | temp_outlet | temp_TH1 | temp_TH2 | temp_TH3 | temp_TH4 | temp_TH5 | temp_TH6 | temp_TH7 | temp_TH8 | temp_TH9 | temp_TH10 | temp_cell-1_TH20 | temp_cell-1_TH21 | temp_cell-1_TH22 | temp_cell-2_TH17 | temp_cell-2_TH18 | temp_cell-2_TH19 | temp_cell-3_TH14 | temp_cell-3_TH15 | temp_cell-3_TH16 | temp_cell-4_TH11 | temp_cell-4_TH12 | temp_cell-4_TH13
s | A | V | % | L/min | K | K | K | K | K | K | K | K | K | K | K | K | K | K | K | K | K | K | K | K | K | K | K | K | K
0 | -0.00459298037 | 4.18786557 | 100 | 0.138805725 | 296.0679995 | 295.9071288 | 295.797053 | 295.7602 | 295.7992 | 295.7452 | 295.8184 | 295.7718 | 295.7619 | 295.7659 | 295.7952 | 295.7302 | 295.8493 | 296.0642 | 295.9332 | 296.4907 | 295.7458 | 295.8451 | 295.9506 | 295.8401 | 296.1189 | 295.7893 | 295.6934 | 295.8942 | 295.9236
5.025 | -0.00348860255 | 4.18786705 | 100 | 0.138751977 | 296.0659185 | 295.9072399 | 295.7975291 | 295.7617 | 295.8017 | 295.7465 | 295.8204 | 295.7728 | 295.7629 | 295.7671 | 295.7968 | 295.7298 | 295.8515 | 296.0643 | 295.9352 | 296.4922 | 295.7467 | 295.8455 | 295.9541 | 295.8421 | 296.1207 | 295.7929 | 295.6963 | 295.8953 | 295.9248
10 | -0.00405656829 | 4.18786407 | 100 | 0.139043187 | 296.0648131 | 295.9076805 | 295.7981151 | 295.761 | 295.8027 | 295.7442 | 295.8202 | 295.7727 | 295.7615 | 295.7676 | 295.7958 | 295.73 | 295.8512 | 296.0647 | 295.937 | 296.4918 | 295.7476 | 295.8455 | 295.9526 | 295.8418 | 296.1195 | 295.7921 | 295.6977 | 295.896 | 295.926
15.025 | -0.00377489422 | 4.18786107 | 100 | 0.138990177 | 296.0643103 | 295.9075515 | 295.7987445 | 295.7631 | 295.8023 | 295.7472 | 295.822 | 295.7725 | 295.7636 | 295.7674 | 295.7964 | 295.7312 | 295.8515 | 296.0668 | 295.9365 | 296.492 | 295.7481 | 295.8458 | 295.9531 | 295.8409 | 296.1216 | 295.7921 | 295.6992 | 295.8968 | 295.9275
20.001 | -0.00426743904 | 4.18785894 | 100 | 0.138883501 | 296.0641023 | 295.9080602 | 295.7990775 | 295.7618 | 295.802 | 295.7464 | 295.8224 | 295.7739 | 295.7632 | 295.7668 | 295.7983 | 295.7327 | 295.8524 | 296.066 | 295.9378 | 296.4934 | 295.7489 | 295.8475 | 295.9554 | 295.8427 | 296.1236 | 295.7937 | 295.6982 | 295.8973 | 295.927
25 | -0.00469071973 | 4.18785414 | 100 | 0.138553551 | 296.064346 | 295.9086426 | 295.8000719 | 295.7629 | 295.8036 | 295.747 | 295.8228 | 295.7735 | 295.7656 | 295.7698 | 295.7988 | 295.7321 | 295.8534 | 296.0667 | 295.9377 | 296.4928 | 295.7487 | 295.8484 | 295.9544 | 295.8434 | 296.1232 | 295.7936 | 295.7 | 295.8991 | 295.9265
30.024 | -0.00366561084 | 4.18785149 | 100 | 0.13883445 | 296.0631209 | 295.9090111 | 295.80049 | 295.7634 | 295.8042 | 295.7475 | 295.824 | 295.7752 | 295.7662 | 295.7697 | 295.7986 | 295.7343 | 295.8525 | 296.0683 | 295.9381 | 296.4946 | 295.7496 | 295.849 | 295.9554 | 295.8442 | 296.1231 | 295.795 | 295.6995 | 295.8977 | 295.9287
35.004 | -0.00364714041 | 4.18785061 | 100 | 0.138951457 | 296.0620865 | 295.908615 | 295.8008633 | 295.7661 | 295.8042 | 295.7468 | 295.8259 | 295.7766 | 295.7662 | 295.7708 | 295.7989 | 295.734 | 295.8546 | 296.0686 | 295.939 | 296.4963 | 295.7504 | 295.8509 | 295.9566 | 295.8461 | 296.1257 | 295.7961 | 295.7021 | 295.9018 | 295.9317
40.008 | -0.00429360548 | 4.18784558 | 100 | 0.138800174 | 296.0611478 | 295.9091083 | 295.8012462 | 295.766 | 295.8051 | 295.7481 | 295.8246 | 295.7759 | 295.7644 | 295.771 | 295.8009 | 295.7343 | 295.8538 | 296.0695 | 295.9405 | 296.4956 | 295.7513 | 295.8523 | 295.9568 | 295.845 | 296.1258 | 295.797 | 295.7046 | 295.9062 | 295.9334
45.003 | -0.0044259769 | 4.18784157 | 100 | 0.138558456 | 296.0635843 | 295.9091094 | 295.8021318 | 295.7678 | 295.8058 | 295.7503 | 295.8255 | 295.7775 | 295.7681 | 295.7712 | 295.8002 | 295.7361 | 295.855 | 296.0696 | 295.9418 | 296.4973 | 295.7542 | 295.8514 | 295.9588 | 295.8458 | 296.1276 | 295.7991 | 295.7043 | 295.9074 | 295.9338
50 | -0.00239884716 | 4.18784699 | 100 | 0.138733462 | 296.069042 | 295.9092844 | 295.8028733 | 295.7686 | 295.8072 | 295.75 | 295.8253 | 295.7763 | 295.768 | 295.7736 | 295.8003 | 295.7347 | 295.8546 | 296.0715 | 295.9415 | 296.4962 | 295.7542 | 295.8534 | 295.9599 | 295.8487 | 296.1277 | 295.7994 | 295.7074 | 295.9073 | 295.9363
55 | -0.00240808237 | 4.1878384 | 100 | 0.138864112 | 296.0741523 | 295.9097348 | 295.8048987 | 295.7693 | 295.8075 | 295.7508 | 295.8277 | 295.7776 | 295.7677 | 295.7729 | 295.8019 | 295.7351 | 295.8564 | 296.0719 | 295.9422 | 296.4998 | 295.7544 | 295.8553 | 295.9596 | 295.8501 | 296.1301 | 295.7999 | 295.7094 | 295.909 | 295.9369
60.001 | -0.00386493757 | 4.18783342 | 100 | 0.138789919 | 296.0765094 | 295.9105194 | 295.8061502 | 295.7695 | 295.8084 | 295.7513 | 295.8254 | 295.7781 | 295.7699 | 295.7732 | 295.8005 | 295.7346 | 295.8574 | 296.0732 | 295.9432 | 296.4983 | 295.7556 | 295.8548 | 295.9597 | 295.8494 | 296.1287 | 295.8006 | 295.7115 | 295.9086 | 295.9368
65.001 | -0.00428898787 | 4.18783132 | 100 | 0.138945363 | 296.0766322 | 295.9105915 | 295.8083018 | 295.7699 | 295.809 | 295.7521 | 295.8275 | 295.7805 | 295.7687 | 295.774 | 295.8026 | 295.7363 | 295.8572 | 296.0713 | 295.9437 | 296.4997 | 295.7561 | 295.8556 | 295.96 | 295.8529 | 296.1295 | 295.8026 | 295.71 | 295.9102 | 295.9385
70.012 | -0.0020040417 | 4.18783077 | 100 | 0.138949403 | 296.0756795 | 295.9111341 | 295.8096334 | 295.7697 | 295.8104 | 295.7535 | 295.8276 | 295.7786 | 295.7707 | 295.7752 | 295.8011 | 295.7368 | 295.8568 | 296.0738 | 295.9447 | 296.5009 | 295.7579 | 295.8565 | 295.9611 | 295.8517 | 296.1314 | 295.803 | 295.7123 | 295.9128 | 295.9399
75 | -0.00447292258 | 4.18782781 | 100 | 0.138732549 | 296.0740612 | 295.9112892 | 295.8117461 | 295.7695 | 295.8099 | 295.754 | 295.8278 | 295.7821 | 295.7694 | 295.7738 | 295.8036 | 295.7379 | 295.8579 | 296.0736 | 295.9443 | 296.4999 | 295.7563 | 295.8546 | 295.9626 | 295.8516 | 296.1312 | 295.8026 | 295.7128 | 295.9124 | 295.9398
80.068 | -0.00499779064 | 4.18782527 | 100 | 0.138861346 | 296.0722368 | 295.9121772 | 295.8132033 | 295.7702 | 295.8101 | 295.755 | 295.8307 | 295.7798 | 295.771 | 295.7731 | 295.8031 | 295.738 | 295.858 | 296.0749 | 295.9445 | 296.4988 | 295.7567 | 295.855 | 295.9602 | 295.8519 | 296.1307 | 295.8047 | 295.7119 | 295.9127 | 295.937
85.001 | -0.0041866309 | 4.18782255 | 100 | 0.139034953 | 296.0719087 | 295.9124434 | 295.8151997 | 295.7716 | 295.8109 | 295.755 | 295.8301 | 295.7801 | 295.7723 | 295.7756 | 295.8039 | 295.7377 | 295.8572 | 296.075 | 295.944 | 296.5 | 295.7575 | 295.8574 | 295.9631 | 295.8528 | 296.1321 | 295.8045 | 295.7119 | 295.914 | 295.9386
90 | -0.00580125437 | 4.1878189 | 100 | 0.138969521 | 296.0728175 | 295.912794 | 295.8169333 | 295.7714 | 295.813 | 295.7555 | 295.8311 | 295.7819 | 295.7735 | 295.7764 | 295.8049 | 295.737 | 295.8602 | 296.0753 | 295.9459 | 296.5009 | 295.7574 | 295.8561 | 295.9638 | 295.8551 | 296.1335 | 295.8043 | 295.7152 | 295.9126 | 295.9403
95 | -0.00217720199 | 4.18781784 | 100 | 0.138792679 | 296.0740158 | 295.9128247 | 295.8180651 | 295.772 | 295.8135 | 295.7552 | 295.8305 | 295.7821 | 295.772 | 295.7776 | 295.8046 | 295.739 | 295.8603 | 296.0758 | 295.9461 | 296.5013 | 295.7587 | 295.8571 | 295.9635 | 295.8541 | 296.132 | 295.8042 | 295.715 | 295.913 | 295.9407
100.064 | -0.00366945885 | 4.18781417 | 100 | 0.138777129 | 296.0754158 | 295.9133852 | 295.8199407 | 295.7736 | 295.8143 | 295.7568 | 295.8331 | 295.7831 | 295.7729 | 295.7755 | 295.8058 | 295.7412 | 295.8595 | 296.0778 | 295.9461 | 296.5005 | 295.7607 | 295.8595 | 295.9638 | 295.8541 | 296.1334 | 295.8048 | 295.7154 | 295.914 | 295.9388
105.001 | -0.00465685728 | 4.18781443 | 100 | 0.138704661 | 296.0745664 | 295.9137308 | 295.821197 | 295.7727 | 295.8145 | 295.7555 | 295.8322 | 295.7828 | 295.772 | 295.7771 | 295.806 | 295.7416 | 295.8613 | 296.0763 | 295.9473 | 296.5028 | 295.7594 | 295.8574 | 295.963 | 295.855 | 296.1344 | 295.8047 | 295.715 | 295.9123 | 295.9426
110.07 | -0.00363251799 | 4.18780572 | 100 | 0.165985686 | 296.0722052 | 295.9146788 | 295.8231233 | 295.7729 | 295.8143 | 295.7564 | 295.832 | 295.7836 | 295.7743 | 295.7785 | 295.8065 | 295.7402 | 295.861 | 296.0752 | 295.9478 | 296.502 | 295.7591 | 295.8581 | 295.9646 | 295.8552 | 296.1335 | 295.808 | 295.7167 | 295.914 | 295.9423
115.001 | -0.00341856884 | 4.18780824 | 100 | 0.138850705 | 296.0698427 | 295.9146809 | 295.8237916 | 295.7743 | 295.8155 | 295.7582 | 295.8324 | 295.7834 | 295.7747 | 295.7773 | 295.8065 | 295.7407 | 295.8608 | 296.0777 | 295.9465 | 296.5022 | 295.7607 | 295.8575 | 295.9625 | 295.856 | 296.1345 | 295.8047 | 295.715 | 295.9124 | 295.9414
120.001 | -0.0032123157 | 4.18780028 | 100 | 0.138821346 | 296.0674396 | 295.9151953 | 295.8244956 | 295.7736 | 295.8131 | 295.7573 | 295.834 | 295.7843 | 295.775 | 295.7798 | 295.8068 | 295.7413 | 295.8612 | 296.0758 | 295.9477 | 296.5036 | 295.7585 | 295.859 | 295.9643 | 295.8549 | 296.134 | 295.8055 | 295.7151 | 295.9125 | 295.9418
125.024 | -0.00407349952 | 4.18780203 | 100 | 0.138838705 | 296.0650565 | 295.9153423 | 295.8260862 | 295.7741 | 295.8163 | 295.7568 | 295.8345 | 295.784 | 295.776 | 295.7801 | 295.8058 | 295.7414 | 295.8621 | 296.0755 | 295.9464 | 296.5038 | 295.7598 | 295.8579 | 295.9665 | 295.8552 | 296.1335 | 295.8059 | 295.7142 | 295.9141 | 295.9418
130.044 | -0.00440904567 | 4.18779529 | 100 | 0.138741382 | 296.0640767 | 295.9156433 | 295.8267342 | 295.7753 | 295.8151 | 295.7586 | 295.8335 | 295.7852 | 295.7755 | 295.7791 | 295.8089 | 295.7424 | 295.8611 | 296.0768 | 295.947 | 296.5017 | 295.7591 | 295.8586 | 295.9643 | 295.854 | 296.1341 | 295.8059 | 295.7137 | 295.9132 | 295.9412
135.03 | -0.00404425467 | 4.18779317 | 100 | 0.138689249 | 296.0644966 | 295.915825 | 295.8273348 | 295.775 | 295.8159 | 295.759 | 295.834 | 295.7867 | 295.776 | 295.7808 | 295.808 | 295.7435 | 295.8625 | 296.078 | 295.948 | 296.5031 | 295.7605 | 295.8567 | 295.9667 | 295.8555 | 296.1349 | 295.8063 | 295.7161 | 295.9146 | 295.9417
140.003 | -0.0048531056 | 4.18779319 | 100 | 0.138746666 | 296.0658634 | 295.9162986 | 295.8273307 | 295.776 | 295.8177 | 295.7611 | 295.8352 | 295.7869 | 295.7774 | 295.7817 | 295.8085 | 295.7452 | 295.864 | 296.0773 | 295.9498 | 296.504 | 295.7602 | 295.8602 | 295.9665 | 295.8566 | 296.1344 | 295.8075 | 295.718 | 295.916 | 295.9438
145 | -0.00360327314 | 4.18778728 | 100 | 0.138705874 | 296.0677579 | 295.9168791 | 295.8285034 | 295.7771 | 295.8175 | 295.7596 | 295.8364 | 295.7847 | 295.778 | 295.7796 | 295.8094 | 295.7444 | 295.8645 | 296.0777 | 295.9509 | 296.5043 | 295.7614 | 295.8602 | 295.9679 | 295.8565 | 296.1376 | 295.8061 | 295.7168 | 295.9143 | 295.9422
150.012 | -0.00358172431 | 4.18778491 | 100 | 0.13895168 | 296.0696062 | 295.9174167 | 295.8293065 | 295.7762 | 295.8165 | 295.7613 | 295.8375 | 295.7878 | 295.7782 | 295.7837 | 295.8101 | 295.7437 | 295.8636 | 296.0799 | 295.9526 | 296.5073 | 295.763 | 295.863 | 295.9697 | 295.8577 | 296.1384 | 295.8082 | 295.719 | 295.9151 | 295.943
155.074 | -0.00519019096 | 4.18778597 | 100 | 0.138884495 | 296.0720469 | 295.9172739 | 295.8292152 | 295.7773 | 295.8183 | 295.7618 | 295.8372 | 295.7865 | 295.777 | 295.7816 | 295.8098 | 295.7453 | 295.8643 | 296.0807 | 295.9534 | 296.5061 | 295.7624 | 295.8634 | 295.9681 | 295.8566 | 296.1382 | 295.8096 | 295.7175 | 295.9159 | 295.9444
160.054 | -0.00259971309 | 4.1877829 | 100 | 0.138906412 | 296.0762043 | 295.917879 | 295.8299219 | 295.7799 | 295.8176 | 295.7607 | 295.8366 | 295.7881 | 295.7789 | 295.7816 | 295.81 | 295.7468 | 295.864 | 296.0815 | 295.9543 | 296.5068 | 295.7642 | 295.865 | 295.9693 | 295.8596 | 296.1395 | 295.8095 | 295.7174 | 295.9161 | 295.944
165.016 | -0.00358942032 | 4.18777935 | 100 | 0.138968473 | 296.0808576 | 295.91758 | 295.8299433 | 295.7788 | 295.8192 | 295.7613 | 295.8392 | 295.7876 | 295.7787 | 295.783 | 295.8118 | 295.746 | 295.8655 | 296.0843 | 295.9561 | 296.5094 | 295.766 | 295.8661 | 295.9712 | 295.8607 | 296.1397 | 295.81 | 295.7195 | 295.9183 | 295.9446
170.007 | -0.00329928064 | 4.18777641 | 100 | 0.13888966 | 296.0870268 | 295.9183178 | 295.8313701 | 295.7808 | 295.819 | 295.7622 | 295.837 | 295.7895 | 295.7807 | 295.7844 | 295.8124 | 295.7457 | 295.867 | 296.0841 | 295.9554 | 296.5084 | 295.7663 | 295.8668 | 295.9718 | 295.8608 | 296.1407 | 295.8108 | 295.7205 | 295.9175 | 295.9457
175.058 | -0.00401577942 | 4.1877709 | 100 | 0.138843099 | 296.0949138 | 295.9182492 | 295.8307929 | 295.7794 | 295.8206 | 295.7642 | 295.8369 | 295.7905 | 295.7819 | 295.785 | 295.814 | 295.746 | 295.868 | 296.0843 | 295.9564 | 296.5101 | 295.7671 | 295.8665 | 295.9708 | 295.86 | 296.1407 | 295.8108 | 295.7195 | 295.9191 | 295.9469
180.001 | -0.00443675132 | 4.18776739 | 100 | 0.166640686 | 296.1021014 | 295.9188442 | 295.8322268 | 295.7807 | 295.8214 | 295.765 | 295.8396 | 295.791 | 295.7815 | 295.7843 | 295.8135 | 295.7476 | 295.8681 | 296.0851 | 295.956 | 296.5105 | 295.767 | 295.8682 | 295.9725 | 295.8628 | 296.1416 | 295.8107 | 295.7189 | 295.9201 | 295.9477
185.04 | -0.00419355731 | 4.18776591 | 100 | 0.138643057 | 296.1084168 | 295.919539 | 295.832438 | 295.7828 | 295.8214 | 295.7655 | 295.8406 | 295.7908 | 295.7819 | 295.7848 | 295.8141 | 295.7481 | 295.87 | 296.0855 | 295.9581 | 296.5108 | 295.7675 | 295.8681 | 295.9723 | 295.8627 | 296.1415 | 295.8118 | 295.7229 | 295.9209 | 295.9485
190.004 | -0.00406888191 | 4.18776386 | 100 | 0.138779022 | 296.1128241 | 295.9200454 | 295.8337848 | 295.7806 | 295.8224 | 295.7636 | 295.8395 | 295.7915 | 295.7815 | 295.7864 | 295.8139 | 295.7493 | 295.8695 | 296.0864 | 295.9574 | 296.5122 | 295.7683 | 295.8663 | 295.9731 | 295.8626 | 296.1419 | 295.813 | 295.724 | 295.9207 | 295.9492
195.003 | -0.00395344172 | 4.18776402 | 100 | 0.13865455 | 296.1151759 | 295.9202681 | 295.8344524 | 295.7807 | 295.8231 | 295.7656 | 295.8406 | 295.7906 | 295.7849 | 295.7871 | 295.8136 | 295.7483 | 295.8684 | 296.0848 | 295.9577 | 296.511 | 295.7692 | 295.8683 | 295.9734 | 295.8634 | 296.1443 | 295.8129 | 295.7221 | 295.9222 | 295.9484
200.047 | -0.00344396568 | 4.18775707 | 100 | 0.138934367 | 296.1164934 | 295.9202149 | 295.8344683 | 295.7834 | 295.8232 | 295.7659 | 295.8421 | 295.7915 | 295.7833 | 295.7868 | 295.816 | 295.7503 | 295.8706 | 296.0865 | 295.9568 | 296.5127 | 295.7673 | 295.8676 | 295.9736 | 295.8637 | 296.1423 | 295.8141 | 295.7231 | 295.9232 | 295.9486
205.001 | -0.00378951665 | 4.18775594 | 100 | 0.138499036 | 296.1173597 | 295.920602 | 295.8351706 | 295.7831 | 295.8225 | 295.7668 | 295.8414 | 295.7935 | 295.7838 | 295.7876 | 295.8162 | 295.7499 | 295.8692 | 296.0871 | 295.9567 | 296.5123 | 295.7681 | 295.8671 | 295.974 | 295.8644 | 296.1443 | 295.8136 | 295.7221 | 295.924 | 295.9488
210.011 | -0.00216334917 | 4.18775188 | 100 | 0.138821202 | 296.1183841 | 295.9206143 | 295.8352547 | 295.7832 | 295.8235 | 295.7664 | 295.8428 | 295.7925 | 295.7837 | 295.7873 | 295.8164 | 295.7518 | 295.871 | 296.0859 | 295.9554 | 296.5125 | 295.7695 | 295.8683 | 295.9743 | 295.8641 | 296.1428 | 295.8137 | 295.7242 | 295.9215 | 295.9488
215.049 | -0.00390572644 | 4.18775172 | 100 | 0.138951918 | 296.1199623 | 295.9209666 | 295.8356954 | 295.7839 | 295.8248 | 295.7675 | 295.843 | 295.7949 | 295.786 | 295.7876 | 295.8158 | 295.7515 | 295.8711 | 296.0867 | 295.9576 | 296.513 | 295.7701 | 295.8671 | 295.9751 | 295.8639 | 296.1442 | 295.8147 | 295.7271 | 295.9227 | 295.9505
220.028 | -0.00211101628 | 4.1877466 | 100 | 0.138893674 | 296.1208676 | 295.9215304 | 295.8365931 | 295.7824 | 295.8283 | 295.7681 | 295.8424 | 295.7952 | 295.7853 | 295.7884 | 295.8173 | 295.7504 | 295.8721 | 296.0877 | 295.9578 | 296.5145 | 295.7715 | 295.8691 | 295.9734 | 295.8661 | 296.1453 | 295.8146 | 295.7247 | 295.9236 | 295.9482
225 | -0.00439365364 | 4.18774433 | 100 | 0.138886652 | 296.1205587 | 295.9215775 | 295.8368915 | 295.7851 | 295.824 | 295.7671 | 295.8441 | 295.7957 | 295.7847 | 295.7884 | 295.8192 | 295.7505 | 295.872 | 296.0859 | 295.9582 | 296.5119 | 295.7693 | 295.8689 | 295.9759 | 295.8648 | 296.1442 | 295.8146 | 295.7255 | 295.9233 | 295.9505
230.012 | -0.00540490971 | 4.18774078 | 100 | 0.138875016 | 296.1189484 | 295.9222985 | 295.83823 | 295.7847 | 295.8269 | 295.7682 | 295.843 | 295.7956 | 295.7851 | 295.7899 | 295.8177 | 295.7529 | 295.8716 | 296.0878 | 295.9565 | 296.5141 | 295.7715 | 295.8685 | 295.9739 | 295.8655 | 296.1438 | 295.8132 | 295.7244 | 295.9221 | 295.9515
235.011 | -0.00304223382 | 4.1877403 | 100 | 0.138818551 | 296.1164321 | 295.9222483 | 295.8384121 | 295.7852 | 295.8244 | 295.7674 | 295.8441 | 295.7961 | 295.7861 | 295.7911 | 295.8195 | 295.7542 | 295.8736 | 296.0881 | 295.9577 | 296.5142 | 295.77 | 295.8691 | 295.9748 | 295.8639 | 296.1444 | 295.8161 | 295.7257 | 295.9222 | 295.9505
240.021 | -0.00460529399 | 4.18773979 | 100 | 0.139061154 | 296.1142252 | 295.9228331 | 295.8391773 | 295.7855 | 295.8258 | 295.7682 | 295.8431 | 295.7971 | 295.7837 | 295.7891 | 295.8178 | 295.7533 | 295.8733 | 296.0873 | 295.9556 | 296.5134 | 295.7705 | 295.8689 | 295.9751 | 295.8646 | 296.1447 | 295.8161 | 295.7253 | 295.9236 | 295.9527
245 | -0.00564810371 | 4.18773277 | 100 | 0.13891078 | 296.1122407 | 295.922659 | 295.8387284 | 295.785 | 295.8265 | 295.7691 | 295.8461 | 295.7967 | 295.7868 | 295.79 | 295.8195 | 295.7517 | 295.8724 | 296.0871 | 295.9577 | 296.5146 | 295.771 | 295.8684 | 295.9754 | 295.8662 | 296.1436 | 295.8171 | 295.7271 | 295.9238 | 295.951
250.041 | -0.00365175802 | 4.18772818 | 100 | 0.138922139 | 296.1108657 | 295.923334 | 295.8398165 | 295.7865 | 295.8265 | 295.7707 | 295.845 | 295.7977 | 295.7859 | 295.7904 | 295.82 | 295.7544 | 295.8734 | 296.0865 | 295.9591 | 296.5148 | 295.7703 | 295.8703 | 295.9764 | 295.867 | 296.1445 | 295.8153 | 295.7261 | 295.9245 | 295.9539
255.01 | -0.00392034886 | 4.18773169 | 100 | 0.13908083 | 296.1102761 | 295.9236817 | 295.8408909 | 295.7881 | 295.8277 | 295.7702 | 295.8446 | 295.7988 | 295.7857 | 295.7924 | 295.8197 | 295.754 | 295.8754 | 296.0886 | 295.9576 | 296.5165 | 295.7706 | 295.8712 | 295.9759 | 295.8653 | 296.1445 | 295.8171 | 295.7273 | 295.9234 | 295.9517
260 | -0.00390572644 | 4.18772809 | 100 | 0.138690422 | 296.1095772 | 295.9238932 | 295.8411541 | 295.7878 | 295.8275 | 295.77 | 295.847 | 295.798 | 295.7875 | 295.7922 | 295.8191 | 295.7553 | 295.8737 | 296.0888 | 295.9599 | 296.5149 | 295.7721 | 295.8693 | 295.979 | 295.8659 | 296.1449 | 295.8169 | 295.7259 | 295.9256 | 295.952
265.024 | -0.00541722333 | 4.18772176 | 100 | 0.138778421 | 296.1083117 | 295.9247419 | 295.8421311 | 295.7881 | 295.8288 | 295.7718 | 295.8452 | 295.7995 | 295.788 | 295.7919 | 295.8187 | 295.754 | 295.8733 | 296.0885 | 295.9609 | 296.5149 | 295.772 | 295.8714 | 295.9783 | 295.8658 | 296.1471 | 295.8164 | 295.7277 | 295.9247 | 295.9545
270.023 | -0.00378951665 | 4.18771971 | 100 | 0.13866044 | 296.1070894 | 295.9249104 | 295.8427444 | 295.7873 | 295.8285 | 295.7722 | 295.8464 | 295.7989 | 295.7896 | 295.792 | 295.8206 | 295.7563 | 295.8769 | 296.091 | 295.9593 | 296.5161 | 295.7725 | 295.871 | 295.9789 | 295.8667 | 296.1466 | 295.8177 | 295.7276 | 295.9253 | 295.9538
275 | -0.00487080643 | 4.18771733 | 100 | 0.138693656 | 296.105894 | 295.9247203 | 295.8424755 | 295.7878 | 295.8295 | 295.773 | 295.8482 | 295.798 | 295.7902 | 295.7932 | 295.8211 | 295.7568 | 295.8737 | 296.0892 | 295.9609 | 296.5171 | 295.7726 | 295.8723 | 295.9801 | 295.8685 | 296.1463 | 295.8192 | 295.7284 | 295.9268 | 295.9537
280.005 | -0.00385801116 | 4.18771618 | 100 | 0.138835338 | 296.1051598 | 295.9250425 | 295.8432255 | 295.7893 | 295.8297 | 295.7724 | 295.8475 | 295.7979 | 295.7898 | 295.7943 | 295.8227 | 295.7564 | 295.8765 | 296.0914 | 295.9611 | 296.5183 | 295.7732 | 295.8711 | 295.979 | 295.8675 | 296.1478 | 295.8183 | 295.7276 | 295.9273 | 295.9543
285.017 | -0.00355094025 | 4.18771387 | 100 | 0.138665171 | 296.1042678 | 295.9251229 | 295.8434286 | 295.7904 | 295.8294 | 295.773 | 295.8483 | 295.8002 | 295.792 | 295.793 | 295.8234 | 295.7564 | 295.8774 | 296.0916 | 295.9626 | 296.5174 | 295.776 | 295.8738 | 295.9796 | 295.8683 | 296.1485 | 295.8198 | 295.7285 | 295.9279 | 295.9545
290.015 | -0.00446368736 | 4.18770826 | 100 | 0.138707844 | 296.103084 | 295.9255705 | 295.8438245 | 295.7911 | 295.8308 | 295.7732 | 295.8504 | 295.8006 | 295.7921 | 295.795 | 295.8233 | 295.7587 | 295.8779 | 296.0916 | 295.9622 | 296.5183 | 295.776 | 295.8727 | 295.9801 | 295.8696 | 296.1478 | 295.8188 | 295.7283 | 295.9279 | 295.9554
295.092 | -0.00438826644 | 4.18770782 | 100 | 0.138644399 | 296.1020308 | 295.9258738 | 295.8443868 | 295.7896 | 295.8302 | 295.775 | 295.8495 | 295.8018 | 295.7914 | 295.7949 | 295.8226 | 295.7581 | 295.8793 | 296.0925 | 295.9605 | 296.5185 | 295.7746 | 295.8724 | 295.9796 | 295.8675 | 296.1484 | 295.8204 | 295.73 | 295.9283 | 295.9549
300 | -0.0039418977 | 4.18770374 | 100 | 0.139032376 | 296.1013474 | 295.9268397 | 295.8454405 | 295.7907 | 295.8306 | 295.7757 | 295.8511 | 295.8009 | 295.791 | 295.7954 | 295.8248 | 295.7581 | 295.8791 | 296.0931 | 295.9613 | 296.5206 | 295.775 | 295.8737 | 295.9802 | 295.8693 | 296.1497 | 295.8214 | 295.7303 | 295.9275 | 295.9555
305.019 | -0.00502241788 | 4.18769822 | 100 | 0.138605998 | 296.100776 | 295.9271722 | 295.8456319 | 295.7917 | 295.8317 | 295.774 | 295.8509 | 295.802 | 295.7921 | 295.7963 | 295.8248 | 295.7565 | 295.8785 | 296.0931 | 295.9617 | 296.5189 | 295.7754 | 295.875 | 295.9833 | 295.8705 | 296.1503 | 295.8211 | 295.7298 | 295.9274 | 295.9564
310.047 | -0.00408735234 | 4.18769589 | 100 | 0.138989186 | 296.1005482 | 295.927226 | 295.8455523 | 295.7923 | 295.8312 | 295.777 | 295.852 | 295.8024 | 295.7926 | 295.7972 | 295.8243 | 295.7589 | 295.8798 | 296.0918 | 295.9639 | 296.5199 | 295.7753 | 295.8731 | 295.9814 | 295.8699 | 296.1494 | 295.8219 | 295.7306 | 295.9279 | 295.9557
315 | -0.00522482301 | 4.18769564 | 100 | 0.138959236 | 296.1002762 | 295.9280762 | 295.8459044 | 295.7935 | 295.8323 | 295.7756 | 295.85 | 295.8048 | 295.7915 | 295.7978 | 295.8251 | 295.7597 | 295.8798 | 296.0919 | 295.9622 | 296.5201 | 295.7768 | 295.8749 | 295.9823 | 295.871 | 296.1496 | 295.8208 | 295.7308 | 295.9294 | 295.9568
320 | -0.00282674546 | 4.18769338 | 100 | 0.13888052 | 296.0994052 | 295.9285209 | 295.8465795 | 295.7916 | 295.8337 | 295.7756 | 295.8508 | 295.8032 | 295.792 | 295.7963 | 295.8258 | 295.7594 | 295.8801 | 296.0945 | 295.9636 | 296.5206 | 295.7763 | 295.8757 | 295.9829 | 295.8729 | 296.1493 | 295.822 | 295.7309 | 295.9269 | 295.9571
325.016 | -0.00358557231 | 4.18768837 | 100 | 0.138932376 | 296.0982035 | 295.9287529 | 295.8473332 | 295.7936 | 295.8327 | 295.7764 | 295.8518 | 295.8039 | 295.7942 | 295.797 | 295.8282 | 295.7605 | 295.8807 | 296.0945 | 295.9651 | 296.5214 | 295.778 | 295.8757 | 295.9839 | 295.8712 | 296.151 | 295.8218 | 295.731 | 295.9298 | 295.9571
330.029 | -0.00224954451 | 4.18768691 | 100 | 0.138694451 | 296.0972237 | 295.9292616 | 295.8477583 | 295.7945 | 295.8329 | 295.7774 | 295.8531 | 295.8046 | 295.7941 | 295.7997 | 295.827 | 295.7609 | 295.8828 | 296.0938 | 295.9646 | 296.5208 | 295.7781 | 295.8768 | 295.9835 | 295.8726 | 296.1508 | 295.8222 | 295.7332 | 295.9303 | 295.9573
335.025 | -0.00310457152 | 4.1876844 | 100 | 0.139051498 | 296.0961339 | 295.9293277 | 295.8483105 | 295.7928 | 295.8331 | 295.7762 | 295.8518 | 295.8044 | 295.7931 | 295.7993 | 295.8265 | 295.761 | 295.8823 | 296.0946 | 295.9659 | 296.5223 | 295.7786 | 295.8767 | 295.9829 | 295.8732 | 296.1518 | 295.8222 | 295.7322 | 295.9294 | 295.958
340.011 | -0.0035794155 | 4.18768038 | 100 | 0.13894727 | 296.0949015 | 295.9300525 | 295.8484458 | 295.7932 | 295.8328 | 295.778 | 295.8523 | 295.803 | 295.7966 | 295.7995 | 295.8277 | 295.7634 | 295.8826 | 296.0955 | 295.9645 | 296.5229 | 295.7778 | 295.877 | 295.9831 | 295.8723 | 296.1505 | 295.8219 | 295.7328 | 295.9307 | 295.9587
345 | -0.00460375479 | 4.18768211 | 100 | 0.139088883 | 296.0937644 | 295.9300797 | 295.8492562 | 295.7942 | 295.8342 | 295.7771 | 295.8529 | 295.8045 | 295.7955 | 295.7996 | 295.8288 | 295.7635 | 295.882 | 296.096 | 295.9648 | 296.522 | 295.7802 | 295.8758 | 295.9844 | 295.8726 | 296.1528 | 295.8229 | 295.7314 | 295.9293 | 295.9575
350.025 | -0.00332544708 | 4.187676 | 100 | 0.138918531 | 296.0919176 | 295.9303235 | 295.8496569 | 295.7946 | 295.8357 | 295.7794 | 295.8534 | 295.8054 | 295.7968 | 295.7995 | 295.829 | 295.7627 | 295.8819 | 296.0974 | 295.9658 | 296.521 | 295.7774 | 295.876 | 295.984 | 295.8736 | 296.1494 | 295.8253 | 295.7312 | 295.9309 | 295.9575
355.042 | -0.00591438575 | 4.18767602 | 100 | 0.13870504 | 296.0890437 | 295.9304752 | 295.8501274 | 295.7962 | 295.8368 | 295.7792 | 295.8544 | 295.8051 | 295.7963 | 295.8018 | 295.8275 | 295.7644 | 295.8819 | 296.0968 | 295.9673 | 296.523 | 295.7807 | 295.8753 | 295.9848 | 295.8732 | 296.152 | 295.8242 | 295.7314 | 295.9302 | 295.9599
360 | -0.00420664054 | 4.18767182 | 100 | 0.138877644 | 296.0850727 | 295.9306135 | 295.8507603 | 295.7947 | 295.8371 | 295.7782 | 295.8538 | 295.8063 | 295.7971 | 295.7997 | 295.8276 | 295.7647 | 295.8821 | 296.0974 | 295.9664 | 296.5229 | 295.7786 | 295.8776 | 295.9841 | 295.8749 | 296.153 | 295.8252 | 295.7331 | 295.9321 | 295.9573
365 | -0.00507628997 | 4.18767011 | 100 | 0.139020869 | 296.081492 | 295.9304214 | 295.8508507 | 295.7953 | 295.8363 | 295.7794 | 295.8539 | 295.808 | 295.7966 | 295.7998 | 295.8288 | 295.764 | 295.8849 | 296.0975 | 295.9663 | 296.5232 | 295.7792 | 295.8792 | 295.9864 | 295.8738 | 296.1522 | 295.8265 | 295.7327 | 295.9326 | 295.9604
370.069 | -0.0048546448 | 4.18766582 | 100 | 0.138718447 | 296.0790148 | 295.9305402 | 295.8506159 | 295.7954 | 295.8371 | 295.779 | 295.856 | 295.8068 | 295.7966 | 295.8017 | 295.8293 | 295.7632 | 295.8843 | 296.0959 | 295.9673 | 296.5242 | 295.7801 | 295.8796 | 295.9855 | 295.8748 | 296.1534 | 295.8258 | 295.733 | 295.9337 | 295.9606
375.013 | -0.00369331649 | 4.18766268 | 100 | 0.138750999 | 296.0777501 | 295.9307959 | 295.8513402 | 295.7968 | 295.8368 | 295.7807 | 295.8543 | 295.807 | 295.7977 | 295.8012 | 295.8296 | 295.7659 | 295.8842 | 296.0985 | 295.9676 | 296.5252 | 295.7795 | 295.8809 | 295.9865 | 295.8736 | 296.1552 | 295.8245 | 295.7324 | 295.933 | 295.9611
380 | -0.00453602988 | 4.18766086 | 100 | 0.138667687 | 296.0772193 | 295.9314311 | 295.8521318 | 295.7978 | 295.8371 | 295.7801 | 295.8559 | 295.808 | 295.7965 | 295.802 | 295.8294 | 295.7668 | 295.8859 | 296.0983 | 295.9669 | 296.5248 | 295.7821 | 295.88 | 295.9864 | 295.8751 | 296.1541 | 295.8246 | 295.7332 | 295.9319 | 295.9611
385.027 | -0.00459144117 | 4.18765885 | 100 | 0.138999693 | 296.0773473 | 295.9312462 | 295.8516311 | 295.7973 | 295.8375 | 295.7814 | 295.8567 | 295.8078 | 295.7988 | 295.8033 | 295.8294 | 295.7666 | 295.8849 | 296.0976 | 295.9672 | 296.5263 | 295.7812 | 295.8786 | 295.9865 | 295.875 | 296.1558 | 295.8255 | 295.734 | 295.9339 | 295.9612
390.02 | -0.00476075345 | 4.18765587 | 100 | 0.138832973 | 296.0781582 | 295.9316417 | 295.8525871 | 295.7993 | 295.8394 | 295.781 | 295.8571 | 295.8088 | 295.7986 | 295.8024 | 295.8313 | 295.7649 | 295.885 | 296.0988 | 295.9698 | 296.5251 | 295.7815 | 295.8796 | 295.9878 | 295.8749 | 296.1558 | 295.8254 | 295.7335 | 295.9335 | 295.9628
395 | -0.0026697468 | 4.18765345 | 100 | 0.138619621 | 296.0789015 | 295.931404 | 295.8526673 | 295.7989 | 295.8392 | 295.7813 | 295.8581 | 295.8087 | 295.7974 | 295.8017 | 295.8321 | 295.7646 | 295.8866 | 296.0974 | 295.9682 | 296.5259 | 295.7812 | 295.8798 | 295.9877 | 295.8737 | 296.1536 | 295.8283 | 295.7361 | 295.9327 | 295.9607
400.027 | -0.00377797263 | 4.18765299 | 100 | 0.13873157 | 296.0787148 | 295.9321817 | 295.8528873 | 295.8008 | 295.839 | 295.7817 | 295.8581 | 295.8094 | 295.798 | 295.8051 | 295.8324 | 295.7661 | 295.8888 | 296.0976 | 295.9678 | 296.5262 | 295.7822 | 295.8804 | 295.9891 | 295.8754 | 296.1546 | 295.826 | 295.736 | 295.9334 | 295.9633
405.011 | -0.00329928064 | 4.18764666 | 100 | 0.138693343 | 296.0771719 | 295.932113 | 295.853164 | 295.7994 | 295.84 | 295.7835 | 295.8595 | 295.8114 | 295.802 | 295.8043 | 295.8328 | 295.7684 | 295.8871 | 296.0996 | 295.9692 | 296.5265 | 295.7827 | 295.8807 | 295.9893 | 295.8774 | 296.1551 | 295.8283 | 295.7356 | 295.934 | 295.9643
410 | -0.00371794373 | 4.18764355 | 100 | 0.139032411 | 296.0762989 | 295.9321509 | 295.853825 | 295.801 | 295.839 | 295.7825 | 295.859 | 295.8103 | 295.8005 | 295.8045 | 295.8328 | 295.7671 | 295.8888 | 296.1005 | 295.9678 | 296.5271 | 295.7833 | 295.8813 | 295.9864 | 295.8762 | 296.1565 | 295.8273 | 295.735 | 295.9354 | 295.9637
415 | -0.00396344654 | 4.18764122 | 100 | 0.138936771 | 296.0769418 | 295.931384 | 295.8536025 | 295.801 | 295.8406 | 295.7838 | 295.8591 | 295.8105 | 295.7997 | 295.8049 | 295.835 | 295.7688 | 295.8875 | 296.1001 | 295.9702 | 296.5262 | 295.7832 | 295.8828 | 295.9894 | 295.8777 | 296.1576 | 295.8278 | 295.7357 | 295.9358 | 295.9646
420 | -0.00548186984 | 4.18763748 | 100 | 0.138836614 | 296.0786464 | 295.9316632 | 295.8542508 | 295.8006 | 295.8392 | 295.7831 | 295.8601 | 295.8105 | 295.8007 | 295.8065 | 295.8332 | 295.7687 | 295.8888 | 296.0996 | 295.9708 | 296.5265 | 295.7813 | 295.883 | 295.9897 | 295.8767 | 296.1572 | 295.8285 | 295.7357 | 295.9358 | 295.964
425.056 | -0.00499779064 | 4.18763302 | 100 | 0.139125402 | 296.0818229 | 295.9319378 | 295.8551472 | 295.8003 | 295.8402 | 295.7866 | 295.8613 | 295.812 | 295.8005 | 295.8049 | 295.8348 | 295.7689 | 295.8901 | 296.1016 | 295.972 | 296.5272 | 295.7846 | 295.8837 | 295.9916 | 295.8785 | 296.1588 | 295.8293 | 295.7379 | 295.9354 | 295.9649
430.041 | -0.00553805073 | 4.18763353 | 100 | 0.139029057 | 296.0854902 | 295.9494813 | 295.8502045 | 295.8026 | 295.8401 | 295.7848 | 295.8609 | 295.8124 | 295.8019 | 295.8071 | 295.8352 | 295.7696 | 295.8906 | 296.104 | 295.9723 | 296.5322 | 295.7839 | 295.8836 | 295.9898 | 295.8793 | 296.1588 | 295.83 | 295.7378 | 295.9355 | 295.9656
434.999 | -0.00461452921 | 4.18763233 | 100 | 0.138884312 | 296.0905745 | 295.9054873 | 295.8699733 | 295.806 | 295.8475 | 295.7929 | 295.87 | 295.8229 | 295.8126 | 295.8185 | 295.8473 | 295.7769 | 295.8954 | 296.1034 | 295.9725 | 296.5341 | 295.7873 | 295.8865 | 295.99 | 295.8791 | 296.1608 | 295.8296 | 295.7388 | 295.9363 | 295.9652
440.039 | -0.00412737161 | 4.18762889 | 100 | 0.138712665 | 296.0971682 | 295.8394436 | 295.893279 | 295.817 | 295.8576 | 295.8052 | 295.8813 | 295.8282 | 295.8202 | 295.8176 | 295.8461 | 295.7788 | 295.898 | 296.1049 | 295.9742 | 296.5353 | 295.7863 | 295.885 | 295.9941 | 295.8803 | 296.1604 | 295.8322 | 295.7375 | 295.9338 | 295.9671
445.064 | -0.00377797263 | 4.18762501 | 100 | 0.091983692 | 296.1025895 | 295.7678189 | 295.8884442 | 295.8227 | 295.8596 | 295.8021 | 295.8762 | 295.8181 | 295.8074 | 295.7998 | 295.8307 | 295.7704 | 295.8889 | 296.1073 | 295.9757 | 296.534 | 295.7875 | 295.8838 | 295.9952 | 295.8823 | 296.1596 | 295.835 | 295.7366 | 295.9369 | 295.9711
450.055 | -0.00288908316 | 4.18762645 | 100 | 0.0925576846 | 296.1072642 | 294.9626723 | 295.8664513 | 295.8122 | 295.8497 | 295.7763 | 295.847 | 295.7703 | 295.7662 | 295.7209 | 295.767 | 295.7195 | 295.8448 | 296.1082 | 295.9775 | 296.5327 | 295.7893 | 295.8882 | 295.9924 | 295.8809 | 296.1613 | 295.836 | 295.741 | 295.9372 | 295.9688
455.03 | -0.00538336088 | 4.18761931 | 100 | 0.0932135064 | 296.1120801 | 293.3461893 | 295.6605661 | 295.7057017 | 295.7491 | 295.567 | 295.6368 | 295.5114 | 295.5385 | 295.4535 | 295.5321 | 295.5248 | 295.6705 | 296.1076 | 295.9785 | 296.5221 | 295.7899 | 295.8893 | 295.9743 | 295.8814 | 296.1665 | 295.8246 | 295.7423 | 295.94 | 295.9643
460.044 | -0.00577585752 | 4.18762375 | 100 | 0.0928211425 | 296.1188672 | 292.1461208 | 294.9820422 | 295.378 | 295.4304 | 295.1042 | 295.1639 | 295.0416 | 295.1022 | 295.0504 | 295.1619 | 295.2001 | 295.3631 | 296.109 | 295.9777 | 296.4861 | 295.7901 | 295.8888 | 295.9193 | 295.8848 | 296.1646 | 295.7766 | 295.741 | 295.9412 | 295.9294
465.024 | -0.00436363919 | 4.18762236 | 100 | 0.0933509515 | 296.125997 | 291.3930588 | 294.2460509 | 294.9153 | 294.9688 | 294.5527 | 294.602 | 294.4942 | 294.5716 | 294.6118 | 294.7378 | 294.8179 | 294.9968 | 296.1109 | 295.9773 | 296.4221 | 295.7923 | 295.8863 | 295.8327 | 295.8836 | 296.1619 | 295.6881 | 295.742 | 295.9396 | 295.8617
470.093 | -0.00422357176 | 4.18762222 | 100 | 0.0932572278 | 296.1313874 | 290.8708279 | 293.5960962 | 294.3977 | 294.4574 | 294.0041 | 294.0467 | 293.9543 | 294.038 | 294.1495 | 294.2913 | 294.3968 | 294.593 | 296.1103 | 295.9721 | 296.3387 | 295.7922 | 295.8805 | 295.7205 | 295.8831 | 296.1528 | 295.5646 | 295.7432 | 295.9364 | 295.7594
475.014 | -0.00351399939 | 4.18762538 | 100 | 0.0921666505 | 296.1363094 | 290.4840886 | 292.9267047 | 293.8983 | 293.9545 | 293.5155 | 293.5381 | 293.5119 | 293.5895 | 293.717 | 293.8621 | 293.9895 | 294.1892 | 296.107 | 295.9631 | 296.2385 | 295.7889 | 295.8692 | 295.5995 | 295.8843 | 296.1439 | 295.4302 | 295.7441 | 295.927 | 295.6408
480.019 | -0.00513324046 | 4.18761652 | 100 | 0.0924548839 | 296.1408782 | 290.1664871 | 292.4423665 | 293.4253 | 293.4848 | 293.0783 | 293.1026 | 293.0907 | 293.1804 | 293.325 | 293.4688 | 293.5963 | 293.8045 | 296.1088 | 295.9517 | 296.1272 | 295.7902 | 295.8495 | 295.4631 | 295.8831 | 296.1199 | 295.2881 | 295.7413 | 295.9149 | 295.5151
485.014 | -0.00523636703 | 4.18761304 | 100 | 0.0923100043 | 296.1458826 | 289.8978086 | 292.0038466 | 293.0035 | 293.0642 | 292.7213 | 292.7374 | 292.7439 | 292.8194 | 292.9518 | 293.096 | 293.221 | 293.4354 | 296.1059 | 295.9344 | 296.0035 | 295.7875 | 295.8234 | 295.3265 | 295.88 | 296.0949 | 295.1444 | 295.7412 | 295.8945 | 295.3837
490.014 | -0.0037002429 | 4.18760895 | 100 | 0.0920910516 | 296.1494351 | 289.669478 | 291.6225459 | 292.6383 | 292.6896 | 292.3983 | 292.3978 | 292.4331 | 292.4996 | 292.6256 | 292.769 | 292.8793 | 293.0903 | 296.1042 | 295.9046 | 295.8765 | 295.78 | 295.7922 | 295.1908 | 295.8746 | 296.0672 | 295.0061 | 295.7407 | 295.8727 | 295.2497
495.014 | -0.00514478448 | 4.18759947 | 100 | 0.092339045 | 296.1525337 | 289.4738052 | 291.2654308 | 292.2969 | 292.3486 | 292.0998 | 292.0965 | 292.1285 | 292.2034 | 292.3301 | 292.47 | 292.5701 | 292.7856 | 296.0959 | 295.8769 | 295.7529 | 295.773 | 295.7592 | 295.0537 | 295.8677 | 296.0245 | 294.8643 | 295.7321 | 295.8432 | 295.1232
500.071 | -0.00476998866 | 4.18759307 | 100 | 0.0937193867 | 296.1546006 | 289.3208131 | 290.996151 | 291.9968 | 292.0492 | 291.8353 | 291.8341 | 291.8615 | 291.938 | 292.0656 | 292.201 | 292.2887 | 292.5067 | 296.0908 | 295.8471 | 295.6244 | 295.7638 | 295.7178 | 294.918 | 295.8575 | 295.9864 | 294.7285 | 295.7256 | 295.8107 | 294.9939
505.014 | -0.00391804006 | 4.18758592 | 100 | 0.0928864738 | 296.1545993 | 289.2131665 | 290.7589508 | 291.7383 | 291.7894 | 291.6016 | 291.6015 | 291.6292 | 291.706 | 291.8407 | 291.9714 | 292.0435 | 292.2608 | 296.0787 | 295.81 | 295.5039 | 295.7497 | 295.6759 | 294.792 | 295.844 | 295.9423 | 294.5983 | 295.7142 | 295.7714 | 294.8738
510.033 | -0.00401500982 | 4.18757509 | 100 | 0.0930986828 | 296.1540713 | 289.1303652 | 290.5135422 | 291.4996 | 291.5489 | 291.3997 | 291.3971 | 291.4422 | 291.5128 | 291.6404 | 291.7679 | 291.8277 | 292.0416 | 296.0686 | 295.7699 | 295.3858 | 295.7309 | 295.6254 | 294.6656 | 295.8258 | 295.8949 | 294.4714 | 295.7018 | 295.7312 | 294.7515
515.066 | -0.00393266248 | 4.1875693 | 100 | 0.0934422299 | 296.1539742 | 289.0773233 | 290.3576921 | 291.3044 | 291.3502 | 291.2388 | 291.2312 | 291.2804 | 291.3484 | 291.4645 | 291.5912 | 291.632 | 291.8456 | 296.0514 | 295.7267 | 295.2715 | 295.7128 | 295.5753 | 294.5471 | 295.8065 | 295.8458 | 294.3482 | 295.6856 | 295.6874 | 294.6393
520.084 | -0.00505704994 | 4.18756392 | 100 | 0.0939442011 | 296.1534953 | 289.0388671 | 290.2110652 | 291.131 | 291.1746 | 291.0909 | 291.0807 | 291.1436 | 291.2004 | 291.3164 | 291.4342 | 291.4648 | 291.6759 | 296.0336 | 295.6769 | 295.1586 | 295.685 | 295.5245 | 294.4397 | 295.7831 | 295.7932 | 294.2373 | 295.668 | 295.6428 | 294.529
525.041 | -0.00565887813 | 4.18755158 | 100 | 0.0934985196 | 296.1525798 | 289.0079488 | 290.0926408 | 290.9873 | 291.0331 | 290.9773 | 290.9668 | 291.0283 | 291.0859 | 291.183 | 291.3038 | 291.3147 | 291.528 | 296.0144 | 295.6319 | 295.0548 | 295.6621 | 295.4671 | 294.3323 | 295.7586 | 295.7389 | 294.1315 | 295.6454 | 295.593 | 294.4281
530.102 | -0.00508013798 | 4.18754015 | 100 | 0.0935464014 | 296.1518819 | 288.9892256 | 289.993335 | 290.8615 | 290.9046 | 290.8702 | 290.8585 | 290.9254 | 290.9801 | 291.0676 | 291.1859 | 291.1838 | 291.3918 | 295.99 | 295.5821 | 294.9564 | 295.6302 | 295.4104 | 294.2323 | 295.7296 | 295.684 | 294.0305 | 295.6232 | 295.5434 | 294.3323
535.013 | -0.00450216742 | 4.18753191 | 100 | 0.0940137671 | 296.1515247 | 288.9740724 | 289.9112928 | 290.7527 | 290.7941 | 290.779 | 290.7669 | 290.839 | 290.8876 | 290.9702 | 291.0861 | 291.0728 | 291.2785 | 295.9648 | 295.5316 | 294.861 | 295.5988 | 295.3538 | 294.1421 | 295.6981 | 295.6301 | 293.938 | 295.5953 | 295.496 | 294.2444
540 | -0.00542338014 | 4.18752137 | 100 | 0.094569835 | 296.1516137 | 288.961574 | 289.8592553 | 290.6641 | 290.7051 | 290.7052 | 290.6922 | 290.759 | 290.8078 | 290.883 | 290.9997 | 290.9715 | 291.1781 | 295.9351 | 295.4782 | 294.7745 | 295.5655 | 295.2982 | 294.0544 | 295.6649 | 295.573 | 293.8494 | 295.5674 | 295.4438 | 294.1598
545.09 | -0.00478461109 | 4.18750777 | 100 | 0.0944866053 | 296.1515103 | 288.9539675 | 289.789361 | 290.5793 | 290.6167 | 290.6292 | 290.616 | 290.6867 | 290.7332 | 290.8114 | 290.9206 | 290.883 | 291.0896 | 295.9034 | 295.4246 | 294.686 | 295.528 | 295.2393 | 293.9687 | 295.6273 | 295.5158 | 293.7633 | 295.5364 | 295.393 | 294.0766
550.007 | -0.00453987789 | 4.18749997 | 100 | 0.0949114222 | 296.1512373 | 288.9481005 | 289.731859 | 290.5086 | 290.5464 | 290.5702 | 290.5597 | 290.6296 | 290.6753 | 290.7396 | 290.8513 | 290.8056 | 291.012 | 295.8691 | 295.3714 | 294.6102 | 295.489 | 295.1833 | 293.8907 | 295.5899 | 295.4585 | 293.6849 | 295.5002 | 295.3413 | 294.0016
555.008 | -0.00523559743 | 4.18748982 | 100 | 0.0939704858 | 296.1503691 | 288.9445027 | 289.7031551 | 290.4515 | 290.4902 | 290.5194 | 290.5065 | 290.5766 | 290.6166 | 290.6804 | 290.7915 | 290.7378 | 290.9413 | 295.8367 | 295.3174 | 294.5327 | 295.448 | 295.1222 | 293.8167 | 295.5496 | 295.402 | 293.6102 | 295.4654 | 295.2912 | 293.9316
560.073 | -0.00346320571 | 4.18748165 | 100 | 0.0942274927 | 296.1488011 | 288.9430247 | 289.6600172 | 290.3936 | 290.4321 | 290.4667 | 290.4572 | 290.528 | 290.5685 | 290.6296 | 290.7376 | 290.6764 | 290.8801 | 295.7989 | 295.2625 | 294.4593 | 295.4042 | 295.0648 | 293.7454 | 295.5064 | 295.3446 | 293.5377 | 295.4285 | 295.2368 | 293.8619
565.066 | -0.00499086423 | 4.18747521 | 100 | 0.0954003885 | 296.1472274 | 288.943492 | 289.6280163 | 290.345 | 290.3836 | 290.4221 | 290.4158 | 290.4854 | 290.5252 | 290.5829 | 290.6893 | 290.6249 | 290.8251 | 295.7595 | 295.2096 | 294.3906 | 295.3589 | 295.0059 | 293.6767 | 295.4652 | 295.2895 | 293.4704 | 295.3907 | 295.1839 | 293.794
570 | -0.00375642379 | 4.18746369 | 100 | 0.0946696644 | 296.1460825 | 288.9463771 | 289.6102265 | 290.305 | 290.343 | 290.3897 | 290.3825 | 290.4534 | 290.4923 | 290.5395 | 290.647 | 290.5763 | 290.7769 | 295.7221 | 295.1545 | 294.3259 | 295.3143 | 294.9488 | 293.6123 | 295.4229 | 295.2327 | 293.4048 | 295.3502 | 295.1316 | 293.7346
575.005 | -0.00408504354 | 4.18745259 | 100 | 0.0950628742 | 296.1453412 | 288.9486403 | 289.5743033 | 290.2661 | 290.3062 | 290.359 | 290.3508 | 290.4238 | 290.4589 | 290.5023 | 290.6082 | 290.5341 | 290.7338 | 295.6814 | 295.1031 | 294.2621 | 295.2682 | 294.8918 | 293.5516 | 295.3755 | 295.1757 | 293.3462 | 295.3112 | 295.0803 | 293.6739
580.05 | -0.00411582759 | 4.18744264 | 100 | 0.0955502732 | 296.1451684 | 288.9544783 | 289.5580676 | 290.233 | 290.2737 | 290.3313 | 290.3225 | 290.3925 | 290.4287 | 290.4711 | 290.575 | 290.4969 | 290.6937 | 295.6391 | 295.0485 | 294.2026 | 295.2206 | 294.836 | 293.4906 | 295.329 | 295.121 | 293.2875 | 295.2699 | 295.0255 | 293.6159
585.006 | -0.00457989715 | 4.18743161 | 100 | 0.0953142209 | 296.1449051 | 288.9597963 | 289.5392598 | 290.2049 | 290.2444 | 290.3013 | 290.2974 | 290.3646 | 290.4032 | 290.4418 | 290.5447 | 290.4651 | 290.6615 | 295.5979 | 294.9966 | 294.1465 | 295.1727 | 294.7782 | 293.4365 | 295.2846 | 295.0659 | 293.2316 | 295.2271 | 294.9778 | 293.5645
590.03 | -0.0047915375 | 4.18742425 | 100 | 0.0959776274 | 296.1455038 | 288.9659193 | 289.5331089 | 290.1822 | 290.2205 | 290.2789 | 290.2758 | 290.3404 | 290.3767 | 290.4158 | 290.5167 | 290.4352 | 290.6302 | 295.555 | 294.9441 | 294.0904 | 295.1241 | 294.7235 | 293.3816 | 295.2389 | 295.0116 | 293.1773 | 295.1839 | 294.9287 | 293.5128
595.04 | -0.00406811231 | 4.18741511 | 100 | 0.0949732336 | 296.1460771 | 288.972576 | 289.5303989 | 290.161 | 290.1976 | 290.2553 | 290.2507 | 290.3196 | 290.3527 | 290.387 | 290.4887 | 290.4049 | 290.6022 | 295.5119 | 294.8913 | 294.038 | 295.0757 | 294.6671 | 293.3293 | 295.1909 | 294.9596 | 293.1269 | 295.1422 | 294.8779 | 293.4668
600.032 | -0.00476767986 | 4.18740706 | 100 | 0.0952310595 | 296.1458405 | 288.9782291 | 289.5112058 | 290.1416 | 290.1759 | 290.2378 | 290.2336 | 290.3009 | 290.3342 | 290.3675 | 290.4668 | 290.3813 | 290.5753 | 295.4691 | 294.8385 | 293.9886 | 295.0273 | 294.6131 | 293.279 | 295.1438 | 294.9073 | 293.0761 | 295.1 | 294.8297 | 293.4221
605.007 | -0.00404502427 | 4.18739704 | 100 | 0.0968837762 | 296.1453186 | 288.985737 | 289.5059154 | 290.1267 | 290.1573 | 290.2205 | 290.2192 | 290.2826 | 290.3159 | 290.3453 | 290.446 | 290.3582 | 290.553 | 295.4235 | 294.7878 | 293.9387 | 294.9791 | 294.5594 | 293.232 | 295.0961 | 294.8539 | 293.0318 | 295.0574 | 294.7812 | 293.3786
610.019 | -0.0049708546 | 4.18738753 | 100 | 0.0940708452 | 296.1450119 | 288.9939569 | 289.5024753 | 290.1107 | 290.144 | 290.2091 | 290.2064 | 290.2674 | 290.2992 | 290.3266 | 290.4257 | 290.3386 | 290.5292 | 295.3791 | 294.7382 | 293.8932 | 294.9284 | 294.506 | 293.1843 | 295.0505 | 294.8025 | 292.9874 | 295.0136 | 294.7347 | 293.333
615.01 | -0.00407503872 | 4.18738135 | 100 | 0.0973606308 | 296.1452967 | 289.0014427 | 289.4955348 | 290.0958 | 290.1299 | 290.1907 | 290.192 | 290.2499 | 290.2822 | 290.3103 | 290.4086 | 290.3189 | 290.5106 | 295.3351 | 294.6903 | 293.8468 | 294.8822 | 294.4545 | 293.1403 | 294.9996 | 294.7511 | 292.9413 | 294.9691 | 294.6851 | 293.2891
620.018 | -0.00409504835 | 4.18737225 | 100 | 0.0949863807 | 296.1469343 | 289.0110972 | 289.4857222 | 290.0801 | 290.115 | 290.176 | 290.1788 | 290.2368 | 290.2693 | 290.2986 | 290.3961 | 290.3038 | 290.4956 | 295.294 | 294.6428 | 293.8027 | 294.8321 | 294.4043 | 293.097 | 294.954 | 294.7 | 292.8997 | 294.9259 | 294.6387 | 293.2477
625.005 | -0.00525483746 | 4.18736383 | 100 | 0.0939509242 | 296.1505643 | 289.0194888 | 289.4890452 | 290.0668 | 290.1016 | 290.1672 | 290.1701 | 290.2308 | 290.2604 | 290.2837 | 290.381 | 290.2894 | 290.4778 | 295.2487 | 294.5951 | 293.763 | 294.7846 | 294.3526 | 293.0561 | 294.9072 | 294.6521 | 292.8576 | 294.8831 | 294.5898 | 293.2049
630 | -0.00498855543 | 4.18735564 | 100 | 0.0949580807 | 296.1549297 | 289.0267306 | 289.487844 | 290.0586 | 290.094 | 290.1598 | 290.1629 | 290.2179 | 290.2498 | 290.2736 | 290.3698 | 290.2783 | 290.4655 | 295.2071 | 294.5511 | 293.7258 | 294.7361 | 294.307 | 293.0154 | 294.8605 | 294.6049 | 292.8184 | 294.8365 | 294.5448 | 293.1678
635.008 | -0.00423357658 | 4.18734813 | 100 | 0.0934190571 | 296.1585158 | 289.0226452 | 289.4796002 | 290.0501 | 290.0877 | 290.1506 | 290.1577 | 290.2107 | 290.2393 | 290.2617 | 290.3577 | 290.264 | 290.4529 | 295.1625 | 294.508 | 293.6885 | 294.6907 | 294.2578 | 292.9793 | 294.8147 | 294.5565 | 292.7811 | 294.7951 | 294.4973 | 293.1292
640.001 | -0.00373949257 | 4.18733648 | 100 | 0.0943417182 | 296.1621697 | 289.0055923 | 289.4827094 | 290.0425 | 290.0774 | 290.1387 | 290.1441 | 290.1978 | 290.2278 | 290.2503 | 290.3443 | 290.2518 | 290.4396 | 295.1189 | 294.4585 | 293.6505 | 294.6434 | 294.2069 | 292.9405 | 294.7675 | 294.5058 | 292.7436 | 294.7501 | 294.4536 | 293.0917
645 | -0.00572044623 | 4.18732946 | 100 | 0.0951607476 | 296.1653323 | 288.9780342 | 289.4689072 | 290.0293 | 290.0648 | 290.1246 | 290.1299 | 290.1789 | 290.2136 | 290.234 | 290.3265 | 290.239 | 290.4265 | 295.076 | 294.4153 | 293.6148 | 294.5949 | 294.1612 | 292.9017 | 294.7226 | 294.4625 | 292.7067 | 294.7091 | 294.4089 | 293.0561
650.097 | -0.00539028729 | 4.18732268 | 100 | 0.096084395 | 296.1684721 | 288.9375639 | 289.4635811 | 290.0169 | 290.0542 | 290.1081 | 290.1149 | 290.1585 | 290.1933 | 290.2108 | 290.3056 | 290.2211 | 290.4067 | 295.0332 | 294.3719 | 293.5804 | 294.5469 | 294.1151 | 292.8672 | 294.6763 | 294.4164 | 292.6701 | 294.6654 | 294.364 | 293.018
655 | -0.00361173876 | 4.18731525 | 100 | 0.0945617274 | 296.1733121 | 288.8895118 | 289.4418416 | 289.9972 | 290.0354 | 290.0822 | 290.0912 | 290.1353 | 290.169 | 290.1844 | 290.2805 | 290.2002 | 290.3863 | 294.9925 | 294.3323 | 293.5486 | 294.5055 | 294.0705 | 292.8315 | 294.6325 | 294.3747 | 292.6343 | 294.6246 | 294.3219 | 292.9828
660.004 | -0.00358634191 | 4.18730968 | 100 | 0.0956828854 | 296.1764386 | 288.8341431 | 289.410228 | 289.9746 | 290.0131 | 290.0567 | 290.0639 | 290.1104 | 290.1429 | 290.1571 | 290.2511 | 290.1731 | 290.3585 | 294.9521 | 294.2916 | 293.5183 | 294.461 | 294.0294 | 292.7962 | 294.5893 | 294.3271 | 292.5987 | 294.5837 | 294.2805 | 292.9467
665.006 | -0.00428590947 | 4.18730288 | 100 | 0.0942022521 | 296.1790875 | 288.7713127 | 289.3814003 | 289.9495 | 289.9846 | 290.0246 | 290.0337 | 290.0735 | 290.1066 | 290.1205 | 290.214 | 290.1432 | 290.3274 | 294.9133 | 294.2516 | 293.484 | 294.4164 | 293.9831 | 292.7566 | 294.5449 | 294.285 | 292.5616 | 294.5423 | 294.2383 | 292.9108
670 | -0.0051524805 | 4.18729558 | 100 | 0.095454693 | 296.181679 | 288.706297 | 289.3295074 | 289.9132 | 289.9496 | 289.9858 | 289.9916 | 290.0324 | 290.0651 | 290.0823 | 290.1762 | 290.1078 | 290.2913 | 294.8718 | 294.2071 | 293.4439 | 294.3706 | 293.938 | 292.7132 | 294.5002 | 294.2398 | 292.5228 | 294.5011 | 294.1953 | 292.8736
675.016 | -0.00538720888 | 4.18728824 | 100 | 0.0949379455 | 296.1863457 | 288.6433525 | 289.28953 | 289.8743 | 289.9121 | 289.9399 | 289.9469 | 289.9856 | 290.0241 | 290.0397 | 290.135 | 290.0683 | 290.2531 | 294.8311 | 294.1665 | 293.4041 | 294.3254 | 293.8935 | 292.6725 | 294.458 | 294.1962 | 292.4859 | 294.4607 | 294.155 | 292.8359
680.018 | -0.00374257097 | 4.18728208 | 100 | 0.0951639626 | 296.1926989 | 288.58142 | 289.2359425 | 289.8324 | 289.8698 | 289.8933 | 289.9004 | 289.9381 | 289.9774 | 289.9966 | 290.09 | 290.0275 | 290.213 | 294.7879 | 294.1212 | 293.3652 | 294.2804 | 293.8471 | 292.6325 | 294.4133 | 294.1514 | 292.4439 | 294.4208 | 294.1143 | 292.7967
685 | -0.00442135929 | 4.18727576 | 100 | 0.0951503674 | 296.197643 | 288.5217177 | 289.1888772 | 289.7869 | 289.825 | 289.8455 | 289.853 | 289.89 | 289.9299 | 289.9499 | 290.0439 | 289.9844 | 290.1703 | 294.7495 | 294.0818 | 293.3246 | 294.2399 | 293.8022 | 292.5896 | 294.3732 | 294.1109 | 292.4049 | 294.3791 | 294.0739 | 292.7566
690 | -0.00444752573 | 4.18726967 | 100 | 0.0956229517 | 296.200617 | 288.4641823 | 289.1261932 | 289.7419 | 289.779 | 289.7998 | 289.8076 | 289.8424 | 289.8799 | 289.9009 | 289.9979 | 289.9385 | 290.1246 | 294.7093 | 294.0393 | 293.2811 | 294.1949 | 293.7598 | 292.5454 | 294.3296 | 294.0681 | 292.3614 | 294.3405 | 294.0342 | 292.719
695.026 | -0.00466378369 | 4.18725817 | 100 | 0.0955318965 | 296.2014136 | 288.4162835 | 289.0843764 | 289.6954 | 289.7319 | 289.7517 | 289.7604 | 289.7919 | 289.8309 | 289.8508 | 289.9464 | 289.8895 | 290.0754 | 294.6692 | 293.9941 | 293.2401 | 294.1529 | 293.7159 | 292.4998 | 294.2869 | 294.025 | 292.3192 | 294.3023 | 293.9965 | 292.678
700 | -0.0041874005 | 4.18725146 | 100 | 0.0942430605 | 296.2000409 | 288.3868911 | 289.0321626 | 289.6499 | 289.6846 | 289.6978 | 289.7059 | 289.7379 | 289.7779 | 289.8032 | 289.8997 | 289.8432 | 290.0295 | 294.6291 | 293.9542 | 293.1965 | 294.1115 | 293.671 | 292.4541 | 294.2456 | 293.9849 | 292.2782 | 294.2646 | 293.9577 | 292.6406
705 | -0.00476383185 | 4.18724654 | 100 | 0.0971506788 | 296.1982316 | 288.3786817 | 288.9733463 | 289.5996 | 289.6338 | 289.652 | 289.6592 | 289.7017 | 289.7356 | 289.7655 | 289.8589 | 289.7999 | 289.9874 | 294.5916 | 293.9117 | 293.1555 | 294.0667 | 293.6268 | 292.4133 | 294.2081 | 293.9396 | 292.2356 | 294.2266 | 293.9171 | 292.597
710.006 | -0.00600904671 | 4.18723911 | 100 | 0.0959516512 | 296.1962489 | 288.385812 | 288.9488655 | 289.5572 | 289.5937 | 289.6151 | 289.6206 | 289.663 | 289.6986 | 289.7314 | 289.8248 | 289.7621 | 289.9485 | 294.552 | 293.8697 | 293.1139 | 294.0257 | 293.5848 | 292.3701 | 294.1656 | 293.8987 | 292.1922 | 294.189 | 293.8777 | 292.5587
715 | -0.00652390996 | 4.18723163 | 100 | 0.0965006336 | 296.1935044 | 288.3997586 | 288.9235882 | 289.522 | 289.5578 | 289.5816 | 289.5906 | 289.6355 | 289.6703 | 289.7035 | 289.7965 | 289.7312 | 289.9154 | 294.5143 | 293.8287 | 293.0712 | 293.9834 | 293.5401 | 292.3289 | 294.1242 | 293.8534 | 292.1485 | 294.1515 | 293.8401 | 292.5191
720.025 | -0.0045514219 | 4.18722565 | 100 | 0.0964090262 | 296.1904399 | 288.4193287 | 288.9085382 | 289.4979 | 289.5299 | 289.5617 | 289.5689 | 289.6133 | 289.6502 | 289.6793 | 289.7744 | 289.7032 | 289.8883 | 294.4754 | 293.7882 | 293.0308 | 293.9441 | 293.4956 | 292.2862 | 294.0814 | 293.8132 | 292.1092 | 294.1142 | 293.802 | 292.4812
725.037 | -0.0045468043 | 4.18721857 | 100 | 0.094921506 | 296.1884082 | 288.4381976 | 288.9065542 | 289.4766 | 289.5093 | 289.5451 | 289.5519 | 289.5981 | 289.6317 | 289.6646 | 289.7559 | 289.6824 | 289.8662 | 294.4367 | 293.7461 | 292.9885 | 293.9008 | 293.4527 | 292.2485 | 294.0428 | 293.7708 | 292.0725 | 294.078 | 293.7633 | 292.4445
730.035 | -0.00301529777 | 4.18721342 | 100 | 0.0955888051 | 296.1875551 | 288.4578201 | 288.8897607 | 289.4582 | 289.4929 | 289.5305 | 289.5406 | 289.5843 | 289.6197 | 289.6519 | 289.744 | 289.6672 | 289.8492 | 294.3966 | 293.7051 | 292.9546 | 293.8571 | 293.411 | 292.2106 | 294.0024 | 293.7289 | 292.0332 | 294.0397 | 293.7272 | 292.4083
735.003 | -0.00407349952 | 4.1872035 | 100 | 0.0952059389 | 296.187471 | 288.4764076 | 288.9010886 | 289.4504 | 289.4833 | 289.5272 | 289.5381 | 289.5827 | 289.6136 | 289.6381 | 289.7298 | 289.6509 | 289.8339 | 294.3592 | 293.663 | 292.9198 | 293.8189 | 293.3691 | 292.1761 | 293.9637 | 293.6873 | 292.0026 | 294.0035 | 293.6899 | 292.3786
740 | -0.00515863731 | 4.18719881 | 100 | 0.0957120849 | 296.1883839 | 288.4948184 | 288.9038064 | 289.4454 | 289.4775 | 289.5169 | 289.5306 | 289.5717 | 289.6048 | 289.6299 | 289.7211 | 289.638 | 289.8215 | 294.3214 | 293.6259 | 292.8846 | 293.7792 | 293.3271 | 292.1418 | 293.9237 | 293.6471 | 291.9696 | 293.9674 | 293.6535 | 292.3469
745.043 | -0.0041827829 | 4.18719124 | 100 | 0.0964121765 | 296.189674 | 288.512635 | 288.9044686 | 289.4409 | 289.4694 | 289.513 | 289.5253 | 289.5689 | 289.5985 | 289.6229 | 289.7142 | 289.6299 | 289.8113 | 294.2835 | 293.5847 | 292.852 | 293.7371 | 293.2865 | 292.1102 | 293.8833 | 293.6074 | 291.9369 | 293.9331 | 293.6189 | 292.3189
750.008 | -0.00535565523 | 4.18718589 | 100 | 0.0966027487 | 296.1902329 | 288.5299823 | 288.9106052 | 289.4369 | 289.4658 | 289.5129 | 289.524 | 289.5685 | 289.5985 | 289.62 | 289.7101 | 289.6246 | 289.8044 | 294.2459 | 293.548 | 292.8178 | 293.6999 | 293.2463 | 292.079 | 293.8445 | 293.5676 | 291.9077 | 293.8991 | 293.5834 | 292.2937
755 | -0.00527022949 | 4.18717643 | 100 | 0.095272649 | 296.1901929 | 288.5458263 | 288.9199471 | 289.4362 | 289.4641 | 289.5114 | 289.525 | 289.5658 | 289.5947 | 289.6195 | 289.7057 | 289.6215 | 289.8003 | 294.2106 | 293.5092 | 292.79 | 293.6574 | 293.2072 | 292.0511 | 293.8069 | 293.529 | 291.8787 | 293.8632 | 293.5474 | 292.2669
760.015 | -0.00471149897 | 4.18717287 | 100 | 0.0936583563 | 296.1909383 | 288.5612793 | 288.9242201 | 289.4364 | 289.4662 | 289.5102 | 289.5265 | 289.5664 | 289.595 | 289.6174 | 289.706 | 289.62 | 289.7967 | 294.1713 | 293.4719 | 292.7619 | 293.6172 | 293.1671 | 292.0207 | 293.7668 | 293.4909 | 291.8523 | 293.8261 | 293.5126 | 292.2386
765 | -0.0049747026 | 4.18716535 | 100 | 0.096684831 | 296.1929846 | 288.5779009 | 288.9366836 | 289.4385 | 289.4704 | 289.5136 | 289.5289 | 289.569 | 289.5982 | 289.617 | 289.7028 | 289.6158 | 289.7937 | 294.1374 | 293.4374 | 292.7338 | 293.5797 | 293.1318 | 291.9942 | 293.7289 | 293.4523 | 291.8257 | 293.7924 | 293.4746 | 292.2098
770.029 | -0.00481539514 | 4.18716313 | 100 | 0.0962901437 | 296.1935735 | 288.5932095 | 288.9430741 | 289.4448 | 289.4757 | 289.5168 | 289.5316 | 289.5703 | 289.5991 | 289.613 | 289.7013 | 289.6141 | 289.7924 | 294.1024 | 293.401 | 292.707 | 293.543 | 293.0953 | 291.9678 | 293.6927 | 293.4177 | 291.8022 | 293.758 | 293.4432 | 292.1902
775 | -0.00420587093 | 4.18715635 | 100 | 0.0962922098 | 296.1914089 | 288.6081153 | 288.9587746 | 289.4467 | 289.4762 | 289.516 | 289.5323 | 289.5678 | 289.5962 | 289.6167 | 289.7027 | 289.6138 | 289.7921 | 294.0663 | 293.3657 | 292.682 | 293.5051 | 293.0595 | 291.9437 | 293.6572 | 293.384 | 291.7771 | 293.7261 | 293.4108 | 292.1686
780.004 | -0.00458143635 | 4.18714922 | 100 | 0.0959694483 | 296.1878489 | 288.6229137 | 288.9613323 | 289.4488 | 289.4797 | 289.5177 | 289.5365 | 289.5716 | 289.5993 | 289.6144 | 289.7027 | 289.6125 | 289.7896 | 294.0314 | 293.3307 | 292.6576 | 293.4675 | 293.022 | 291.9177 | 293.6197 | 293.3454 | 291.7537 | 293.6878 | 293.3727 | 292.1415
785 | -0.00342626485 | 4.1871446 | 100 | 0.0970602044 | 296.183974 | 288.6374114 | 288.9767029 | 289.4528 | 289.4879 | 289.5223 | 289.5402 | 289.5736 | 289.6 | 289.6156 | 289.7016 | 289.6131 | 289.7878 | 293.9933 | 293.2925 | 292.6303 | 293.4292 | 292.9872 | 291.8925 | 293.5836 | 293.3105 | 291.7309 | 293.6537 | 293.3393 | 292.1162
790 | -0.00510168681 | 4.18713364 | 100 | 0.0957250647 | 296.1803388 | 288.6513254 | 288.9785341 | 289.4547 | 289.4907 | 289.5266 | 289.5467 | 289.5773 | 289.6022 | 289.6171 | 289.7007 | 289.614 | 289.7877 | 293.9606 | 293.2605 | 292.6072 | 293.3917 | 292.9515 | 291.8711 | 293.5472 | 293.2764 | 291.7067 | 293.6201 | 293.3061 | 292.0933
795 | -0.00404579387 | 4.18713048 | 100 | 0.0944804406 | 296.177293 | 288.6661404 | 288.9944294 | 289.46 | 289.495 | 289.5295 | 289.5482 | 289.5806 | 289.6041 | 289.6161 | 289.7003 | 289.6144 | 289.7876 | 293.9241 | 293.2261 | 292.5829 | 293.3566 | 292.9192 | 291.8483 | 293.5112 | 293.2428 | 291.6871 | 293.5862 | 293.2736 | 292.0728
800.023 | -0.00562347647 | 4.18712865 | 100 | 0.0944513226 | 296.1743629 | 288.6808357 | 289.0035366 | 289.4668 | 289.4984 | 289.531 | 289.5521 | 289.5795 | 289.6083 | 289.6168 | 289.7029 | 289.6161 | 289.7893 | 293.8914 | 293.1934 | 292.5634 | 293.3215 | 292.8851 | 291.8248 | 293.4782 | 293.211 | 291.6669 | 293.5573 | 293.2458 | 292.0548
805.044 | -0.00443675132 | 4.18711868 | 100 | 0.0956240132 | 296.1732537 | 288.6946068 | 289.0097239 | 289.4732 | 289.501 | 289.5332 | 289.5543 | 289.5841 | 289.609 | 289.6218 | 289.7034 | 289.6175 | 289.7911 | 293.8597 | 293.1638 | 292.5399 | 293.2855 | 292.8536 | 291.8031 | 293.4416 | 293.1797 | 291.6462 | 293.5262 | 293.2191 | 292.0384
810 | -0.00374411017 | 4.1871158 | 100 | 0.095633815 | 296.1741273 | 288.7081804 | 289.026893 | 289.4757 | 289.5055 | 289.5411 | 289.5604 | 289.5876 | 289.612 | 289.6224 | 289.7042 | 289.6188 | 289.7906 | 293.8262 | 293.1352 | 292.5191 | 293.2523 | 292.8223 | 291.7819 | 293.4094 | 293.1483 | 291.6248 | 293.4974 | 293.189 | 292.0183
815 | -0.00373641416 | 4.18710915 | 100 | 0.0959650238 | 296.176033 | 288.720512 | 289.0262517 | 289.4792 | 289.5088 | 289.54 | 289.5632 | 289.5901 | 289.6171 | 289.6265 | 289.7073 | 289.6205 | 289.792 | 293.795 | 293.1023 | 292.4984 | 293.2193 | 292.7862 | 291.7616 | 293.3759 | 293.1162 | 291.6072 | 293.4661 | 293.1623 | 291.9971
820 | -0.00358326351 | 4.1871007 | 100 | 0.0936230803 | 296.1761037 | 288.7334132 | 289.0394266 | 289.4837 | 289.5149 | 289.5441 | 289.5667 | 289.5911 | 289.6166 | 289.6287 | 289.7087 | 289.6262 | 289.7934 | 293.7634 | 293.0711 | 292.4777 | 293.1843 | 292.7572 | 291.7439 | 293.3446 | 293.0869 | 291.5892 | 293.4352 | 293.1303 | 291.9771
825.001 | -0.00438364883 | 4.18709837 | 100 | 0.0959572525 | 296.1740429 | 288.7457357 | 289.0494625 | 289.4864 | 289.5187 | 289.5454 | 289.5686 | 289.5933 | 289.6196 | 289.6299 | 289.71 | 289.6285 | 289.7979 | 293.7325 | 293.0422 | 292.4593 | 293.1523 | 292.7258 | 291.7244 | 293.3103 | 293.0566 | 291.5712 | 293.4039 | 293.1009 | 291.958
830 | -0.00526561188 | 4.1870938 | 100 | 0.0953898712 | 296.1715177 | 288.7589565 | 289.0577076 | 289.4908 | 289.5224 | 289.5481 | 289.5739 | 289.5952 | 289.6215 | 289.6317 | 289.7109 | 289.6299 | 289.8009 | 293.7012 | 293.0137 | 292.4413 | 293.119 | 292.696 | 291.7038 | 293.2787 | 293.0257 | 291.552 | 293.3722 | 293.0722 | 291.9381
835.001 | -0.00543184576 | 4.18708903 | 100 | 0.0963313897 | 296.1687021 | 288.7721038 | 289.0714935 | 289.4933 | 289.5283 | 289.5504 | 289.5775 | 289.5976 | 289.6239 | 289.6375 | 289.7144 | 289.6346 | 289.8041 | 293.6713 | 292.9851 | 292.4228 | 293.0879 | 292.6682 | 291.6844 | 293.2453 | 292.9958 | 291.5348 | 293.3426 | 293.0415 | 291.9175
840 | -0.0042428118 | 4.18707984 | 100 | 0.096472268 | 296.1665172 | 288.7849053 | 289.0769164 | 289.4995 | 289.5326 | 289.5552 | 289.5821 | 289.6053 | 289.6299 | 289.6401 | 289.7183 | 289.6354 | 289.806 | 293.6412 | 292.9573 | 292.4047 | 293.0559 | 292.6386 | 291.6681 | 293.2146 | 292.9678 | 291.5169 | 293.3128 | 293.0132 | 291.8988
845 | -0.00392958408 | 4.18707654 | 100 | 0.0960712316 | 296.1654661 | 288.7981609 | 289.0940757 | 289.5031 | 289.5384 | 289.5605 | 289.5863 | 289.6057 | 289.6321 | 289.6424 | 289.7183 | 289.6389 | 289.8054 | 293.6114 | 292.9294 | 292.3884 | 293.0244 | 292.608 | 291.6509 | 293.1831 | 292.9413 | 291.5006 | 293.2846 | 292.9851 | 291.88
850 | -0.00437518321 | 4.18707225 | 100 | 0.0946126387 | 296.1643695 | 288.8103166 | 289.096343 | 289.5076 | 289.5418 | 289.564 | 289.5903 | 289.6089 | 289.6345 | 289.6454 | 289.7217 | 289.6416 | 289.8107 | 293.5838 | 292.9038 | 292.3697 | 292.9944 | 292.5804 | 291.6321 | 293.1536 | 292.9137 | 291.4837 | 293.2559 | 292.9608 | 291.8633
855.047 | -0.00359788593 | 4.18706798 | 100 | 0.0972976069 | 296.1628439 | 288.8228705 | 289.1065475 | 289.5153 | 289.5463 | 289.5663 | 289.5964 | 289.6122 | 289.6374 | 289.6497 | 289.7256 | 289.6453 | 289.8119 | 293.5536 | 292.8744 | 292.3522 | 292.9656 | 292.5543 | 291.6156 | 293.1235 | 292.8848 | 291.468 | 293.2297 | 292.9372 | 291.85
860.006 | -0.003275423 | 4.18706428 | 100 | 0.0943175997 | 296.1613115 | 288.8349314 | 289.1174858 | 289.5196 | 289.5512 | 289.5705 | 289.5994 | 289.6159 | 289.6417 | 289.6505 | 289.7277 | 289.649 | 289.8153 | 293.5273 | 292.8505 | 292.3377 | 292.9372 | 292.5283 | 291.6 | 293.0962 | 292.8595 | 291.453 | 293.2043 | 292.9167 | 291.835
865.036 | -0.00464685246 | 4.18705554 | 100 | 0.0978874929 | 296.159739 | 288.8478736 | 289.127739 | 289.5251 | 289.5579 | 289.5755 | 289.6053 | 289.6204 | 289.6451 | 289.6521 | 289.73 | 289.652 | 289.8182 | 293.4986 | 292.8268 | 292.3204 | 292.9062 | 292.5033 | 291.5842 | 293.0675 | 292.8339 | 291.4353 | 293.1802 | 292.8915 | 291.8216
870.001 | -0.00361866517 | 4.18705455 | 100 | 0.0971373895 | 296.1591998 | 288.8603899 | 289.1374782 | 289.5311 | 289.5618 | 289.5802 | 289.608 | 289.6243 | 289.6474 | 289.6581 | 289.7332 | 289.6558 | 289.8186 | 293.4741 | 292.8063 | 292.3077 | 292.8808 | 292.4773 | 291.5695 | 293.0404 | 292.8102 | 291.4233 | 293.151 | 292.8651 | 291.8041
875.02 | -0.00438749683 | 4.18704988 | 100 | 0.0964582728 | 296.1601284 | 288.8732263 | 289.1479652 | 289.534 | 289.5671 | 289.5828 | 289.6143 | 289.6306 | 289.6531 | 289.6614 | 289.7388 | 289.6596 | 289.8249 | 293.4498 | 292.7828 | 292.2937 | 292.8521 | 292.4537 | 291.5528 | 293.0127 | 292.7847 | 291.4065 | 293.1246 | 292.8401 | 291.7871
880.082 | -0.00438826644 | 4.18704686 | 100 | 0.0951300049 | 296.1609693 | 288.8855642 | 289.1542737 | 289.5399 | 289.5719 | 289.5886 | 289.6203 | 289.634 | 289.6566 | 289.6654 | 289.7405 | 289.6633 | 289.8259 | 293.4233 | 292.7615 | 292.2769 | 292.8265 | 292.4291 | 291.5392 | 292.9873 | 292.7621 | 291.3933 | 293.0996 | 292.8118 | 291.7719
885.002 | -0.00445906975 | 4.18703924 | 100 | 0.0966779406 | 296.1609653 | 288.8964151 | 289.1631157 | 289.5447 | 289.577 | 289.5921 | 289.6253 | 289.6386 | 289.6597 | 289.6686 | 289.744 | 289.6676 | 289.8324 | 293.3994 | 292.7463 | 292.2656 | 292.8009 | 292.4097 | 291.5262 | 292.9599 | 292.7387 | 291.3784 | 293.0729 | 292.7898 | 291.7547
890 | -0.00522020541 | 4.18703647 | 100 | 0.096773107 | 296.1624841 | 288.8997862 | 289.1743971 | 289.5508 | 289.5851 | 289.5974 | 289.6297 | 289.6414 | 289.6667 | 289.6722 | 289.7467 | 289.671 | 289.8335 | 293.3771 | 292.7278 | 292.2551 | 292.7746 | 292.3883 | 291.5138 | 292.9355 | 292.7174 | 291.3631 | 293.0497 | 292.7653 | 291.7412
895.009 | -0.00513785807 | 4.1870283 | 100 | 0.0956015888 | 296.1639039 | 288.892246 | 289.1856727 | 289.5561 | 289.5895 | 289.602 | 289.6341 | 289.6457 | 289.6681 | 289.6731 | 289.747 | 289.6735 | 289.834 | 293.3571 | 292.7089 | 292.2443 | 292.7515 | 292.368 | 291.5017 | 292.9123 | 292.6973 | 291.3543 | 293.0259 | 292.7436 | 291.7271
900.032 | -0.00458066675 | 4.18702685 | 100 | 0.0947966667 | 296.1676754 | 288.8731962 | 289.1893295 | 289.5603 | 289.5921 | 289.6022 | 289.634 | 289.6423 | 289.6661 | 289.6732 | 289.7443 | 289.6723 | 289.8355 | 293.3306 | 292.6845 | 292.2311 | 292.7295 | 292.3473 | 291.4863 | 292.8893 | 292.6755 | 291.3407 | 293.0016 | 292.7209 | 291.7131
905.008 | -0.00435286478 | 4.18702214 | 100 | 0.0954749785 | 296.1724555 | 288.8418457 | 289.1800615 | 289.5601 | 289.5921 | 289.5983 | 289.6313 | 289.6381 | 289.6632 | 289.6649 | 289.7378 | 289.6715 | 289.8338 | 293.3075 | 292.6636 | 292.2205 | 292.7041 | 292.3267 | 291.4757 | 292.8644 | 292.6536 | 291.3277 | 292.9787 | 292.6998 | 291.6988
910.022 | -0.00428129186 | 4.1870217 | 100 | 0.094561091 | 296.1776274 | 288.8005925 | 289.1724518 | 289.5549 | 289.5892 | 289.5874 | 289.6234 | 289.6245 | 289.6513 | 289.6535 | 289.727 | 289.6646 | 289.8268 | 293.2871 | 292.6474 | 292.2106 | 292.6834 | 292.3066 | 291.462 | 292.8425 | 292.6322 | 291.3133 | 292.9551 | 292.6785 | 291.684
915.013 | -0.00438057042 | 4.18701379 | 100 | 0.0948211527 | 296.1842978 | 288.7501838 | 289.1578066 | 289.5453 | 289.5793 | 289.5731 | 289.6077 | 289.6085 | 289.6336 | 289.6375 | 289.7105 | 289.6539 | 289.8147 | 293.2678 | 292.6376 | 292.2003 | 292.6625 | 292.2874 | 291.4471 | 292.8206 | 292.6128 | 291.301 | 292.9331 | 292.6576 | 291.6691
920.031 | -0.00584512164 | 4.18701346 | 100 | 0.0944789658 | 296.1903955 | 288.6920306 | 289.1284343 | 289.5284 | 289.5629 | 289.5512 | 289.5859 | 289.5828 | 289.6098 | 289.6167 | 289.6899 | 289.638 | 289.7987 | 293.2498 | 292.6227 | 292.1893 | 292.64 | 292.2696 | 291.4316 | 292.7981 | 292.5917 | 291.2823 | 292.9103 | 292.6364 | 291.6523
925.01 | -0.00564425571 | 4.18700913 | 100 | 0.0962034598 | 296.1959257 | 288.6325494 | 289.0997674 | 289.5081 | 289.5431 | 289.5265 | 289.5593 | 289.5543 | 289.5853 | 289.5896 | 289.662 | 289.6166 | 289.778 | 293.2308 | 292.6081 | 292.1771 | 292.6193 | 292.2477 | 291.4134 | 292.7765 | 292.5707 | 291.2654 | 292.8902 | 292.6173 | 291.6358
930 | -0.00290293599 | 4.18700906 | 100 | 0.0956414177 | 296.2014437 | 288.5742122 | 289.0627121 | 289.4826 | 289.5159 | 289.4964 | 289.5279 | 289.5234 | 289.5539 | 289.5585 | 289.6339 | 289.589 | 289.7527 | 293.2096 | 292.5832 | 292.161 | 292.5969 | 292.2295 | 291.3952 | 292.7545 | 292.5499 | 291.2469 | 292.8691 | 292.5947 | 291.6179
935 | -0.00548110024 | 4.18700077 | 100 | 0.0943124143 | 296.2077496 | 288.5151255 | 289.0267657 | 289.4513 | 289.485 | 289.4625 | 289.4917 | 289.4911 | 289.5188 | 289.5246 | 289.5988 | 289.5593 | 289.7209 | 293.1872 | 292.5554 | 292.1412 | 292.574 | 292.2051 | 291.3732 | 292.7311 | 292.5294 | 291.227 | 292.8457 | 292.5778 | 291.5974
940 | -0.00318384045 | 4.18699542 | 100 | 0.0934045143 | 296.2140947 | 288.4600898 | 288.9703542 | 289.4152 | 289.4505 | 289.4219 | 289.4561 | 289.4492 | 289.4803 | 289.4872 | 289.5628 | 289.524 | 289.6892 | 293.165 | 292.5345 | 292.1195 | 292.552 | 292.1838 | 291.3516 | 292.7081 | 292.5079 | 291.2062 | 292.8273 | 292.5585 | 291.5817
945.056 | -0.00517325973 | 4.18699165 | 100 | 0.0962007309 | 296.2189048 | 288.4042314 | 288.9268093 | 289.3798 | 289.4129 | 289.3831 | 289.4163 | 289.4095 | 289.4388 | 289.449 | 289.525 | 289.4897 | 289.6534 | 293.1471 | 292.5145 | 292.093 | 292.5275 | 292.1619 | 291.3253 | 292.6878 | 292.4872 | 291.1816 | 292.8064 | 292.5385 | 291.5581
950 | -0.00314228198 | 4.18699013 | 100 | 0.096159675 | 296.2218511 | 288.3546026 | 288.8903937 | 289.3403 | 289.3765 | 289.3452 | 289.3743 | 289.3734 | 289.4036 | 289.4103 | 289.489 | 289.4519 | 289.6169 | 293.1244 | 292.4911 | 292.0708 | 292.5076 | 292.1372 | 291.3007 | 292.664 | 292.4648 | 291.1585 | 292.7865 | 292.5172 | 291.5356
955.008 | -0.00536104244 | 4.18698642 | 100 | 0.0959602641 | 296.2227328 | 288.3199992 | 288.8389879 | 289.3012 | 289.3385 | 289.3046 | 289.3361 | 289.3332 | 289.3642 | 289.3714 | 289.4495 | 289.4153 | 289.5789 | 293.1051 | 292.4719 | 292.0461 | 292.4869 | 292.1169 | 291.2742 | 292.6426 | 292.4436 | 291.1346 | 292.7675 | 292.4993 | 291.5119
960.036 | -0.00374641898 | 4.18698118 | 100 | 0.0973199192 | 296.2215715 | 288.3047949 | 288.7961083 | 289.2606 | 289.2962 | 289.2641 | 289.2957 | 289.294 | 289.3255 | 289.3345 | 289.4147 | 289.3778 | 289.5425 | 293.0851 | 292.4463 | 292.0184 | 292.4651 | 292.0926 | 291.247 | 292.622 | 292.4215 | 291.1081 | 292.747 | 292.4823 | 291.4866
965.001 | -0.00462145562 | 4.18697998 | 100 | 0.0941871188 | 296.2199206 | 288.3076575 | 288.7671166 | 289.227 | 289.2588 | 289.2301 | 289.2611 | 289.2611 | 289.2931 | 289.3089 | 289.3851 | 289.3455 | 289.5125 | 293.0637 | 292.422 | 291.9897 | 292.4427 | 292.0708 | 291.2213 | 292.6003 | 292.3971 | 291.0816 | 292.7293 | 292.4638 | 291.4615
970.018 | -0.00535488563 | 4.18697266 | 100 | 0.0954075222 | 296.2185092 | 288.3208212 | 288.7381258 | 289.1905 | 289.2274 | 289.2032 | 289.2338 | 289.2393 | 289.2686 | 289.284 | 289.3618 | 289.319 | 289.4845 | 293.0415 | 292.3999 | 291.9664 | 292.4219 | 292.0469 | 291.1953 | 292.5788 | 292.3758 | 291.058 | 292.7124 | 292.4476 | 291.4392
975.026 | -0.00491621291 | 4.18696874 | 100 | 0.094989928 | 296.2160865 | 288.3403682 | 288.7248431 | 289.1691 | 289.2033 | 289.1854 | 289.2161 | 289.2225 | 289.2482 | 289.2671 | 289.3461 | 289.2984 | 289.4614 | 293.022 | 292.3762 | 291.9402 | 292.4005 | 292.0241 | 291.1717 | 292.5618 | 292.3524 | 291.0339 | 292.6939 | 292.4282 | 291.4158
980 | -0.00536796885 | 4.18696481 | 100 | 0.0938714528 | 296.2121066 | 288.3612569 | 288.7160764 | 289.1509 | 289.1851 | 289.171 | 289.2022 | 289.2079 | 289.2376 | 289.2593 | 289.3343 | 289.2829 | 289.448 | 293.0018 | 292.3557 | 291.9175 | 292.3784 | 292.0008 | 291.1494 | 292.54 | 292.3301 | 291.0106 | 292.6766 | 292.4098 | 291.3924
985 | -0.00422818937 | 4.18696008 | 100 | 0.0959336189 | 296.2083496 | 288.3820195 | 288.7115415 | 289.1391 | 289.1702 | 289.1642 | 289.1952 | 289.2045 | 289.2327 | 289.2509 | 289.3272 | 289.2718 | 289.4373 | 292.9801 | 292.3336 | 291.8961 | 292.3566 | 291.9806 | 291.1291 | 292.5171 | 292.308 | 290.9888 | 292.657 | 292.3896 | 291.3744
990 | -0.00477845428 | 4.18695771 | 100 | 0.0968920324 | 296.2049785 | 288.4026882 | 288.7118247 | 289.1308 | 289.1633 | 289.1594 | 289.1923 | 289.2016 | 289.2278 | 289.2501 | 289.3219 | 289.2646 | 289.4286 | 292.9619 | 292.3135 | 291.8742 | 292.3371 | 291.958 | 291.1094 | 292.4975 | 292.287 | 290.9693 | 292.6357 | 292.3685 | 291.3537
995.037 | -0.00305839544 | 4.1869563 | 100 | 0.0962359833 | 296.2018527 | 288.4238621 | 288.7235221 | 289.1289 | 289.1603 | 289.1603 | 289.1917 | 289.2019 | 289.2272 | 289.247 | 289.3198 | 289.2614 | 289.4253 | 292.941 | 292.292 | 291.8573 | 292.3149 | 291.9373 | 291.091 | 292.4768 | 292.2652 | 290.952 | 292.616 | 292.3484 | 291.3362
1000.013 | -0.00527099909 | 4.1869518 | 100 | 0.0951013357 | 296.1990031 | 288.4422189 | 288.7271283 | 289.1298 | 289.1615 | 289.1627 | 289.1966 | 289.2054 | 289.2296 | 289.2477 | 289.321 | 289.2592 | 289.421 | 292.92 | 292.2697 | 291.8375 | 292.2941 | 291.9166 | 291.0729 | 292.4543 | 292.2446 | 290.9363 | 292.5951 | 292.3271 | 291.3217
1005.04 | -0.004730739 | 4.18694506 | 100 | 0.0962401111 | 296.196558 | 288.4607089 | 288.7391244 | 289.1335 | 289.1638 | 289.1648 | 289.1989 | 289.2087 | 289.2325 | 289.2484 | 289.3213 | 289.26 | 289.421 | 292.9016 | 292.248 | 291.8218 | 292.272 | 291.8956 | 291.0582 | 292.4326 | 292.2249 | 290.9199 | 292.5774 | 292.3068 | 291.3049
1010.001 | -0.0050308835 | 4.18694028 | 100 | 0.0973496929 | 296.1946465 | 288.4781207 | 288.7554861 | 289.1367 | 289.1698 | 289.1712 | 289.2039 | 289.2142 | 289.2374 | 289.2471 | 289.3203 | 289.256 | 289.4189 | 292.8816 | 292.2275 | 291.8056 | 292.2512 | 291.8762 | 291.0447 | 292.4124 | 292.2039 | 290.9046 | 292.5561 | 292.2844 | 291.291
1015.001 | -0.00513708847 | 4.18693716 | 100 | 0.0968685244 | 296.1932232 | 288.4956589 | 288.76709 | 289.1412 | 289.1772 | 289.1768 | 289.2111 | 289.2168 | 289.2419 | 289.2501 | 289.3237 | 289.2589 | 289.4185 | 292.8617 | 292.206 | 291.7902 | 292.2311 | 291.8547 | 291.0304 | 292.3912 | 292.1831 | 290.8923 | 292.5374 | 292.2645 | 291.2771
1020.025 | -0.00448446659 | 4.186934 | 100 | 0.0936581407 | 296.1923045 | 288.5124054 | 288.7731376 | 289.1477 | 289.1801 | 289.1808 | 289.215 | 289.22 | 289.243 | 289.2567 | 289.326 | 289.2597 | 289.4218 | 292.8406 | 292.1877 | 291.7771 | 292.2115 | 291.8354 | 291.015 | 292.3723 | 292.1651 | 290.8808 | 292.5176 | 292.2467 | 291.265
1025.053 | -0.00378259024 | 4.18692821 | 100 | 0.0955374258 | 296.1919459 | 288.5286248 | 288.7821913 | 289.1546 | 289.1859 | 289.1868 | 289.2213 | 289.2278 | 289.2488 | 289.2583 | 289.3317 | 289.2643 | 289.4262 | 292.8229 | 292.1689 | 291.7632 | 292.1916 | 291.8168 | 291.0045 | 292.3511 | 292.1473 | 290.8671 | 292.4988 | 292.2322 | 291.2566
1030 | -0.00505320193 | 4.18692558 | 100 | 0.0952466532 | 296.1916244 | 288.5439301 | 288.7944812 | 289.1608 | 289.1919 | 289.194 | 289.2271 | 289.2356 | 289.258 | 289.2629 | 289.3348 | 289.2687 | 289.429 | 292.8031 | 292.1502 | 291.7498 | 292.1718 | 291.7992 | 290.9935 | 292.3321 | 292.1279 | 290.8571 | 292.4823 | 292.2164 | 291.2443
1035 | -0.00431130631 | 4.18692108 | 100 | 0.0969596852 | 296.1910812 | 288.5594617 | 288.8057491 | 289.1686 | 289.199 | 289.2 | 289.2351 | 289.2417 | 289.2638 | 289.2696 | 289.339 | 289.2746 | 289.4325 | 292.7835 | 292.1338 | 291.7362 | 292.1501 | 291.7791 | 290.9811 | 292.3129 | 292.1107 | 290.8473 | 292.4625 | 292.195 | 291.233
1040 | -0.00470226375 | 4.18691746 | 100 | 0.0958937801 | 296.190229 | 288.5749777 | 288.8223395 | 289.1764 | 289.2082 | 289.2071 | 289.2425 | 289.2465 | 289.268 | 289.2757 | 289.3454 | 289.2795 | 289.4371 | 292.7668 | 292.1151 | 291.7258 | 292.1307 | 291.7619 | 290.9703 | 292.2938 | 292.093 | 290.8353 | 292.4432 | 292.1753 | 291.2202
1045.017 | -0.00424127259 | 4.1869127 | 100 | 0.0957235662 | 296.1894231 | 288.5898055 | 288.8273974 | 289.1824 | 289.2153 | 289.2108 | 289.249 | 289.2532 | 289.2732 | 289.2826 | 289.3529 | 289.2848 | 289.4446 | 292.7476 | 292.0964 | 291.7146 | 292.111 | 291.7455 | 290.9591 | 292.2748 | 292.0748 | 290.8273 | 292.4253 | 292.1575 | 291.2112
1050 | -0.00475536624 | 4.18690712 | 100 | 0.0955624508 | 296.1890147 | 288.6040441 | 288.8379544 | 289.1884 | 289.2227 | 289.2206 | 289.2574 | 289.261 | 289.2811 | 289.289 | 289.3567 | 289.292 | 289.451 | 292.7276 | 292.0798 | 291.7041 | 292.0924 | 291.7267 | 290.9501 | 292.2532 | 292.0612 | 290.8165 | 292.4075 | 292.141 | 291.1987
1055 | -0.00395728972 | 4.18690779 | 100 | 0.0963540162 | 296.1885162 | 288.6183871 | 288.8596406 | 289.1994 | 289.2301 | 289.228 | 289.2653 | 289.267 | 289.2879 | 289.2967 | 289.3637 | 289.2971 | 289.456 | 292.7132 | 292.064 | 291.695 | 292.0761 | 291.7103 | 290.9395 | 292.2377 | 292.0429 | 290.809 | 292.3905 | 292.126 | 291.1908
1060.028 | -0.00300683216 | 4.18690185 | 100 | 0.0957248706 | 296.1877024 | 288.6330019 | 288.8624058 | 289.2054 | 289.2392 | 289.2333 | 289.2727 | 289.2738 | 289.2952 | 289.3024 | 289.3706 | 289.305 | 289.4616 | 292.6954 | 292.0483 | 291.6865 | 292.0578 | 291.6946 | 290.9314 | 292.2193 | 292.0259 | 290.8008 | 292.3749 | 292.1113 | 291.1803
1065 | -0.00276363816 | 4.18690088 | 100 | 0.096507404 | 296.1868805 | 288.646943 | 288.8752296 | 289.2143 | 289.2466 | 289.242 | 289.2796 | 289.2824 | 289.3018 | 289.3083 | 289.3773 | 289.3103 | 289.4691 | 292.6786 | 292.0331 | 291.6771 | 292.0402 | 291.6776 | 290.9248 | 292.2024 | 292.0099 | 290.7928 | 292.3579 | 292.0978 | 291.173
1070 | -0.00341472083 | 4.18689839 | 100 | 0.0951151699 | 296.1859403 | 288.6606357 | 288.8900125 | 289.2232 | 289.2549 | 289.2486 | 289.2892 | 289.2889 | 289.3095 | 289.3145 | 289.3818 | 289.3166 | 289.4724 | 292.6613 | 292.0176 | 291.6677 | 292.023 | 291.6629 | 290.9158 | 292.1849 | 291.9953 | 290.7847 | 292.344 | 292.0855 | 291.1687
1075.055 | -0.00460452439 | 4.18689248 | 100 | 0.0987860999 | 296.1844365 | 288.6746722 | 288.8982054 | 289.2325 | 289.2609 | 289.256 | 289.2956 | 289.2956 | 289.316 | 289.3216 | 289.3878 | 289.3224 | 289.4808 | 292.6445 | 291.999 | 291.6578 | 292.0058 | 291.6471 | 290.9075 | 292.1686 | 291.9795 | 290.7769 | 292.3288 | 292.0719 | 291.1608
1080 | -0.00403271065 | 4.18689108 | 100 | 0.09480451 | 296.1825 | 288.6885968 | 288.9137879 | 289.2399 | 289.272 | 289.2631 | 289.3037 | 289.3028 | 289.3256 | 289.3288 | 289.3967 | 289.3287 | 289.4869 | 292.6284 | 291.987 | 291.6505 | 291.9886 | 291.6339 | 290.8999 | 292.1524 | 291.9655 | 290.7704 | 292.3127 | 292.0596 | 291.153
1085.01 | -0.00405656829 | 4.18688768 | 100 | 0.0960728661 | 296.1805011 | 288.7025775 | 288.9240264 | 289.2478 | 289.2803 | 289.2707 | 289.3136 | 289.3109 | 289.3305 | 289.3347 | 289.4005 | 289.3367 | 289.4921 | 292.6129 | 291.9721 | 291.6421 | 291.9721 | 291.618 | 290.8916 | 292.1368 | 291.9496 | 290.7631 | 292.2957 | 292.0439 | 291.1467
1090.026 | -0.00402039703 | 4.186883 | 100 | 0.0963692717 | 296.1785771 | 288.7165511 | 288.9334027 | 289.2579 | 289.287 | 289.2785 | 289.32 | 289.3159 | 289.3377 | 289.3405 | 289.409 | 289.3436 | 289.4994 | 292.5949 | 291.9587 | 291.6362 | 291.9568 | 291.6031 | 290.8846 | 292.1174 | 291.9366 | 290.7573 | 292.2806 | 292.0275 | 291.1383
1095.01 | -0.00387340319 | 4.18688286 | 100 | 0.095960467 | 296.1765559 | 288.7305987 | 288.9480497 | 289.2648 | 289.2968 | 289.2863 | 289.3269 | 289.3246 | 289.3445 | 289.3492 | 289.4145 | 289.3514 | 289.507 | 292.5784 | 291.9445 | 291.6289 | 291.9403 | 291.5875 | 290.8775 | 292.1029 | 291.92 | 290.7512 | 292.2641 | 292.0148 | 291.1319
1100.036 | -0.00498778582 | 4.18687559 | 100 | 0.0950894899 | 296.1744213 | 288.7447178 | 288.956337 | 289.2706 | 289.3019 | 289.2937 | 289.3355 | 289.3328 | 289.3518 | 289.3548 | 289.4211 | 289.3585 | 289.513 | 292.5642 | 291.9315 | 291.6199 | 291.924 | 291.5742 | 290.8695 | 292.0868 | 291.9089 | 290.743 | 292.2499 | 292.0013 | 291.1244
1105.03 | -0.00524098464 | 4.18687227 | 100 | 0.0952987205 | 296.1723961 | 288.7584114 | 288.9696043 | 289.2811 | 289.3132 | 289.3023 | 289.3429 | 289.3383 | 289.36 | 289.3636 | 289.4279 | 289.3655 | 289.5196 | 292.5487 | 291.9157 | 291.6145 | 291.909 | 291.5623 | 290.8645 | 292.0717 | 291.8959 | 290.7359 | 292.2347 | 291.9893 | 291.1198
1110.042 | -0.00452063785 | 4.1868698 | 100 | 0.0952756408 | 296.1706348 | 288.7720142 | 288.9813465 | 289.2898 | 289.3219 | 289.3089 | 289.3517 | 289.3465 | 289.3661 | 289.3702 | 289.4361 | 289.373 | 289.5275 | 292.5338 | 291.9028 | 291.6081 | 291.8937 | 291.5477 | 290.8592 | 292.0575 | 291.8818 | 290.7315 | 292.2226 | 291.9784 | 291.1126
1115 | -0.00441674168 | 4.18686779 | 100 | 0.0967663309 | 296.1692394 | 288.7848625 | 288.9906699 | 289.2973 | 289.3306 | 289.3182 | 289.3609 | 289.3545 | 289.373 | 289.3769 | 289.4443 | 289.3801 | 289.5349 | 292.5206 | 291.8897 | 291.602 | 291.8799 | 291.5346 | 290.8542 | 292.0415 | 291.8679 | 290.7269 | 292.2087 | 291.9663 | 291.1067
1120.001 | -0.00527022949 | 4.18686553 | 100 | 0.0955799877 | 296.1684777 | 288.7992015 | 289.0046807 | 289.3078 | 289.3375 | 289.3248 | 289.3681 | 289.3624 | 289.3824 | 289.3848 | 289.4496 | 289.3891 | 289.5418 | 292.5061 | 291.8795 | 291.5974 | 291.8649 | 291.5239 | 290.849 | 292.0274 | 291.8552 | 290.7222 | 292.1942 | 291.9527 | 291.1005
1125 | -0.00479615511 | 4.18686179 | 100 | 0.0944651346 | 296.1681129 | 288.8125343 | 289.0191788 | 289.3168 | 289.3482 | 289.3325 | 289.3774 | 289.3707 | 289.3902 | 289.392 | 289.4558 | 289.3946 | 289.5483 | 292.4917 | 291.87 | 291.5935 | 291.8526 | 291.514 | 290.8442 | 292.0132 | 291.8439 | 290.7168 | 292.1821 | 291.9441 | 291.0964
1130 | -0.00469610694 | 4.1868593 | 100 | 0.094573768 | 296.1679499 | 288.8261296 | 289.0270163 | 289.3244 | 289.3562 | 289.3417 | 289.3861 | 289.3779 | 289.3961 | 289.4029 | 289.4646 | 289.4039 | 289.5557 | 292.4826 | 291.8683 | 291.5899 | 291.8404 | 291.5056 | 290.8404 | 292.0005 | 291.8322 | 290.7115 | 292.1671 | 291.9276 | 291.0895
1135 | -0.00484848799 | 4.18685482 | 100 | 0.0944132867 | 296.1682646 | 288.8400745 | 289.0390052 | 289.3317 | 289.3654 | 289.3495 | 289.394 | 289.3873 | 289.4057 | 289.4103 | 289.4718 | 289.4131 | 289.5635 | 292.4732 | 291.8672 | 291.5889 | 291.8304 | 291.4976 | 290.8365 | 291.9896 | 291.8243 | 290.7056 | 292.1542 | 291.9125 | 291.0808
1140.024 | -0.00403732826 | 4.18685279 | 100 | 0.0951479051 | 296.1694746 | 288.8536739 | 289.05222 | 289.342 | 289.3735 | 289.3585 | 289.4034 | 289.3964 | 289.415 | 289.4194 | 289.4821 | 289.4207 | 289.5733 | 292.4651 | 291.8643 | 291.5887 | 291.8203 | 291.4933 | 290.8348 | 291.9789 | 291.8162 | 290.702 | 292.1432 | 291.9016 | 291.0766
1145 | -0.00282751506 | 4.18684854 | 100 | 0.09520577 | 296.1714675 | 288.8665833 | 289.0641182 | 289.3499 | 289.3831 | 289.3668 | 289.4116 | 289.404 | 289.423 | 289.4279 | 289.4892 | 289.4303 | 289.5806 | 292.456 | 291.8601 | 291.5898 | 291.8099 | 291.4843 | 290.8337 | 291.9672 | 291.8073 | 290.6983 | 292.1302 | 291.888 | 291.0715
1150.04 | -0.00442212889 | 4.18684912 | 100 | 0.0952714953 | 296.1744236 | 288.8744044 | 289.0748911 | 289.3598 | 289.3937 | 289.3752 | 289.4229 | 289.4119 | 289.4323 | 289.4365 | 289.496 | 289.4372 | 289.5891 | 292.4451 | 291.849 | 291.5874 | 291.7967 | 291.474 | 290.8296 | 291.9547 | 291.7983 | 290.6939 | 292.1169 | 291.8773 | 291.0665
1155.025 | -0.00370947812 | 4.18684453 | 100 | 0.0949619544 | 296.1779406 | 288.8711018 | 289.0856451 | 289.3685 | 289.4012 | 289.3821 | 289.429 | 289.4199 | 289.4381 | 289.4404 | 289.5028 | 289.4437 | 289.5947 | 292.4327 | 291.838 | 291.5824 | 291.7863 | 291.4633 | 290.8254 | 291.9439 | 291.7886 | 290.6921 | 292.1037 | 291.8638 | 291.0611
1160.031 | -0.00437287441 | 4.18684508 | 100 | 0.093935408 | 296.1811677 | 288.8557743 | 289.0936038 | 289.3736 | 289.4087 | 289.3866 | 289.4338 | 289.4201 | 289.4411 | 289.4456 | 289.5076 | 289.4488 | 289.6016 | 292.4191 | 291.8247 | 291.5776 | 291.7741 | 291.4544 | 290.8237 | 291.9319 | 291.7793 | 290.6891 | 292.0899 | 291.8527 | 291.0561
1165.013 | -0.00346166651 | 4.18683972 | 100 | 0.096890879 | 296.1852794 | 288.8279014 | 289.090941 | 289.381 | 289.4115 | 289.3876 | 289.4347 | 289.4194 | 289.4417 | 289.4404 | 289.5055 | 289.45 | 289.6049 | 292.4087 | 291.8096 | 291.5748 | 291.7637 | 291.4446 | 290.8188 | 291.9203 | 291.7723 | 290.6844 | 292.0795 | 291.8424 | 291.0528
1170 | -0.00415353805 | 4.18683693 | 100 | 0.0945810666 | 296.191211 | 288.7894993 | 289.0910502 | 289.3792 | 289.4136 | 289.3846 | 289.4326 | 289.4159 | 289.4374 | 289.4351 | 289.4998 | 289.4477 | 289.6019 | 292.4 | 291.7969 | 291.5683 | 291.7546 | 291.4342 | 290.8116 | 291.9087 | 291.7642 | 290.682 | 292.0685 | 291.8352 | 291.0464
1175.045 | -0.0036409836 | 4.18683377 | 100 | 0.0942196619 | 296.1982148 | 288.7415469 | 289.0777978 | 289.3731 | 289.4089 | 289.3746 | 289.4217 | 289.3992 | 289.423 | 289.4229 | 289.4883 | 289.4392 | 289.5955 | 292.3902 | 291.7855 | 291.562 | 291.7449 | 291.4266 | 290.8048 | 291.896 | 291.7582 | 290.6746 | 292.0547 | 291.8256 | 291.0411
1180.004 | -0.00447984899 | 4.18683257 | 100 | 0.0940046164 | 296.2042598 | 288.6868394 | 289.0520855 | 289.3644 | 289.3986 | 289.3579 | 289.4055 | 289.3823 | 289.4044 | 289.4045 | 289.4709 | 289.4292 | 289.5836 | 292.3819 | 291.7815 | 291.5585 | 291.7384 | 291.4221 | 290.7991 | 291.8886 | 291.7525 | 290.6709 | 292.0469 | 291.8172 | 291.0353
1185.005 | -0.00465377887 | 4.18683033 | 100 | 0.0936556955 | 296.2092877 | 288.6267298 | 289.0240793 | 289.345 | 289.3811 | 289.3342 | 289.3791 | 289.3586 | 289.3868 | 289.3821 | 289.4483 | 289.4111 | 289.5672 | 292.3781 | 291.7873 | 291.5561 | 291.7286 | 291.4205 | 290.7929 | 291.8799 | 291.7452 | 290.6618 | 292.0373 | 291.8082 | 291.0269
1190.046 | -0.00395498092 | 4.18682853 | 100 | 0.0967816934 | 296.2122499 | 288.5680323 | 288.9884787 | 289.3223 | 289.3562 | 289.3088 | 289.3548 | 289.3325 | 289.3581 | 289.3553 | 289.4218 | 289.3897 | 289.5434 | 292.3718 | 291.7924 | 291.5522 | 291.7217 | 291.4129 | 290.7827 | 291.8708 | 291.7338 | 290.6522 | 292.0271 | 291.7977 | 291.0152
1195.061 | -0.0041258324 | 4.18682795 | 100 | 0.0970403009 | 296.2122705 | 288.5097516 | 288.9544399 | 289.2961 | 289.3323 | 289.2795 | 289.3234 | 289.2996 | 289.3254 | 289.3231 | 289.3903 | 289.3613 | 289.5185 | 292.3627 | 291.7768 | 291.54 | 291.7108 | 291.3997 | 290.7702 | 291.8591 | 291.7227 | 290.6416 | 292.0144 | 291.786 | 291.0063
1200.011 | -0.00375026698 | 4.18682299 | 100 | 0.0943827532 | 296.2102214 | 288.4529743 | 288.9092742 | 289.2633 | 289.3015 | 289.2431 | 289.2861 | 289.2618 | 289.2908 | 289.2909 | 289.3579 | 289.3308 | 289.4878 | 292.3542 | 291.763 | 291.5269 | 291.6993 | 291.3879 | 290.7553 | 291.8484 | 291.7121 | 290.6288 | 292.0061 | 291.7787 | 290.9943
1205.011 | -0.00523636703 | 4.18682085 | 100 | 0.0964383081 | 296.2092718 | 288.3969365 | 288.8649452 | 289.2285 | 289.2672 | 289.2077 | 289.2522 | 289.229 | 289.2579 | 289.2567 | 289.3256 | 289.3002 | 289.4572 | 292.3441 | 291.7502 | 291.511 | 291.6888 | 291.3739 | 290.7404 | 291.8381 | 291.699 | 290.6142 | 291.9973 | 291.7715 | 290.9794
1210.054 | -0.00386955518 | 4.18681671 | 100 | 0.0960418361 | 296.2105689 | 288.3445762 | 288.8128874 | 289.1923 | 289.2319 | 289.1696 | 289.214 | 289.1896 | 289.2212 | 289.2198 | 289.2906 | 289.2654 | 289.422 | 292.3355 | 291.7369 | 291.4959 | 291.6776 | 291.3626 | 290.7236 | 291.8274 | 291.6867 | 290.5976 | 291.9865 | 291.7597 | 290.964
1215.007 | -0.00369177729 | 4.18681815 | 100 | 0.095995684 | 296.2121156 | 288.30876 | 288.773452 | 289.158 | 289.1932 | 289.1327 | 289.1774 | 289.1525 | 289.1827 | 289.1835 | 289.2547 | 289.2304 | 289.3882 | 292.3255 | 291.7289 | 291.4787 | 291.6692 | 291.3516 | 290.7062 | 291.8162 | 291.6776 | 290.5825 | 291.9777 | 291.7508 | 290.95
1220.073 | -0.00476921906 | 4.18681429 | 100 | 0.0961570191 | 296.2134957 | 288.2922749 | 288.736481 | 289.1209 | 289.157 | 289.0949 | 289.1375 | 289.1158 | 289.1441 | 289.1521 | 289.2214 | 289.1971 | 289.355 | 292.315 | 291.7145 | 291.4631 | 291.657 | 291.3435 | 290.6893 | 291.8081 | 291.6667 | 290.5639 | 291.972 | 291.7497 | 290.9365
1225.06 | -0.00340471601 | 4.18681125 | 100 | 0.0957645225 | 296.2150534 | 288.2930212 | 288.6989154 | 289.0854 | 289.119 | 289.0658 | 289.1069 | 289.0906 | 289.1166 | 289.1247 | 289.1938 | 289.1663 | 289.3268 | 292.3035 | 291.7028 | 291.4437 | 291.6483 | 291.3297 | 290.6706 | 291.8016 | 291.6557 | 290.5466 | 291.9658 | 291.745 | 290.9212
1230.062 | -0.00356171467 | 4.18680981 | 100 | 0.0958770158 | 296.2163668 | 288.3068767 | 288.6752707 | 289.0594 | 289.0905 | 289.0399 | 289.081 | 289.065 | 289.0922 | 289.1029 | 289.1729 | 289.1416 | 289.2993 | 292.2949 | 291.6912 | 291.4267 | 291.6383 | 291.3192 | 290.6531 | 291.7913 | 291.6435 | 290.529 | 291.959 | 291.7376 | 290.9083
1235 | -0.00550649708 | 4.18680744 | 100 | 0.0968519183 | 296.218015 | 288.3243765 | 288.6592846 | 289.0369 | 289.0661 | 289.0209 | 289.065 | 289.0493 | 289.0778 | 289.0909 | 289.1599 | 289.1203 | 289.2799 | 292.2848 | 291.6798 | 291.4113 | 291.6272 | 291.3066 | 290.6371 | 291.7813 | 291.6317 | 290.5142 | 291.9501 | 291.7303 | 290.8946
1240 | -0.00465531808 | 4.18680174 | 100 | 0.0939207489 | 296.2197362 | 288.345277 | 288.656411 | 289.0208 | 289.0498 | 289.0104 | 289.0528 | 289.0416 | 289.069 | 289.0798 | 289.1475 | 289.1056 | 289.2646 | 292.2723 | 291.6654 | 291.3975 | 291.6167 | 291.2942 | 290.622 | 291.7696 | 291.6191 | 290.4995 | 291.941 | 291.7233 | 290.8845
1245 | -0.00360096434 | 4.18679876 | 100 | 0.0955654454 | 296.2206947 | 288.3656271 | 288.6538617 | 289.01 | 289.0397 | 289.0061 | 289.0457 | 289.037 | 289.0608 | 289.0752 | 289.1405 | 289.099 | 289.2552 | 292.2634 | 291.6548 | 291.3827 | 291.6068 | 291.2831 | 290.6087 | 291.7629 | 291.6098 | 290.486 | 291.9334 | 291.713 | 290.8717
1250 | -0.00469302854 | 4.18679451 | 100 | 0.0960675327 | 296.2208213 | 288.385559 | 288.6546755 | 289.008 | 289.0348 | 289.004 | 289.0439 | 289.0385 | 289.0611 | 289.0723 | 289.1395 | 289.0912 | 289.2506 | 292.2546 | 291.6427 | 291.3693 | 291.5984 | 291.2721 | 290.5972 | 291.7533 | 291.5992 | 290.4754 | 291.9277 | 291.7077 | 290.8672
1255.073 | -0.00383877113 | 4.18679795 | 100 | 0.096552146 | 296.2176449 | 288.4052928 | 288.659201 | 289.0067 | 289.0345 | 289.0072 | 289.0494 | 289.0424 | 289.0653 | 289.0726 | 289.1395 | 289.0898 | 289.2448 | 292.2432 | 291.6323 | 291.3575 | 291.5869 | 291.262 | 290.5864 | 291.7453 | 291.5887 | 290.4629 | 291.9224 | 291.7013 | 290.8582
1260.014 | -0.00490774729 | 4.18679151 | 100 | 0.0955394521 | 296.2119683 | 288.4230015 | 288.6662663 | 289.0074 | 289.0356 | 289.0085 | 289.052 | 289.0427 | 289.0677 | 289.0764 | 289.1421 | 289.0883 | 289.2461 | 292.235 | 291.6236 | 291.3465 | 291.5781 | 291.2497 | 290.5758 | 291.7336 | 291.5783 | 290.4548 | 291.9132 | 291.6901 | 290.8478
1265.024 | -0.00351015139 | 4.1867863 | 100 | 0.0956730348 | 296.2070218 | 288.4405221 | 288.6773394 | 289.0105 | 289.0418 | 289.0149 | 289.057 | 289.0517 | 289.0733 | 289.0798 | 289.1456 | 289.0907 | 289.2453 | 292.2238 | 291.6106 | 291.3357 | 291.5674 | 291.2391 | 290.5693 | 291.7214 | 291.567 | 290.4443 | 291.9004 | 291.6722 | 290.8357
1270.001 | -0.00532025357 | 4.18678574 | 100 | 0.0956558823 | 296.2027838 | 288.4581892 | 288.6866381 | 289.0176 | 289.0469 | 289.0224 | 289.0648 | 289.0582 | 289.078 | 289.0842 | 289.1505 | 289.0931 | 289.2496 | 292.2158 | 291.6044 | 291.3313 | 291.5587 | 291.2309 | 290.561 | 291.7128 | 291.556 | 290.4399 | 291.8929 | 291.6678 | 290.8331
1275.047 | -0.00559654043 | 4.1867782 | 100 | 0.0944290293 | 296.1989708 | 288.4754068 | 288.6998633 | 289.0244 | 289.0536 | 289.0295 | 289.074 | 289.0636 | 289.0875 | 289.0932 | 289.158 | 289.0994 | 289.2562 | 292.2053 | 291.591 | 291.3193 | 291.5458 | 291.2175 | 290.5563 | 291.7027 | 291.5463 | 290.4332 | 291.8845 | 291.6558 | 290.8246
1280.001 | -0.00567119175 | 4.18678092 | 100 | 0.0967782094 | 296.1962447 | 288.4920071 | 288.712315 | 289.0296 | 289.0607 | 289.0375 | 289.0815 | 289.0739 | 289.0949 | 289.0977 | 289.1639 | 289.1049 | 289.2594 | 292.1961 | 291.5852 | 291.3158 | 291.5367 | 291.2109 | 290.5491 | 291.6911 | 291.5361 | 290.4264 | 291.8716 | 291.6408 | 290.8164
1285.055 | -0.00453987789 | 4.18677785 | 100 | 0.0958479803 | 296.1948716 | 288.5082276 | 288.7205164 | 289.0371 | 289.0678 | 289.0454 | 289.0881 | 289.0803 | 289.1004 | 289.1046 | 289.1689 | 289.1109 | 289.2645 | 292.1862 | 291.5778 | 291.3093 | 291.5277 | 291.1996 | 290.5443 | 291.6812 | 291.5252 | 290.4213 | 291.8627 | 291.6327 | 290.8121
1290.053 | -0.0038787904 | 4.18677515 | 100 | 0.0959284335 | 296.1941333 | 288.524546 | 288.7338164 | 289.0433 | 289.075 | 289.0515 | 289.0959 | 289.0861 | 289.1082 | 289.1122 | 289.1759 | 289.1171 | 289.2711 | 292.1763 | 291.5679 | 291.3043 | 291.5164 | 291.1893 | 290.5406 | 291.6712 | 291.517 | 290.4175 | 291.8528 | 291.6195 | 290.8055
1295.065 | -0.00314536039 | 4.18677298 | 100 | 0.0946272946 | 296.1928835 | 288.5416566 | 288.7435707 | 289.0515 | 289.0814 | 289.0588 | 289.1042 | 289.0915 | 289.1154 | 289.1199 | 289.1836 | 289.1235 | 289.2776 | 292.1662 | 291.5578 | 291.2993 | 291.5059 | 291.179 | 290.5357 | 291.6619 | 291.5072 | 290.4126 | 291.8443 | 291.6118 | 290.7972
1300.016 | -0.00447600098 | 4.18677157 | 100 | 0.0963506573 | 296.1905966 | 288.5581945 | 288.7586342 | 289.06 | 289.0906 | 289.067 | 289.1111 | 289.1016 | 289.1259 | 289.1277 | 289.1909 | 289.1324 | 289.2873 | 292.1564 | 291.5483 | 291.2937 | 291.4969 | 291.1713 | 290.5294 | 291.6501 | 291.497 | 290.408 | 291.8354 | 291.6039 | 290.7922
1305 | -0.00477845428 | 4.18676573 | 100 | 0.0953029376 | 296.1887194 | 288.5732566 | 288.767348 | 289.0673 | 289.0991 | 289.0766 | 289.1215 | 289.1118 | 289.1329 | 289.1375 | 289.2008 | 289.1412 | 289.2934 | 292.1456 | 291.533 | 291.2884 | 291.486 | 291.1581 | 290.5254 | 291.6397 | 291.4866 | 290.4028 | 291.8285 | 291.5981 | 290.7882
1310.056 | -0.00523636703 | 4.18676172 | 100 | 0.0947460363 | 296.1874656 | 288.5877966 | 288.7838255 | 289.0807 | 289.1083 | 289.0861 | 289.1333 | 289.1217 | 289.1416 | 289.1451 | 289.2072 | 289.1492 | 289.3019 | 292.1368 | 291.5235 | 291.2844 | 291.4778 | 291.1505 | 290.5222 | 291.6304 | 291.4781 | 290.3987 | 291.8202 | 291.5929 | 290.7884
1315 | -0.00638769053 | 4.18676112 | 100 | 0.096166241 | 296.1860344 | 288.6017622 | 288.7942551 | 289.0876 | 289.1177 | 289.0933 | 289.1392 | 289.1283 | 289.1484 | 289.156 | 289.2155 | 289.1572 | 289.3087 | 292.1256 | 291.5131 | 291.2788 | 291.4674 | 291.1393 | 290.5187 | 291.6218 | 291.4696 | 290.3949 | 291.8147 | 291.5892 | 290.7844
1320.047 | -0.00330005024 | 4.18675978 | 100 | 0.0964049312 | 296.184587 | 288.6165184 | 288.8098358 | 289.0973 | 289.1284 | 289.1027 | 289.1499 | 289.137 | 289.1598 | 289.163 | 289.222 | 289.1666 | 289.317 | 292.1154 | 291.5042 | 291.275 | 291.4577 | 291.1326 | 290.514 | 291.6129 | 291.4618 | 290.3908 | 291.808 | 291.5836 | 290.7834
1325.028 | -0.00420664054 | 4.18675389 | 100 | 0.0954821852 | 296.1836916 | 288.6304667 | 288.8215007 | 289.1094 | 289.1376 | 289.1122 | 289.1583 | 289.1476 | 289.1663 | 289.1688 | 289.2323 | 289.1729 | 289.3237 | 292.1047 | 291.4962 | 291.2717 | 291.4473 | 291.1255 | 290.5135 | 291.6038 | 291.4534 | 290.3904 | 291.7979 | 291.5793 | 290.7826
1330.045 | -0.00440365846 | 4.18675567 | 100 | 0.0934530621 | 296.1831542 | 288.645156 | 288.8326479 | 289.1192 | 289.1462 | 289.1222 | 289.1692 | 289.1571 | 289.1766 | 289.178 | 289.2393 | 289.1827 | 289.3324 | 292.0969 | 291.4871 | 291.2683 | 291.4374 | 291.119 | 290.5101 | 291.5947 | 291.4463 | 290.3877 | 291.7872 | 291.5726 | 290.7814
1335.053 | -0.00413198921 | 4.18675281 | 100 | 0.0947214066 | 296.1824935 | 288.659298 | 288.8449522 | 289.1288 | 289.1567 | 289.1325 | 289.1778 | 289.1664 | 289.1846 | 289.183 | 289.2467 | 289.1864 | 289.3388 | 292.0861 | 291.4785 | 291.2644 | 291.4272 | 291.1127 | 290.5068 | 291.5852 | 291.4373 | 290.3862 | 291.778 | 291.5668 | 290.7779
1340 | -0.00311919394 | 4.18674577 | 100 | 0.0949480273 | 296.1811426 | 288.6722759 | 288.8586634 | 289.1392 | 289.1685 | 289.1403 | 289.1881 | 289.1735 | 289.1913 | 289.1941 | 289.2535 | 289.1963 | 289.3467 | 292.0796 | 291.4706 | 291.2621 | 291.4196 | 291.1034 | 290.5054 | 291.5765 | 291.4296 | 290.3843 | 291.7725 | 291.5584 | 290.7755
1345.011 | -0.0063061128 | 4.18674572 | 100 | 0.0953889614 | 296.17892 | 288.6865016 | 288.8694526 | 289.1444 | 289.1765 | 289.1475 | 289.1965 | 289.1813 | 289.2012 | 289.2006 | 289.2629 | 289.2044 | 289.3562 | 292.0697 | 291.4627 | 291.2591 | 291.411 | 291.0935 | 290.5036 | 291.5686 | 291.4189 | 290.3819 | 291.7646 | 291.5522 | 290.7731
1350 | -0.00390495684 | 4.18674441 | 100 | 0.0969009264 | 296.1765927 | 288.6993587 | 288.8823277 | 289.1551 | 289.1851 | 289.155 | 289.2048 | 289.1894 | 289.2094 | 289.2093 | 289.2692 | 289.2132 | 289.3626 | 292.0622 | 291.455 | 291.2554 | 291.4007 | 291.088 | 290.5022 | 291.5585 | 291.4154 | 290.3796 | 291.7553 | 291.5412 | 290.7704
1355 | -0.00431515432 | 4.18674242 | 100 | 0.0953346392 | 296.1743568 | 288.7124484 | 288.8939275 | 289.1646 | 289.1955 | 289.1657 | 289.2142 | 289.1979 | 289.2195 | 289.2153 | 289.2769 | 289.2208 | 289.3712 | 292.0522 | 291.448 | 291.2546 | 291.3923 | 291.0797 | 290.4994 | 291.5482 | 291.408 | 290.3776 | 291.7471 | 291.5306 | 290.7658
1360.034 | -0.00470380296 | 4.18674083 | 100 | 0.0955960134 | 296.1725417 | 288.7259304 | 288.9079153 | 289.1756 | 289.2059 | 289.1738 | 289.2234 | 289.2041 | 289.2234 | 289.2265 | 289.2857 | 289.2295 | 289.3783 | 292.0439 | 291.4404 | 291.2504 | 291.3848 | 291.0752 | 290.4996 | 291.5405 | 291.4006 | 290.3779 | 291.7365 | 291.5212 | 290.7628
1365.03 | -0.00488619846 | 4.18673416 | 100 | 0.0964284037 | 296.1708716 | 288.738662 | 288.9128858 | 289.1815 | 289.2156 | 289.182 | 289.2328 | 289.2149 | 289.2338 | 289.2333 | 289.2949 | 289.2355 | 289.3883 | 292.0352 | 291.4347 | 291.25 | 291.3746 | 291.0675 | 290.4972 | 291.531 | 291.394 | 290.3769 | 291.7274 | 291.5116 | 290.7591
1370 | -0.00596825784 | 4.18673421 | 100 | 0.0973454212 | 296.1689537 | 288.7516482 | 288.9278789 | 289.1895 | 289.2241 | 289.1907 | 289.2418 | 289.2239 | 289.2421 | 289.2446 | 289.3023 | 289.2466 | 289.3946 | 292.0284 | 291.4305 | 291.2472 | 291.3679 | 291.063 | 290.4968 | 291.5248 | 291.3868 | 290.3763 | 291.719 | 291.5073 | 290.7585
1375 | -0.004730739 | 4.18673261 | 100 | 0.0946586015 | 296.1666274 | 288.7644065 | 288.9377905 | 289.1995 | 289.2304 | 289.1997 | 289.2503 | 289.2321 | 289.2516 | 289.2515 | 289.3104 | 289.2549 | 289.4034 | 292.0199 | 291.4218 | 291.2463 | 291.3622 | 291.056 | 290.496 | 291.5176 | 291.3819 | 290.3751 | 291.7166 | 291.5051 | 290.7595
1380.001 | -0.00414199403 | 4.18672839 | 100 | 0.0959337593 | 296.1638186 | 288.7768504 | 288.9518421 | 289.2107 | 289.2415 | 289.2089 | 289.2599 | 289.2441 | 289.2608 | 289.2595 | 289.3201 | 289.2623 | 289.4126 | 292.0134 | 291.4141 | 291.2449 | 291.3548 | 291.0493 | 290.4936 | 291.5105 | 291.377 | 290.3756 | 291.7116 | 291.5028 | 290.7609
1385 | -0.0053987529 | 4.18672537 | 100 | 0.0955058364 | 296.1611187 | 288.7895897 | 288.9641092 | 289.2219 | 289.2525 | 289.2192 | 289.2698 | 289.2504 | 289.2688 | 289.2673 | 289.3271 | 289.2717 | 289.4186 | 292.0038 | 291.4081 | 291.2447 | 291.3465 | 291.0445 | 290.4924 | 291.5042 | 291.3738 | 290.3748 | 291.7073 | 291.5025 | 290.7629
1390.059 | -0.00395575052 | 4.18672373 | 100 | 0.0962593265 | 296.1586732 | 288.8027835 | 288.9749229 | 289.2327 | 289.261 | 289.2276 | 289.2803 | 289.2593 | 289.2777 | 289.275 | 289.335 | 289.2785 | 289.4281 | 291.9986 | 291.4032 | 291.2436 | 291.3411 | 291.0392 | 290.4925 | 291.5006 | 291.3681 | 290.3731 | 291.7007 | 291.4993 | 290.7638
1395.005 | -0.00472073418 | 4.18671983 | 100 | 0.0959962149 | 296.1568906 | 288.8162145 | 288.9860077 | 289.2393 | 289.2685 | 289.2354 | 289.288 | 289.2685 | 289.2868 | 289.2843 | 289.3451 | 289.2866 | 289.437 | 291.9909 | 291.4008 | 291.2428 | 291.3361 | 291.0356 | 290.4932 | 291.4918 | 291.3658 | 290.3738 | 291.6949 | 291.4883 | 290.7629
1400.029 | -0.00449831942 | 4.18671999 | 100 | 0.0957807112 | 296.1559074 | 288.8292155 | 288.9956351 | 289.2499 | 289.2785 | 289.2469 | 289.2967 | 289.2769 | 289.2949 | 289.2938 | 289.353 | 289.2958 | 289.4442 | 291.9854 | 291.3997 | 291.2454 | 291.3306 | 291.0344 | 290.4927 | 291.486 | 291.3615 | 290.3737 | 291.6854 | 291.4821 | 290.7623
1405.019 | -0.00456373552 | 4.1867178 | 100 | 0.0956479596 | 296.1558621 | 288.8417052 | 289.0074293 | 289.258 | 289.2877 | 289.2523 | 289.3056 | 289.2845 | 289.3038 | 289.3033 | 289.3611 | 289.3053 | 289.4539 | 291.9797 | 291.4007 | 291.247 | 291.3251 | 291.032 | 290.4958 | 291.4814 | 291.3592 | 290.3719 | 291.6786 | 291.4736 | 290.7588
1410.018 | -0.00645233704 | 4.18671477 | 100 | 0.0964238658 | 296.1579617 | 288.8540519 | 289.0194777 | 289.2667 | 289.298 | 289.2609 | 289.3161 | 289.2944 | 289.3114 | 289.313 | 289.3712 | 289.3153 | 289.4626 | 291.9792 | 291.4057 | 291.2495 | 291.3233 | 291.0303 | 290.4967 | 291.4776 | 291.3572 | 290.3731 | 291.6739 | 291.4644 | 290.7577
1415 | -0.00481693434 | 4.18671424 | 100 | 0.0960552182 | 296.1619636 | 288.8618874 | 289.0309782 | 289.2756 | 289.3064 | 289.2708 | 289.3229 | 289.3021 | 289.3216 | 289.3226 | 289.3778 | 289.3241 | 289.473 | 291.9787 | 291.4101 | 291.2553 | 291.3258 | 291.0366 | 290.5015 | 291.4753 | 291.3558 | 290.3746 | 291.6681 | 291.4585 | 290.7544
1420 | -0.00477229747 | 4.18671417 | 100 | 0.0970293232 | 296.1665201 | 288.8585867 | 289.0422928 | 289.2845 | 289.3173 | 289.2804 | 289.3317 | 289.3113 | 289.3306 | 289.3292 | 289.3891 | 289.3346 | 289.4826 | 291.9752 | 291.4038 | 291.2539 | 291.3219 | 291.0324 | 290.5002 | 291.4716 | 291.3551 | 290.3787 | 291.6633 | 291.454 | 290.7525
1425.049 | -0.00409889636 | 4.18671194 | 100 | 0.09459174 | 296.1716317 | 288.8437501 | 289.0516835 | 289.2923 | 289.325 | 289.2859 | 289.338 | 289.3148 | 289.336 | 289.3345 | 289.3936 | 289.3404 | 289.4895 | 291.9701 | 291.3922 | 291.2545 | 291.3184 | 291.0291 | 290.5027 | 291.4677 | 291.3565 | 290.3788 | 291.6571 | 291.4483 | 290.7522
1430.016 | -0.0043043799 | 4.18670859 | 100 | 0.0948173971 | 296.1786246 | 288.8180291 | 289.0530055 | 289.2967 | 289.33 | 289.2888 | 289.3422 | 289.3179 | 289.3373 | 289.3342 | 289.3949 | 289.3453 | 289.4964 | 291.9664 | 291.3883 | 291.2558 | 291.3121 | 291.0265 | 290.5012 | 291.4628 | 291.3551 | 290.3799 | 291.65 | 291.4436 | 290.7538
1435.042 | -0.00367869407 | 4.18670755 | 100 | 0.0953759493 | 296.1871792 | 288.7822824 | 289.0473732 | 289.2981 | 289.3305 | 289.288 | 289.3402 | 289.3116 | 289.3348 | 289.3267 | 289.3904 | 289.3427 | 289.4964 | 291.9621 | 291.3823 | 291.2581 | 291.3066 | 291.0224 | 290.5004 | 291.4549 | 291.3497 | 290.3809 | 291.6433 | 291.4384 | 290.7513
1440.009 | -0.00491852171 | 4.18670372 | 100 | 0.0950368168 | 296.1960208 | 288.7366671 | 289.034501 | 289.2958 | 289.3271 | 289.279 | 289.332 | 289.3036 | 289.3254 | 289.3183 | 289.3828 | 289.3398 | 289.4934 | 291.9585 | 291.3818 | 291.2557 | 291.303 | 291.0188 | 290.502 | 291.4477 | 291.3463 | 290.3814 | 291.6365 | 291.4349 | 290.7498
1445.004 | -0.0039403585 | 4.1867046 | 100 | 0.0956859109 | 296.2049747 | 288.6827692 | 289.012451 | 289.2855 | 289.3165 | 289.2639 | 289.3165 | 289.2851 | 289.3101 | 289.3039 | 289.3686 | 289.3287 | 289.4834 | 291.9576 | 291.3811 | 291.2554 | 291.3028 | 291.0192 | 290.4995 | 291.4455 | 291.3457 | 290.3769 | 291.6341 | 291.4315 | 290.7473
1450 | -0.00380490867 | 4.18670564 | 100 | 0.0960142395 | 296.2134265 | 288.6237137 | 288.9852018 | 289.2672 | 289.3007 | 289.2446 | 289.2963 | 289.2668 | 289.2904 | 289.2837 | 289.3472 | 289.3147 | 289.4682 | 291.9595 | 291.3892 | 291.2587 | 291.3042 | 291.0249 | 290.5001 | 291.4453 | 291.3447 | 290.375 | 291.6309 | 291.429 | 290.7444
1455.032 | -0.00383415352 | 4.18670137 | 100 | 0.0937888361 | 296.2211024 | 288.5650786 | 288.9545174 | 289.249 | 289.2838 | 289.2202 | 289.2721 | 289.2374 | 289.2647 | 289.259 | 289.3211 | 289.2925 | 289.4458 | 291.9591 | 291.3949 | 291.2569 | 291.3013 | 291.0225 | 290.4937 | 291.4411 | 291.3407 | 290.3689 | 291.627 | 291.4239 | 290.7371
1460 | -0.00499471224 | 4.18670007 | 100 | 0.0960415704 | 296.2277795 | 288.5087073 | 288.9147434 | 289.2239 | 289.2571 | 289.1912 | 289.2402 | 289.2084 | 289.2349 | 289.2302 | 289.2923 | 289.2672 | 289.4219 | 291.9559 | 291.3971 | 291.2568 | 291.2956 | 291.0195 | 290.488 | 291.4381 | 291.3373 | 290.3638 | 291.6206 | 291.4186 | 290.7309
1465 | -0.00344550488 | 4.18669864 | 100 | 0.0940140367 | 296.23342 | 288.4529286 | 288.8735731 | 289.1935 | 289.227 | 289.1598 | 289.2082 | 289.1758 | 289.2031 | 289.1985 | 289.2635 | 289.2401 | 289.3942 | 291.9518 | 291.3905 | 291.2491 | 291.2919 | 291.0151 | 290.4774 | 291.435 | 291.3331 | 290.3562 | 291.6172 | 291.415 | 290.7234
1470.01 | -0.00364252281 | 4.18669308 | 100 | 0.0948263486 | 296.2374371 | 288.3989159 | 288.8334061 | 289.1623 | 289.193 | 289.1231 | 289.172 | 289.1402 | 289.1702 | 289.167 | 289.2316 | 289.2106 | 289.3642 | 291.9473 | 291.383 | 291.2384 | 291.2868 | 291.0089 | 290.4674 | 291.429 | 291.3281 | 290.3459 | 291.6128 | 291.4169 | 290.7138
1475.022 | -0.00572352464 | 4.18669626 | 100 | 0.0970474106 | 296.2400786 | 288.3465786 | 288.793487 | 289.1254 | 289.1616 | 289.0861 | 289.1368 | 289.1023 | 289.1319 | 289.1323 | 289.1984 | 289.178 | 289.3322 | 291.9449 | 291.3752 | 291.2272 | 291.2829 | 291.0035 | 290.4534 | 291.4252 | 291.3211 | 290.3338 | 291.6088 | 291.4094 | 290.7038
1480 | -0.00476229265 | 4.18669481 | 100 | 0.0958052183 | 296.2408247 | 288.3058329 | 288.7480505 | 289.0894 | 289.1257 | 289.0518 | 289.0996 | 289.0675 | 289.0961 | 289.0984 | 289.162 | 289.1436 | 289.2977 | 291.9392 | 291.3712 | 291.2154 | 291.2771 | 290.997 | 290.4429 | 291.4203 | 291.3168 | 290.3219 | 291.6035 | 291.4029 | 290.6939
1485 | -0.00653930198 | 4.18669142 | 100 | 0.0947308114 | 296.2391246 | 288.2845974 | 288.7057034 | 289.055 | 289.0866 | 289.0179 | 289.0648 | 289.0383 | 289.0649 | 289.0654 | 289.1323 | 289.112 | 289.2645 | 291.9348 | 291.3708 | 291.2053 | 291.2751 | 290.9936 | 290.431 | 291.417 | 291.3126 | 290.3084 | 291.6 | 291.4002 | 290.6794
1490 | -0.00500394745 | 4.1866913 | 100 | 0.0943467033 | 296.2347485 | 288.2824432 | 288.6678481 | 289.0202 | 289.0518 | 288.9859 | 289.0323 | 289.0093 | 289.0331 | 289.0403 | 289.1049 | 289.0824 | 289.2366 | 291.933 | 291.37 | 291.1964 | 291.2703 | 290.9919 | 290.4172 | 291.4146 | 291.3079 | 290.2949 | 291.5955 | 291.3945 | 290.6656
1495 | -0.00336700555 | 4.18668514 | 100 | 0.0967631892 | 296.2298489 | 288.293461 | 288.6455666 | 288.9923 | 289.0281 | 288.9641 | 289.0088 | 288.9854 | 289.0093 | 289.018 | 289.0837 | 289.057 | 289.211 | 291.9289 | 291.3632 | 291.1829 | 291.2667 | 290.9825 | 290.4062 | 291.4087 | 291.3006 | 290.2821 | 291.591 | 291.3858 | 290.6528
1500.014 | -0.00511323083 | 4.18668156 | 100 | 0.096496152 | 296.2264759 | 288.3106667 | 288.6280439 | 288.9709 | 289.0065 | 288.9475 | 288.9932 | 288.9706 | 288.9937 | 289.0035 | 289.0676 | 289.0372 | 289.1922 | 291.9239 | 291.3561 | 291.1696 | 291.2593 | 290.9746 | 290.394 | 291.4028 | 291.2913 | 290.2679 | 291.5863 | 291.3788 | 290.6407
1505.03 | -0.00486541922 | 4.18667953 | 100 | 0.0963789357 | 296.2253319 | 288.3304257 | 288.6164974 | 288.9526 | 288.9881 | 288.9331 | 288.9784 | 288.9595 | 288.985 | 288.996 | 289.0579 | 289.0232 | 289.1769 | 291.9202 | 291.3484 | 291.1582 | 291.2576 | 290.9678 | 290.3809 | 291.3984 | 291.2858 | 290.2592 | 291.5822 | 291.3734 | 290.6292
1510.017 | -0.00495777137 | 4.18667986 | 100 | 0.0962342883 | 296.2248707 | 288.3508246 | 288.6152017 | 288.9435 | 288.9765 | 288.9257 | 288.9722 | 288.9559 | 288.9812 | 288.9902 | 289.0533 | 289.0136 | 289.1691 | 291.9139 | 291.339 | 291.1467 | 291.2505 | 290.9592 | 290.3717 | 291.3931 | 291.279 | 290.2485 | 291.5782 | 291.3689 | 290.6206
1515.002 | -0.00518788215 | 4.18667589 | 100 | 0.0947133338 | 296.2241704 | 288.3707968 | 288.6236705 | 288.9377 | 288.9701 | 288.9264 | 288.9714 | 288.954 | 288.9788 | 288.9886 | 289.0518 | 289.0084 | 289.1639 | 291.908 | 291.3287 | 291.1341 | 291.2434 | 290.952 | 290.3626 | 291.3889 | 291.2707 | 290.2391 | 291.5752 | 291.3656 | 290.6122
1520 | -0.00420587093 | 4.18667326 | 100 | 0.0948628728 | 296.2230988 | 288.3901282 | 288.6259609 | 288.9331 | 288.9663 | 288.9245 | 288.9719 | 288.9587 | 288.9812 | 288.9897 | 289.0516 | 289.0065 | 289.1596 | 291.9022 | 291.3205 | 291.1259 | 291.2386 | 290.9433 | 290.3541 | 291.3841 | 291.2615 | 290.2306 | 291.5701 | 291.3634 | 290.6054
1525 | -0.00408812194 | 4.18666924 | 100 | 0.0956020225 | 296.2217863 | 288.4082041 | 288.631004 | 288.9357 | 288.9673 | 288.9279 | 288.9777 | 288.9629 | 288.9828 | 288.993 | 289.0549 | 289.0066 | 289.1611 | 291.8979 | 291.311 | 291.1177 | 291.2319 | 290.9349 | 290.3461 | 291.3798 | 291.2545 | 290.2222 | 291.5688 | 291.3623 | 290.5985
1530.021 | -0.00407196031 | 4.18666762 | 100 | 0.0967616977 | 296.2203171 | 288.4264837 | 288.6417391 | 288.9401 | 288.9719 | 288.9341 | 288.9815 | 288.9686 | 288.9907 | 288.997 | 289.0575 | 289.0092 | 289.1623 | 291.8907 | 291.3034 | 291.1076 | 291.2288 | 290.9296 | 290.3394 | 291.3754 | 291.247 | 290.2164 | 291.5675 | 291.3592 | 290.5948
1535.03 | -0.00358326351 | 4.18666622 | 100 | 0.0974770121 | 296.218638 | 288.443452 | 288.6490641 | 288.9441 | 288.9743 | 288.9408 | 288.9884 | 288.9758 | 288.9961 | 289.0031 | 289.0622 | 289.0129 | 289.1646 | 291.8866 | 291.295 | 291.1021 | 291.2197 | 290.9224 | 290.3346 | 291.3691 | 291.2414 | 290.2118 | 291.5611 | 291.3562 | 290.5905
1540 | -0.00459913718 | 4.18666361 | 100 | 0.0950598957 | 296.2172105 | 288.460652 | 288.6618593 | 288.9508 | 288.9808 | 288.947 | 288.9952 | 288.9809 | 289.0035 | 289.0077 | 289.0687 | 289.0164 | 289.1697 | 291.8809 | 291.2918 | 291.0973 | 291.2166 | 290.9145 | 290.331 | 291.3642 | 291.2341 | 290.2066 | 291.5575 | 291.3474 | 290.5862
1545.063 | -0.00569735819 | 4.18666455 | 100 | 0.0959824121 | 296.2162185 | 288.4761719 | 288.6709281 | 288.9563 | 288.9882 | 288.956 | 289.0035 | 288.99 | 289.0108 | 289.015 | 289.0773 | 289.0236 | 289.1758 | 291.8746 | 291.2837 | 291.0921 | 291.2105 | 290.9093 | 290.3279 | 291.3581 | 291.2274 | 290.2031 | 291.5508 | 291.3436 | 290.5841
1550.006 | -0.00472304299 | 4.18666255 | 100 | 0.0947094956 | 296.2152395 | 288.4921027 | 288.6844207 | 288.9661 | 288.9981 | 288.9654 | 289.0135 | 289.0007 | 289.0203 | 289.0235 | 289.0841 | 289.0285 | 289.1836 | 291.8696 | 291.2769 | 291.0874 | 291.2048 | 290.9043 | 290.324 | 291.3534 | 291.2209 | 290.2014 | 291.5484 | 291.3401 | 290.584
1555.026 | -0.00335546153 | 4.18665786 | 100 | 0.0952484442 | 296.2118402 | 288.5080056 | 288.6963183 | 288.9761 | 289.0085 | 288.974 | 289.0221 | 289.0107 | 289.029 | 289.0327 | 289.0928 | 289.0365 | 289.1885 | 291.8642 | 291.2691 | 291.0848 | 291.1991 | 290.8989 | 290.3193 | 291.3465 | 291.2176 | 290.197 | 291.5411 | 291.3339 | 290.5791
1560.021 | -0.00498547702 | 4.18665576 | 100 | 0.0958266101 | 296.2061862 | 288.5232589 | 288.7081651 | 288.9864 | 289.0189 | 288.9828 | 289.0335 | 289.0172 | 289.0376 | 289.0399 | 289.1026 | 289.0461 | 289.199 | 291.8586 | 291.265 | 291.0832 | 291.1973 | 290.8928 | 290.3202 | 291.3433 | 291.2152 | 290.1974 | 291.5367 | 291.3255 | 290.5767
1565.038 | -0.00366791965 | 4.18665345 | 100 | 0.0967586436 | 296.201104 | 288.538274 | 288.7242012 | 288.9947 | 289.0279 | 288.9924 | 289.0407 | 289.0269 | 289.0471 | 289.0494 | 289.1092 | 289.056 | 289.2086 | 291.8527 | 291.257 | 291.0785 | 291.1902 | 290.8875 | 290.3177 | 291.3383 | 291.2103 | 290.1967 | 291.53 | 291.3165 | 290.5729
1570.006 | -0.00500317785 | 4.18665366 | 100 | 0.0947938266 | 296.1954568 | 288.5534313 | 288.7338131 | 289.0025 | 289.0362 | 289.0027 | 289.0509 | 289.0355 | 289.0556 | 289.059 | 289.1187 | 289.0652 | 289.2155 | 291.8462 | 291.2514 | 291.0787 | 291.1842 | 290.8825 | 290.3184 | 291.3311 | 291.2067 | 290.1961 | 291.5209 | 291.3113 | 290.571
1575 | -0.00404271547 | 4.18664764 | 100 | 0.0954163231 | 296.1877494 | 288.5701313 | 288.7453487 | 289.011 | 289.0453 | 289.0102 | 289.0621 | 289.0481 | 289.0662 | 289.0673 | 289.1274 | 289.0747 | 289.2255 | 291.84 | 291.2467 | 291.0751 | 291.1754 | 290.877 | 290.3162 | 291.3223 | 291.1996 | 290.1919 | 291.517 | 291.3043 | 290.5673
1580.024 | -0.00471072937 | 4.18664849 | 100 | 0.0962127063 | 296.178028 | 288.5892648 | 288.7616338 | 289.0234 | 289.0593 | 289.0219 | 289.0742 | 289.0561 | 289.0764 | 289.0769 | 289.1377 | 289.0805 | 289.232 | 291.8347 | 291.2403 | 291.0753 | 291.169 | 290.8693 | 290.3169 | 291.3159 | 291.1938 | 290.1929 | 291.5087 | 291.2942 | 290.5649
1585.002 | -0.00431053671 | 4.18664674 | 100 | 0.0961087291 | 296.1692985 | 288.6070548 | 288.7726744 | 289.0312 | 289.0701 | 289.0328 | 289.0851 | 289.0665 | 289.0867 | 289.0872 | 289.1485 | 289.0896 | 289.2414 | 291.8295 | 291.2347 | 291.0748 | 291.1624 | 290.8631 | 290.3141 | 291.3105 | 291.1872 | 290.1917 | 291.5037 | 291.2878 | 290.5624
1590.04 | -0.00431207591 | 4.18664581 | 100 | 0.0953847907 | 296.1616074 | 288.6240276 | 288.7903445 | 289.0452 | 289.0817 | 289.043 | 289.096 | 289.0793 | 289.0988 | 289.0947 | 289.1561 | 289.098 | 289.2494 | 291.8218 | 291.2306 | 291.0719 | 291.1556 | 290.8602 | 290.3157 | 291.3036 | 291.1824 | 290.1932 | 291.4968 | 291.2807 | 290.5625
1595.001 | -0.00434439916 | 4.18663937 | 100 | 0.0949087051 | 296.1554666 | 288.639128 | 288.8028387 | 289.0565 | 289.0919 | 289.0531 | 289.1063 | 289.0881 | 289.1081 | 289.1043 | 289.1634 | 289.107 | 289.2579 | 291.8175 | 291.2236 | 291.0702 | 291.1506 | 290.8534 | 290.3149 | 291.3008 | 291.1778 | 290.1955 | 291.4951 | 291.2791 | 290.5638
1600.057 | -0.0049723938 | 4.18664129 | 100 | 0.0956537969 | 296.1505122 | 288.6528635 | 288.8141514 | 289.0651 | 289.0987 | 289.0648 | 289.1169 | 289.0982 | 289.1193 | 289.1137 | 289.1735 | 289.1158 | 289.2673 | 291.8122 | 291.2209 | 291.0699 | 291.146 | 290.8508 | 290.3154 | 291.2955 | 291.1745 | 290.1943 | 291.4871 | 291.2789 | 290.5633
1605.05 | -0.00484463999 | 4.1866364 | 100 | 0.0959546546 | 296.1453696 | 288.6649613 | 288.8271969 | 289.0754 | 289.1087 | 289.0759 | 289.127 | 289.1095 | 289.1274 | 289.1222 | 289.1829 | 289.1264 | 289.2766 | 291.8059 | 291.2162 | 291.0691 | 291.1392 | 290.8469 | 290.3166 | 291.2877 | 291.1679 | 290.1946 | 291.4843 | 291.2737 | 290.5623
1610 | -0.00379875186 | 4.18663492 | 100 | 0.0969551609 | 296.1400968 | 288.6774908 | 288.8400533 | 289.0864 | 289.1216 | 289.0834 | 289.1357 | 289.1174 | 289.1335 | 289.1335 | 289.1905 | 289.1354 | 289.2834 | 291.8007 | 291.2125 | 291.0697 | 291.1356 | 290.8424 | 290.3158 | 291.2841 | 291.1655 | 290.1961 | 291.4768 | 291.2678 | 290.562
1615.052 | -0.00413891562 | 4.18663259 | 100 | 0.0972276396 | 296.1350063 | 288.689391 | 288.8513418 | 289.0952 | 289.1295 | 289.0913 | 289.146 | 289.1261 | 289.1439 | 289.1418 | 289.2007 | 289.1452 | 289.2908 | 291.7946 | 291.2074 | 291.068 | 291.1292 | 290.8382 | 290.3169 | 291.2789 | 291.161 | 290.1955 | 291.4716 | 291.2668 | 290.5626
1620.024 | -0.00500548665 | 4.1866319 | 100 | 0.0951561595 | 296.129609 | 288.7012356 | 288.8652878 | 289.1072 | 289.1376 | 289.1012 | 289.1553 | 289.1339 | 289.1536 | 289.1503 | 289.2084 | 289.1533 | 289.3024 | 291.7888 | 291.2032 | 291.0704 | 291.1248 | 290.8354 | 290.3169 | 291.272 | 291.1559 | 290.1957 | 291.4661 | 291.2604 | 290.5643
1625.02 | -0.0033954808 | 4.18663021 | 100 | 0.0952520573 | 296.1241515 | 288.71369 | 288.8736003 | 289.1151 | 289.1496 | 289.1107 | 289.1635 | 289.1427 | 289.1606 | 289.16 | 289.2173 | 289.1622 | 289.3091 | 291.7844 | 291.2002 | 291.0687 | 291.1197 | 290.8319 | 290.3171 | 291.2689 | 291.1525 | 290.197 | 291.4614 | 291.2564 | 290.5635
1630.025 | -0.00380183027 | 4.186625 | 100 | 0.097391442 | 296.1190647 | 288.7268474 | 288.889303 | 289.1264 | 289.1608 | 289.1196 | 289.1731 | 289.1519 | 289.1698 | 289.1687 | 289.226 | 289.1714 | 289.3184 | 291.7781 | 291.1935 | 291.0683 | 291.1144 | 290.8277 | 290.318 | 291.2639 | 291.1485 | 290.1982 | 291.4566 | 291.2519 | 290.5653
1635.105 | -0.00474151342 | 4.1866223 | 100 | 0.0962123141 | 296.1140253 | 288.7397533 | 288.9014462 | 289.1376 | 289.1694 | 289.1291 | 289.1829 | 289.1601 | 289.1785 | 289.1771 | 289.2349 | 289.1782 | 289.3283 | 291.7726 | 291.1902 | 291.0678 | 291.1103 | 290.8241 | 290.3175 | 291.2583 | 291.1438 | 290.1993 | 291.4511 | 291.2529 | 290.569
1640 | -0.00494776656 | 4.18662287 | 100 | 0.0953373808 | 296.1087197 | 288.7513798 | 288.9100907 | 289.1478 | 289.1779 | 289.1378 | 289.192 | 289.171 | 289.189 | 289.1857 | 289.2421 | 289.1877 | 289.3367 | 291.7673 | 291.1866 | 291.0705 | 291.1046 | 290.8219 | 290.3198 | 291.2532 | 291.1425 | 290.1992 | 291.4498 | 291.2525 | 290.5735
1645.025 | -0.00367946367 | 4.18662114 | 100 | 0.0978819399 | 296.1017308 | 288.7631396 | 288.9216779 | 289.1594 | 289.1878 | 289.1479 | 289.2011 | 289.1782 | 289.1963 | 289.1964 | 289.2499 | 289.1962 | 289.3463 | 291.7609 | 291.182 | 291.0693 | 291.1006 | 290.8186 | 290.3209 | 291.2503 | 291.1398 | 290.2014 | 291.4458 | 291.2519 | 290.5793
1650 | -0.00397345135 | 4.18661867 | 100 | 0.0966190243 | 296.0924648 | 288.7752895 | 288.9314654 | 289.1712 | 289.1976 | 289.1581 | 289.211 | 289.1913 | 289.2072 | 289.2035 | 289.2596 | 289.2043 | 289.3519 | 291.7586 | 291.1777 | 291.0695 | 291.0958 | 290.8161 | 290.3211 | 291.2459 | 291.136 | 290.2018 | 291.4422 | 291.2526 | 290.5795
1655 | -0.00384261914 | 4.18661588 | 100 | 0.0958381968 | 296.0819499 | 288.7880246 | 288.9448455 | 289.1805 | 289.2076 | 289.1661 | 289.2225 | 289.1974 | 289.214 | 289.2129 | 289.2673 | 289.2138 | 289.3608 | 291.7543 | 291.1756 | 291.0698 | 291.0913 | 290.8121 | 290.322 | 291.2392 | 291.1339 | 290.2039 | 291.4394 | 291.251 | 290.586
1660 | -0.00414276363 | 4.18661353 | 100 | 0.0960721779 | 296.070902 | 288.8002403 | 288.9528989 | 289.1924 | 289.2169 | 289.1754 | 289.2296 | 289.2059 | 289.2239 | 289.2203 | 289.2777 | 289.2238 | 289.3686 | 291.749 | 291.174 | 291.0716 | 291.0879 | 290.8086 | 290.3238 | 291.2381 | 291.1314 | 290.2058 | 291.4367 | 291.252 | 290.588
1665.021 | -0.00361635636 | 4.18661392 | 100 | 0.095438051 | 296.0621383 | 288.812891 | 288.9697718 | 289.1992 | 289.2257 | 289.1876 | 289.2401 | 289.2152 | 289.2333 | 289.2301 | 289.2844 | 289.2296 | 289.3766 | 291.7452 | 291.1741 | 291.0722 | 291.0857 | 290.8088 | 290.3266 | 291.2343 | 291.129 | 290.2074 | 291.4317 | 291.2457 | 290.5862
1670 | -0.00396729454 | 4.18660965 | 100 | 0.0962704841 | 296.0565188 | 288.8251569 | 288.9784233 | 289.2082 | 289.2349 | 289.1966 | 289.2494 | 289.2256 | 289.2421 | 289.2379 | 289.2934 | 289.2404 | 289.3864 | 291.7436 | 291.1758 | 291.0745 | 291.0823 | 290.8066 | 290.3279 | 291.2305 | 291.1254 | 290.2088 | 291.4264 | 291.242 | 290.5872
1675 | -0.00437595282 | 4.1866072 | 100 | 0.0955001486 | 296.052712 | 288.8381873 | 288.9912994 | 289.2159 | 289.2469 | 289.2037 | 289.2589 | 289.2324 | 289.2513 | 289.2465 | 289.3048 | 289.2464 | 289.3955 | 291.7413 | 291.1726 | 291.0783 | 291.0803 | 290.8051 | 290.33 | 291.2267 | 291.1251 | 290.211 | 291.4238 | 291.2336 | 290.586
1680.062 | -0.00246272406 | 4.18660979 | 100 | 0.095374138 | 296.0509199 | 288.8498751 | 289.0004152 | 289.2231 | 289.2543 | 289.2119 | 289.267 | 289.2422 | 289.2602 | 289.2581 | 289.3122 | 289.2587 | 289.405 | 291.7403 | 291.1766 | 291.084 | 291.0789 | 290.8035 | 290.3334 | 291.2235 | 291.123 | 290.2133 | 291.4219 | 291.2315 | 290.5881
1685 | -0.00348475455 | 4.18660713 | 100 | 0.0962417199 | 296.0504449 | 288.8563051 | 289.0116156 | 289.2333 | 289.2621 | 289.2207 | 289.275 | 289.2512 | 289.2683 | 289.2671 | 289.3219 | 289.2687 | 289.4126 | 291.7409 | 291.1825 | 291.0857 | 291.0789 | 290.8051 | 290.3354 | 291.223 | 291.1216 | 290.2143 | 291.4178 | 291.2245 | 290.5853
1690.013 | -0.00368562048 | 4.18660233 | 100 | 0.0955104661 | 296.050896 | 288.8522005 | 289.0197414 | 289.2466 | 289.2733 | 289.2289 | 289.2849 | 289.2583 | 289.2779 | 289.274 | 289.3293 | 289.276 | 289.4224 | 291.7376 | 291.1775 | 291.0889 | 291.0777 | 290.8016 | 290.3373 | 291.2201 | 291.1195 | 290.2171 | 291.4161 | 291.2267 | 290.5902
1695 | -0.00276594696 | 4.18660213 | 100 | 0.0953453524 | 296.051956 | 288.8372448 | 289.0317288 | 289.2508 | 289.2812 | 289.2368 | 289.2904 | 289.2637 | 289.2826 | 289.278 | 289.332 | 289.2808 | 289.427 | 291.7364 | 291.185 | 291.0918 | 291.0763 | 290.803 | 290.3403 | 291.2201 | 291.1211 | 290.2204 | 291.4111 | 291.2222 | 290.5902
1700.016 | -0.004005005 | 4.18659956 | 100 | 0.0956308859 | 296.0529877 | 288.8104404 | 289.0314249 | 289.2548 | 289.2866 | 289.2385 | 289.293 | 289.262 | 289.2833 | 289.2769 | 289.3326 | 289.2855 | 289.4292 | 291.7367 | 291.1891 | 291.0973 | 291.0752 | 290.8056 | 290.3431 | 291.2192 | 291.1212 | 290.2179 | 291.4086 | 291.2172 | 290.5888
1705 | -0.0042466598 | 4.18659846 | 100 | 0.0961915338 | 296.0525015 | 288.7730539 | 289.024254 | 289.2557 | 289.2872 | 289.236 | 289.2929 | 289.2575 | 289.2791 | 289.2716 | 289.3302 | 289.2845 | 289.4288 | 291.7365 | 291.1934 | 291.1023 | 291.0742 | 290.8068 | 290.3432 | 291.2173 | 291.1225 | 290.2187 | 291.4054 | 291.2137 | 290.5876
1710 | -0.00340625522 | 4.18659728 | 100 | 0.0949316378 | 296.0516593 | 288.7255883 | 289.0099483 | 289.2492 | 289.2827 | 289.228 | 289.2819 | 289.2495 | 289.2714 | 289.2637 | 289.3191 | 289.2818 | 289.4245 | 291.7382 | 291.2043 | 291.1123 | 291.0759 | 290.8124 | 290.3467 | 291.2167 | 291.122 | 290.221 | 291.4032 | 291.2099 | 290.5857
1715.062 | -0.0020602226 | 4.18659742 | 100 | 0.0948093308 | 296.0510376 | 288.6703074 | 288.9935601 | 289.2393 | 289.2712 | 289.2138 | 289.2686 | 289.2329 | 289.2556 | 289.2473 | 289.3031 | 289.2716 | 289.4139 | 291.7392 | 291.2073 | 291.114 | 291.0771 | 290.8146 | 290.3461 | 291.2167 | 291.1223 | 290.2201 | 291.4006 | 291.2079 | 290.5822
1720 | -0.00511477003 | 4.18659483 | 100 | 0.0966663796 | 296.0486017 | 288.6119758 | 288.9687112 | 289.223 | 289.2565 | 289.195 | 289.2475 | 289.2112 | 289.235 | 289.2259 | 289.2841 | 289.2563 | 289.3997 | 291.7467 | 291.2185 | 291.1221 | 291.0801 | 290.8257 | 290.3505 | 291.217 | 291.1258 | 290.2163 | 291.399 | 291.2051 | 290.5784
1725.002 | -0.00311457634 | 4.18659354 | 100 | 0.095114434 | 296.0446597 | 288.5517398 | 288.9349689 | 289.2063 | 289.2371 | 289.1681 | 289.223 | 289.1835 | 289.2088 | 289.203 | 289.2596 | 289.2383 | 289.3807 | 291.7501 | 291.2231 | 291.1257 | 291.0828 | 290.8272 | 290.347 | 291.2154 | 291.1255 | 290.2128 | 291.3965 | 291.2038 | 290.5725
1730 | -0.00551034509 | 4.18659329 | 100 | 0.0954988812 | 296.0390903 | 288.491205 | 288.8899548 | 289.1794 | 289.2109 | 289.1378 | 289.191 | 289.1502 | 289.1766 | 289.1748 | 289.2314 | 289.2113 | 289.3586 | 291.7486 | 291.2207 | 291.1224 | 291.0807 | 290.8244 | 290.3407 | 291.2139 | 291.1256 | 290.2081 | 291.3946 | 291.2071 | 290.5705
1735.028 | -0.00585820486 | 4.18658798 | 100 | 0.0955352914 | 296.0324482 | 288.4318038 | 288.8488195 | 289.1511 | 289.1799 | 289.103 | 289.1566 | 289.1185 | 289.1446 | 289.1435 | 289.202 | 289.1829 | 289.3318 | 291.7417 | 291.2119 | 291.1141 | 291.0769 | 290.8182 | 290.3319 | 291.2102 | 291.1229 | 290.1992 | 291.3956 | 291.2113 | 290.5685
1740.031 | -0.00317306603 | 4.18658807 | 100 | 0.0946605982 | 296.0269706 | 288.3756221 | 288.8101086 | 289.1185 | 289.1467 | 289.0678 | 289.1196 | 289.0814 | 289.1074 | 289.1099 | 289.1692 | 289.1517 | 289.3004 | 291.7358 | 291.1931 | 291.1011 | 291.073 | 290.8089 | 290.3197 | 291.2072 | 291.1189 | 290.189 | 291.3939 | 291.2147 | 290.5631
1745.071 | -0.00386570717 | 4.1865874 | 100 | 0.0953923846 | 296.022115 | 288.3239529 | 288.758753 | 289.0785 | 289.108 | 289.0299 | 289.0805 | 289.0447 | 289.0727 | 289.0743 | 289.1344 | 289.1193 | 289.27 | 291.7334 | 291.1867 | 291.0887 | 291.0708 | 290.8015 | 290.3072 | 291.2033 | 291.1118 | 290.1793 | 291.3934 | 291.2131 | 290.5545
1750.043 | -0.00436363919 | 4.18658551 | 100 | 0.0959269833 | 296.0188573 | 288.2876876 | 288.7173434 | 289.0411 | 289.0727 | 288.994 | 289.0433 | 289.0075 | 289.0346 | 289.0375 | 289.1007 | 289.0835 | 289.2364 | 291.7276 | 291.1798 | 291.0764 | 291.065 | 290.7972 | 290.2937 | 291.2016 | 291.1068 | 290.1668 | 291.3924 | 291.2131 | 290.5435
1755 | -0.00431438471 | 4.18658195 | 100 | 0.0947197874 | 296.0153883 | 288.2708142 | 288.6773077 | 289.0059 | 289.0347 | 288.9598 | 289.0095 | 288.9766 | 289.0025 | 289.009 | 289.07 | 289.0534 | 289.2038 | 291.726 | 291.174 | 291.0602 | 291.0616 | 290.7919 | 290.2817 | 291.1996 | 291.1012 | 290.1531 | 291.3907 | 291.2107 | 290.5308
1760.021 | -0.0052740775 | 4.18658168 | 100 | 0.0956326216 | 296.0116431 | 288.271534 | 288.6415825 | 288.9721 | 289.0023 | 288.9309 | 288.9776 | 288.9511 | 288.9751 | 288.9825 | 289.0449 | 289.0258 | 289.1772 | 291.7215 | 291.1694 | 291.048 | 291.0591 | 290.7891 | 290.2665 | 291.1964 | 291.1 | 290.1417 | 291.3872 | 291.2089 | 290.5203
1765 | -0.00371486533 | 4.18657962 | 100 | 0.0955938299 | 296.0083372 | 288.2832787 | 288.6159088 | 288.947 | 288.9736 | 288.9075 | 288.9562 | 288.9292 | 288.9529 | 288.9642 | 289.0228 | 289.0013 | 289.1526 | 291.7193 | 291.1628 | 291.0331 | 291.0547 | 290.7838 | 290.2539 | 291.1934 | 291.0917 | 290.1289 | 291.3833 | 291.204 | 290.5133
1770.007 | -0.00417508688 | 4.18657503 | 100 | 0.0968988021 | 296.0064443 | 288.3021889 | 288.6003166 | 288.9244 | 288.9518 | 288.8907 | 288.9385 | 288.9133 | 288.9376 | 288.9514 | 289.0121 | 288.9823 | 289.1339 | 291.7159 | 291.1552 | 291.0209 | 291.0514 | 290.7762 | 290.2431 | 291.1904 | 291.0855 | 290.1178 | 291.3823 | 291.2009 | 290.5009
1775.051 | -0.00355863627 | 4.18657635 | 100 | 0.0949956164 | 296.0055302 | 288.3231115 | 288.5982512 | 288.9095 | 288.9379 | 288.881 | 288.9272 | 288.9072 | 288.9316 | 288.9436 | 289.0033 | 288.9709 | 289.1203 | 291.712 | 291.1484 | 291.0093 | 291.0471 | 290.7712 | 290.233 | 291.1865 | 291.0816 | 290.1063 | 291.3782 | 291.1927 | 290.4901
1780.016 | -0.00524406305 | 4.18657217 | 100 | 0.0954835293 | 296.0052432 | 288.3431824 | 288.5909589 | 288.8998 | 288.9293 | 288.874 | 288.9244 | 288.9061 | 288.9266 | 288.939 | 288.9978 | 288.9612 | 289.1124 | 291.7073 | 291.1402 | 290.999 | 291.045 | 290.7646 | 290.2266 | 291.1827 | 291.0774 | 290.0988 | 291.3736 | 291.1891 | 290.4818
1785.028 | -0.00473612621 | 4.18657037 | 100 | 0.0959542645 | 296.0051375 | 288.3622501 | 288.5935861 | 288.8935 | 288.9241 | 288.8737 | 288.9214 | 288.9044 | 288.9272 | 288.9403 | 288.9972 | 288.9566 | 289.1094 | 291.7026 | 291.1353 | 290.9908 | 291.0407 | 290.7619 | 290.2182 | 291.181 | 291.0718 | 290.0928 | 291.3741 | 291.1887 | 290.4774
1790.012 | -0.00495392337 | 4.18656758 | 100 | 0.0967173241 | 296.0049605 | 288.3814121 | 288.6002713 | 288.8905 | 288.9198 | 288.8767 | 288.9239 | 288.9087 | 288.9303 | 288.9401 | 288.9979 | 288.9556 | 289.1072 | 291.6993 | 291.1312 | 290.9824 | 291.037 | 290.7556 | 290.2105 | 291.1775 | 291.0664 | 290.0839 | 291.3717 | 291.186 | 290.4699
1795.006 | -0.00432823754 | 4.18656374 | 100 | 0.0972401844 | 296.00501 | 288.4001737 | 288.6089379 | 288.8924 | 288.9252 | 288.8815 | 288.9325 | 288.9147 | 288.9367 | 288.9439 | 289.0015 | 288.9543 | 289.1079 | 291.6959 | 291.1267 | 290.9758 | 291.0331 | 290.7496 | 290.205 | 291.1748 | 291.0616 | 290.0803 | 291.3686 | 291.1767 | 290.4628
1800.031 | -0.00514786289 | 4.18656628 | 100 | 0.0969217039 | 296.0053532 | 288.4179712 | 288.6237402 | 288.8974 | 288.927 | 288.8881 | 288.9365 | 288.9197 | 288.9403 | 288.9462 | 289.0064 | 288.959 | 289.1091 | 291.6928 | 291.1199 | 290.9701 | 291.031 | 290.7457 | 290.2019 | 291.169 | 291.0573 | 290.0768 | 291.3638 | 291.1724 | 290.4572
1805 | -0.00405656829 | 4.18656104 | 100 | 0.095077532 | 296.0055267 | 288.4345804 | 288.6288612 | 288.903 | 288.9322 | 288.895 | 288.9428 | 288.9258 | 288.9467 | 288.9528 | 289.0119 | 288.9606 | 289.1122 | 291.6905 | 291.1154 | 290.9639 | 291.0272 | 290.738 | 290.199 | 291.1649 | 291.0531 | 290.0721 | 291.3625 | 291.169 | 290.4518
1810.043 | -0.00211255548 | 4.18655862 | 100 | 0.0972889046 | 296.0062693 | 288.4513011 | 288.6368852 | 288.9119 | 288.9413 | 288.9011 | 288.9503 | 288.9341 | 288.9524 | 288.9597 | 289.0179 | 288.9682 | 289.1174 | 291.6863 | 291.1108 | 290.96 | 291.0221 | 290.7332 | 290.1952 | 291.1639 | 291.0471 | 290.0697 | 291.3617 | 291.1672 | 290.4506
1815.017 | -0.00347705853 | 4.18655666 | 100 | 0.0961616572 | 296.0073579 | 288.4674243 | 288.6504371 | 288.9182 | 288.9487 | 288.9094 | 288.9606 | 288.9439 | 288.9614 | 288.9664 | 289.025 | 288.9757 | 289.1227 | 291.6816 | 291.1056 | 290.9571 | 291.0209 | 290.7307 | 290.1928 | 291.1595 | 291.0427 | 290.0685 | 291.3576 | 291.1661 | 290.4519
1820.018 | -0.00440904567 | 4.18655507 | 100 | 0.0969888483 | 296.0080593 | 288.4835074 | 288.6627822 | 288.9252 | 288.9549 | 288.9187 | 288.9684 | 288.9507 | 288.9703 | 288.9751 | 289.0314 | 288.9804 | 289.1308 | 291.679 | 291.1013 | 290.9519 | 291.0146 | 290.726 | 290.1907 | 291.1554 | 291.0406 | 290.0658 | 291.3534 | 291.1611 | 290.4463
1825.065 | -0.00305146903 | 4.18655334 | 100 | 0.0957500716 | 296.0089699 | 288.499316 | 288.6764009 | 288.9342 | 288.965 | 288.9284 | 288.9792 | 288.9621 | 288.9799 | 288.9801 | 289.0383 | 288.9872 | 289.1355 | 291.6745 | 291.0941 | 290.9495 | 291.0095 | 290.7209 | 290.1875 | 291.1527 | 291.0338 | 290.0661 | 291.3504 | 291.1591 | 290.4463
1830.004 | -0.00424973821 | 4.1865526 | 100 | 0.094274573 | 296.0095155 | 288.5154577 | 288.6885837 | 288.9448 | 288.975 | 288.9358 | 288.9871 | 288.9696 | 288.9871 | 288.9894 | 289.0486 | 288.9941 | 289.1439 | 291.6696 | 291.0899 | 290.9491 | 291.0063 | 290.7154 | 290.1874 | 291.1473 | 291.0314 | 290.0646 | 291.344 | 291.1521 | 290.445
1835 | -0.00404964188 | 4.1865441 | 100 | 0.0969958708 | 296.0091499 | 288.5305857 | 288.6989143 | 288.9537 | 288.9837 | 288.9447 | 288.9972 | 288.9782 | 288.9991 | 288.9985 | 289.0559 | 289.0019 | 289.1519 | 291.6669 | 291.086 | 290.9475 | 290.9991 | 290.7121 | 290.1852 | 291.1424 | 291.0266 | 290.0639 | 291.3397 | 291.1445 | 290.4414
1840.003 | -0.00487157603 | 4.18654884 | 100 | 0.0959351941 | 296.0087204 | 288.5462339 | 288.7093575 | 288.9609 | 288.9943 | 288.955 | 289.0057 | 288.9881 | 289.0056 | 289.0099 | 289.0655 | 289.011 | 289.16 | 291.6595 | 291.0827 | 290.9467 | 290.996 | 290.7081 | 290.1881 | 291.1377 | 291.0238 | 290.0656 | 291.3355 | 291.138 | 290.4397
1845.04 | -0.00446830497 | 4.18654558 | 100 | 0.0951045314 | 296.0087122 | 288.560975 | 288.7228656 | 288.9712 | 289.0026 | 288.9657 | 289.018 | 288.9991 | 289.0156 | 289.018 | 289.0752 | 289.0197 | 289.1699 | 291.6573 | 291.0808 | 290.9447 | 290.9931 | 290.7066 | 290.1874 | 291.1354 | 291.0216 | 290.0636 | 291.3294 | 291.1324 | 290.4397
1850.002 | -0.00476614066 | 4.18654431 | 100 | 0.0965447059 | 296.0089984 | 288.575493 | 288.7400825 | 288.9799 | 289.0162 | 288.9757 | 289.0286 | 289.0084 | 289.024 | 289.027 | 289.0848 | 289.0286 | 289.176 | 291.6521 | 291.0768 | 290.9458 | 290.9886 | 290.705 | 290.1886 | 291.1314 | 291.0188 | 290.0649 | 291.3252 | 291.1268 | 290.4385
1855 | -0.00358480271 | 4.1865417 | 100 | 0.0963927819 | 296.0093618 | 288.5900754 | 288.7511183 | 288.9926 | 289.024 | 288.985 | 289.038 | 289.0178 | 289.0374 | 289.0372 | 289.0923 | 289.0376 | 289.1856 | 291.649 | 291.0735 | 290.9465 | 290.9858 | 290.701 | 290.1905 | 291.126 | 291.016 | 290.066 | 291.3209 | 291.1225 | 290.4389
1860.01 | -0.00403040185 | 4.18653693 | 100 | 0.0955018564 | 296.0098524 | 288.6041267 | 288.7618048 | 289.0019 | 289.036 | 288.9955 | 289.0481 | 289.027 | 289.0442 | 289.0476 | 289.1015 | 289.0484 | 289.1962 | 291.6465 | 291.0699 | 290.9465 | 290.9822 | 290.6974 | 290.1921 | 291.1248 | 291.0137 | 290.0684 | 291.3185 | 291.1205 | 290.441
1865.05 | -0.005703515 | 4.18653381 | 100 | 0.095393387 | 296.010941 | 288.618484 | 288.7748325 | 289.0123 | 289.0445 | 289.0058 | 289.0572 | 289.0392 | 289.0551 | 289.0552 | 289.1109 | 289.0571 | 289.2041 | 291.6427 | 291.0669 | 290.9461 | 290.9792 | 290.6957 | 290.1923 | 291.1197 | 291.0107 | 290.07 | 291.3153 | 291.1218 | 290.4432
1870.05 | -0.00484848799 | 4.18653713 | 100 | 0.0958974344 | 296.0123329 | 288.6328428 | 288.7871715 | 289.0248 | 289.0517 | 289.0158 | 289.0677 | 289.0499 | 289.0651 | 289.0664 | 289.1212 | 289.0668 | 289.2146 | 291.6384 | 291.0623 | 290.9463 | 290.9744 | 290.6925 | 290.1934 | 291.1162 | 291.0082 | 290.0718 | 291.3136 | 291.1223 | 290.4456
1875 | -0.00564810371 | 4.18653499 | 100 | 0.0963038622 | 296.0136063 | 288.6464052 | 288.8005749 | 289.0369 | 289.067 | 289.0262 | 289.0799 | 289.059 | 289.0754 | 289.075 | 289.1303 | 289.0759 | 289.2238 | 291.6331 | 291.0598 | 290.9488 | 290.972 | 290.6917 | 290.1955 | 291.1139 | 291.0075 | 290.0726 | 291.3106 | 291.1205 | 290.4465
1880.037 | -0.00377104622 | 4.18653402 | 100 | 0.0955978021 | 296.015101 | 288.6608982 | 288.8125808 | 289.0479 | 289.077 | 289.0371 | 289.0912 | 289.0692 | 289.0869 | 289.0859 | 289.1401 | 289.0879 | 289.2348 | 291.6303 | 291.0556 | 290.9503 | 290.969 | 290.6905 | 290.1965 | 291.1123 | 291.0052 | 290.0739 | 291.3094 | 291.1213 | 290.45
1885.035 | -0.00474920943 | 4.1865291 | 100 | 0.0964404358 | 296.016423 | 288.6747591 | 288.8269502 | 289.0581 | 289.0857 | 289.0477 | 289.1018 | 289.0777 | 289.0951 | 289.0966 | 289.1495 | 289.0954 | 289.2423 | 291.6271 | 291.0539 | 290.9518 | 290.9672 | 290.6893 | 290.2014 | 291.1101 | 291.0046 | 290.0769 | 291.3063 | 291.1195 | 290.4517
1890.035 | -0.00500933466 | 4.18652977 | 100 | 0.0954551871 | 296.0176627 | 288.6891077 | 288.8396495 | 289.0702 | 289.0993 | 289.058 | 289.1109 | 289.0895 | 289.1047 | 289.1053 | 289.1612 | 289.1065 | 289.253 | 291.6218 | 291.0498 | 290.9532 | 290.9617 | 290.6874 | 290.2013 | 291.1074 | 291.0028 | 290.0812 | 291.3059 | 291.12 | 290.4558
1895.022 | -0.00456681393 | 4.18652472 | 100 | 0.0965556532 | 296.018801 | 288.7027097 | 288.8506002 | 289.0791 | 289.1094 | 289.0662 | 289.1209 | 289.098 | 289.1152 | 289.1151 | 289.1704 | 289.1164 | 289.2634 | 291.6185 | 291.0498 | 290.9532 | 290.9587 | 290.6859 | 290.2063 | 291.102 | 291.0023 | 290.0844 | 291.3026 | 291.1184 | 290.4585
1900.01 | -0.00519173016 | 4.18652391 | 100 | 0.095280002 | 296.0200624 | 288.7165875 | 288.8645501 | 289.0907 | 289.1198 | 289.0785 | 289.1336 | 289.1109 | 289.1258 | 289.1248 | 289.1802 | 289.1249 | 289.2727 | 291.6183 | 291.0467 | 290.9565 | 290.957 | 290.6834 | 290.2066 | 291.1023 | 291.0001 | 290.0861 | 291.3005 | 291.1162 | 290.4614
1905.034 | -0.00426128223 | 4.18652223 | 100 | 0.0943972323 | 296.0216319 | 288.7301817 | 288.8754081 | 289.1013 | 289.1304 | 289.0895 | 289.1427 | 289.1209 | 289.1355 | 289.1363 | 289.1895 | 289.1353 | 289.2829 | 291.6123 | 291.0463 | 290.9594 | 290.9555 | 290.6824 | 290.2088 | 291.0996 | 290.9993 | 290.0901 | 291.2975 | 291.1153 | 290.4635
1910.013 | -0.00417354768 | 4.18652289 | 100 | 0.0956494401 | 296.0232004 | 288.7442684 | 288.8897482 | 289.1118 | 289.1405 | 289.1 | 289.1544 | 289.1298 | 289.1463 | 289.1449 | 289.1996 | 289.1443 | 289.2898 | 291.6124 | 291.046 | 290.9603 | 290.9535 | 290.6818 | 290.2122 | 291.0978 | 290.9977 | 290.0919 | 291.2941 | 291.1124 | 290.4652
1915.061 | -0.00368485088 | 4.18651939 | 100 | 0.096652613 | 296.0243041 | 288.7578842 | 288.9013428 | 289.1218 | 289.1532 | 289.1096 | 289.1617 | 289.1402 | 289.1553 | 289.1554 | 289.2084 | 289.1542 | 289.3003 | 291.6089 | 291.0447 | 290.9625 | 290.9503 | 290.6813 | 290.2153 | 291.0968 | 290.9965 | 290.0967 | 291.2937 | 291.1098 | 290.4679
1920.111 | -0.00528946952 | 4.1865171 | 100 | 0.0950962017 | 296.0250582 | 288.7720851 | 288.9134776 | 289.1324 | 289.1657 | 289.1205 | 289.1755 | 289.1492 | 289.1659 | 289.1646 | 289.2175 | 289.1662 | 289.3127 | 291.6071 | 291.044 | 290.9646 | 290.9487 | 290.6809 | 290.2194 | 291.0924 | 290.9968 | 290.0995 | 291.2892 | 291.1084 | 290.4709
1925 | -0.00353631783 | 4.18651535 | 100 | 0.0954220782 | 296.0258202 | 288.7855999 | 288.9254302 | 289.1428 | 289.1746 | 289.1284 | 289.1847 | 289.1609 | 289.175 | 289.1753 | 289.2287 | 289.1755 | 289.3213 | 291.6045 | 291.0431 | 290.9686 | 290.9474 | 290.6806 | 290.2247 | 291.0901 | 290.9956 | 290.1034 | 291.2874 | 291.1052 | 290.472
1930 | -0.00455757871 | 4.18651512 | 100 | 0.0968516242 | 296.0263017 | 288.7994076 | 288.9388248 | 289.1542 | 289.1858 | 289.1403 | 289.1958 | 289.1716 | 289.1855 | 289.1852 | 289.2384 | 289.1829 | 289.3297 | 291.6038 | 291.0469 | 290.9726 | 290.9465 | 290.6819 | 290.227 | 291.0904 | 290.9971 | 290.1077 | 291.2848 | 291.1035 | 290.4727
1935.023 | -0.00346628412 | 4.18651311 | 100 | 0.0962971753 | 296.0269067 | 288.8132064 | 288.9532975 | 289.1634 | 289.1952 | 289.1514 | 289.2069 | 289.1808 | 289.196 | 289.1948 | 289.2486 | 289.1945 | 289.3394 | 291.6025 | 291.0533 | 290.9774 | 290.9455 | 290.684 | 290.2298 | 291.0887 | 290.9996 | 290.1099 | 291.282 | 291.0979 | 290.4738
1940 | -0.00365560603 | 4.18650997 | 100 | 0.0956644578 | 296.0284145 | 288.8266556 | 288.9629013 | 289.1723 | 289.2047 | 289.1614 | 289.2173 | 289.1908 | 289.2074 | 289.2065 | 289.2608 | 289.2057 | 289.3524 | 291.603 | 291.0603 | 290.9863 | 290.9472 | 290.6879 | 290.2369 | 291.0898 | 291.0006 | 290.1123 | 291.281 | 291.0985 | 290.4762
1945.009 | -0.00605907079 | 4.18650713 | 100 | 0.0952944114 | 296.0306139 | 288.8406779 | 288.9767107 | 289.1885 | 289.2167 | 289.1724 | 289.2282 | 289.205 | 289.2172 | 289.2163 | 289.2683 | 289.2171 | 289.3608 | 291.6031 | 291.0619 | 290.9897 | 290.9483 | 290.6897 | 290.2413 | 291.0906 | 291.0035 | 290.1193 | 291.2837 | 291.101 | 290.4837
1950 | -0.00587744489 | 4.18650655 | 100 | 0.096729809 | 296.0339591 | 288.8531029 | 288.9898225 | 289.2001 | 289.2288 | 289.181 | 289.2403 | 289.2124 | 289.2294 | 289.2284 | 289.2811 | 289.2263 | 289.3697 | 291.6042 | 291.0603 | 290.9945 | 290.9485 | 290.6903 | 290.2467 | 291.088 | 291.0054 | 290.1245 | 291.2858 | 291.1075 | 290.4939
1955.005 | -0.00509553 | 4.18650432 | 100 | 0.0946559367 | 296.0386391 | 288.8590904 | 289.0032098 | 289.2148 | 289.2417 | 289.1936 | 289.2497 | 289.2238 | 289.2408 | 289.2371 | 289.2879 | 289.2355 | 289.3808 | 291.6053 | 291.0619 | 290.9993 | 290.9501 | 290.6898 | 290.2506 | 291.091 | 291.0082 | 290.1292 | 291.2878 | 291.1119 | 290.4967
1960.106 | -0.00360096434 | 4.18650436 | 100 | 0.0947842876 | 296.0430026 | 288.851388 | 289.0119743 | 289.2242 | 289.2501 | 289.2038 | 289.2598 | 289.2318 | 289.2494 | 289.2452 | 289.2996 | 289.2456 | 289.389 | 291.6077 | 291.0688 | 291.0041 | 290.9503 | 290.6916 | 290.2544 | 291.0918 | 291.0083 | 290.1328 | 291.2867 | 291.11 | 290.5024
1965 | -0.00416662127 | 4.18650095 | 100 | 0.0957171304 | 296.045927 | 288.8329757 | 289.019734 | 289.2303 | 289.258 | 289.2096 | 289.2666 | 289.2364 | 289.2527 | 289.2497 | 289.3039 | 289.2519 | 289.3965 | 291.611 | 291.0756 | 291.0099 | 290.9537 | 290.6957 | 290.2592 | 291.0933 | 291.0092 | 290.1367 | 291.2857 | 291.1065 | 290.5032
1970 | -0.00417354768 | 4.1865003 | 100 | 0.0948941069 | 296.0503808 | 288.8042622 | 289.0174324 | 289.2346 | 289.2648 | 289.2129 | 289.2676 | 289.2371 | 289.2537 | 289.2507 | 289.3037 | 289.2565 | 289.4046 | 291.6097 | 291.0709 | 291.0128 | 290.9574 | 290.6992 | 290.2639 | 291.0951 | 291.0141 | 290.1412 | 291.2865 | 291.1052 | 290.5049
1975.023 | -0.00412891081 | 4.18650247 | 100 | 0.0949113077 | 296.0568621 | 288.7647854 | 289.0119828 | 289.2345 | 289.2668 | 289.2096 | 289.2667 | 289.2334 | 289.252 | 289.2447 | 289.3008 | 289.256 | 289.4042 | 291.6093 | 291.0647 | 291.0167 | 290.957 | 290.6992 | 290.2641 | 291.0954 | 291.0159 | 290.1455 | 291.2825 | 291.1055 | 290.5074
1980 | -0.00426974784 | 4.18650268 | 100 | 0.0963138747 | 296.0651752 | 288.716173 | 288.9997721 | 289.231 | 289.2614 | 289.1999 | 289.2561 | 289.2205 | 289.2431 | 289.2357 | 289.2924 | 289.2525 | 289.4015 | 291.6118 | 291.0597 | 291.0172 | 290.9566 | 290.7003 | 290.2659 | 291.0936 | 291.0211 | 290.1462 | 291.2822 | 291.105 | 290.5067
1985.054 | -0.00404810267 | 4.18649915 | 100 | 0.0949230787 | 296.0740091 | 288.6597936 | 288.9773117 | 289.2196 | 289.2498 | 289.184 | 289.2417 | 289.2023 | 289.2244 | 289.2175 | 289.2756 | 289.241 | 289.3899 | 291.6137 | 291.0642 | 291.0176 | 290.9632 | 290.7076 | 290.2668 | 291.0967 | 291.0257 | 290.1478 | 291.2828 | 291.1037 | 290.5083
1990.002 | -0.00483771358 | 4.18649725 | 100 | 0.0957572188 | 296.0826874 | 288.6018934 | 288.9512056 | 289.2009 | 289.2333 | 289.1637 | 289.2192 | 289.1784 | 289.203 | 289.1976 | 289.2549 | 289.2245 | 289.3746 | 291.6168 | 291.0729 | 291.0201 | 290.9648 | 290.7085 | 290.2651 | 291.0998 | 291.0308 | 290.1457 | 291.2823 | 291.1077 | 290.5051
1995.004 | -0.00372487014 | 4.18649594 | 100 | 0.0938500517 | 296.0921505 | 288.543882 | 288.9151372 | 289.181 | 289.2131 | 289.1382 | 289.1928 | 289.1547 | 289.1794 | 289.1697 | 289.2294 | 289.2034 | 289.3525 | 291.6168 | 291.0733 | 291.0166 | 290.9635 | 290.7093 | 290.2608 | 291.0983 | 291.027 | 290.145 | 291.2816 | 291.1122 | 290.5053
2000.023 | -0.00493160493 | 4.18649453 | 100 | 0.0946932415 | 296.1003382 | 288.4839905 | 288.8782382 | 289.1572 | 289.1865 | 289.1099 | 289.1644 | 289.1278 | 289.1501 | 289.1379 | 289.2011 | 289.176 | 289.3268 | 291.6207 | 291.0839 | 291.0161 | 290.9657 | 290.711 | 290.2587 | 291.1009 | 291.0274 | 290.1401 | 291.2828 | 291.1119 | 290.5004
2005 | -0.00415815566 | 4.18649451 | 100 | 0.096514649 | 296.1070682 | 288.428201 | 288.8383919 | 289.1247 | 289.1571 | 289.0806 | 289.1345 | 289.0934 | 289.1197 | 289.1061 | 289.1671 | 289.1463 | 289.2973 | 291.6241 | 291.0916 | 291.0124 | 290.9695 | 290.7102 | 290.2487 | 291.1014 | 291.0254 | 290.1341 | 291.2847 | 291.11 | 290.4946
2010 | -0.00421510615 | 4.18649162 | 100 | 0.0948734191 | 296.1117555 | 288.3729846 | 288.7956984 | 289.0959 | 289.1282 | 289.0453 | 289.0974 | 289.0555 | 289.0819 | 289.075 | 289.1359 | 289.1152 | 289.2678 | 291.632 | 291.0969 | 291.0042 | 290.9736 | 290.711 | 290.2411 | 291.1017 | 291.0251 | 290.127 | 291.2844 | 291.1068 | 290.4867
2015.031 | -0.00159692263 | 4.18649268 | 100 | 0.0957736537 | 296.113927 | 288.3210115 | 288.7420846 | 289.0581 | 289.091 | 289.0033 | 289.0574 | 289.016 | 289.043 | 289.0415 | 289.1038 | 289.0845 | 289.2362 | 291.6305 | 291.0906 | 290.9965 | 290.9681 | 290.7085 | 290.2306 | 291.1037 | 291.0249 | 290.1162 | 291.2839 | 291.104 | 290.4778
2020 | -0.00399192178 | 4.18649077 | 100 | 0.0962795785 | 296.1155826 | 288.2877001 | 288.7071621 | 289.0208 | 289.0563 | 288.9686 | 289.0211 | 288.9849 | 289.0113 | 289.0078 | 289.0713 | 289.0522 | 289.2049 | 291.627 | 291.0811 | 290.9854 | 290.9682 | 290.7033 | 290.2202 | 291.1022 | 291.0213 | 290.1061 | 291.2849 | 291.1041 | 290.4671
2025 | -0.00428052226 | 4.18648955 | 100 | 0.0940521862 | 296.1183896 | 288.2732827 | 288.6610971 | 288.9846 | 289.0192 | 288.9352 | 288.987 | 288.9516 | 288.9769 | 288.98 | 289.0432 | 289.0226 | 289.1768 | 291.6245 | 291.0772 | 290.9744 | 290.9664 | 290.7018 | 290.2081 | 291.1013 | 291.0193 | 290.0961 | 291.2846 | 291.1042 | 290.4591
2030.028 | -0.00492236972 | 4.18648454 | 100 | 0.0957050142 | 296.1211153 | 288.2763031 | 288.6349628 | 288.9536 | 288.9852 | 288.9072 | 288.9572 | 288.9246 | 288.949 | 288.955 | 289.0186 | 288.9958 | 289.1501 | 291.6235 | 291.0734 | 290.9661 | 290.9648 | 290.6998 | 290.1974 | 291.1025 | 291.0174 | 290.0836 | 291.2832 | 291.1039 | 290.4485
2035.016 | -0.00345012249 | 4.18648451 | 100 | 0.0958624374 | 296.1237562 | 288.2895273 | 288.6068183 | 288.9226 | 288.9568 | 288.8828 | 288.9333 | 288.9046 | 288.9289 | 288.9404 | 289.0015 | 288.9736 | 289.1297 | 291.6221 | 291.0695 | 290.957 | 290.9641 | 290.6978 | 290.1892 | 291.1005 | 291.0147 | 290.0736 | 291.2847 | 291.1028 | 290.4395
2040.049 | -0.00480462072 | 4.1864865 | 100 | 0.094360794 | 296.1254424 | 288.3074319 | 288.5923404 | 288.9047 | 288.9371 | 288.8723 | 288.9191 | 288.898 | 288.9193 | 288.9278 | 288.9907 | 288.9571 | 289.1134 | 291.624 | 291.067 | 290.9479 | 290.9622 | 290.6954 | 290.1814 | 291.1005 | 291.0095 | 290.0652 | 291.2829 | 291.1009 | 290.4288
2045 | -0.00439904085 | 4.18648255 | 100 | 0.0962883604 | 296.1260621 | 288.3283257 | 288.5870487 | 288.8897 | 288.9219 | 288.8624 | 288.9113 | 288.8899 | 288.9121 | 288.9202 | 288.9815 | 288.9451 | 289.1006 | 291.6218 | 291.0653 | 290.9401 | 290.9628 | 290.6912 | 290.1724 | 291.0993 | 291.0071 | 290.0556 | 291.2847 | 291.1011 | 290.4208
2050 | -0.00416354287 | 4.18647879 | 100 | 0.09533102 | 296.1257071 | 288.3484293 | 288.5883046 | 288.8824 | 288.914 | 288.8602 | 288.9089 | 288.8879 | 288.9096 | 288.9173 | 288.9779 | 288.9396 | 289.0907 | 291.6227 | 291.0613 | 290.9306 | 290.9623 | 290.6877 | 290.1659 | 291.0992 | 291.0024 | 290.0481 | 291.2861 | 291.0998 | 290.4117
2055 | -0.00632920084 | 4.18647648 | 100 | 0.0962424106 | 296.1244368 | 288.3686297 | 288.5892934 | 288.8765 | 288.909 | 288.8584 | 288.9085 | 288.8891 | 288.9109 | 288.9185 | 288.9787 | 288.9357 | 289.0889 | 291.6198 | 291.0565 | 290.9234 | 290.9594 | 290.6836 | 290.1597 | 291.0997 | 290.9984 | 290.0411 | 291.2847 | 291.1022 | 290.4081
2060 | -0.00402039703 | 4.18647524 | 100 | 0.0959196392 | 296.1233624 | 288.38771 | 288.5973855 | 288.8779 | 288.9101 | 288.8601 | 288.9103 | 288.8921 | 288.9156 | 288.9201 | 288.9808 | 288.9337 | 289.0864 | 291.6165 | 291.05 | 290.9156 | 290.9562 | 290.6806 | 290.1538 | 291.0986 | 290.9963 | 290.0348 | 291.2889 | 291.1037 | 290.404
2065 | -0.00337008396 | 4.18647344 | 100 | 0.0956035481 | 296.121761 | 288.406246 | 288.6097641 | 288.8798 | 288.912 | 288.867 | 288.9164 | 288.8992 | 288.9188 | 288.9258 | 288.9846 | 288.9361 | 289.086 | 291.6148 | 291.0447 | 290.911 | 290.9553 | 290.6771 | 290.1503 | 291.0974 | 290.9927 | 290.0301 | 291.2868 | 291.1049 | 290.4014
2070.002 | -0.00408273473 | 4.18647134 | 100 | 0.0958940139 | 296.1196972 | 288.4229753 | 288.6125021 | 288.8842 | 288.9173 | 288.8739 | 288.9238 | 288.9061 | 288.9264 | 288.9298 | 288.988 | 288.9381 | 289.091 | 291.61 | 291.04 | 290.9089 | 290.9512 | 290.6742 | 290.1463 | 291.0951 | 290.9899 | 290.0293 | 291.2841 | 291.0967 | 290.3984
2075 | -0.00336238794 | 4.18647214 | 100 | 0.0964618442 | 296.118859 | 288.4399122 | 288.6251474 | 288.8904 | 288.9216 | 288.8812 | 288.9318 | 288.9142 | 288.9321 | 288.9346 | 288.996 | 288.9437 | 289.0957 | 291.608 | 291.0376 | 290.9023 | 290.9488 | 290.6685 | 290.1458 | 291.0899 | 290.9849 | 290.0248 | 291.2813 | 291.0901 | 290.395
2080.045 | -0.00520327418 | 4.18646827 | 100 | 0.0938912203 | 296.118072 | 288.4563175 | 288.6385054 | 288.899 | 288.9304 | 288.8899 | 288.9394 | 288.921 | 288.94 | 288.9448 | 289.0013 | 288.9475 | 289.1004 | 291.6042 | 291.0329 | 290.8996 | 290.9459 | 290.6648 | 290.142 | 291.0877 | 290.9822 | 290.0231 | 291.2774 | 291.0904 | 290.3914
2085.044 | -0.00538336088 | 4.18646804 | 100 | 0.0956822571 | 296.1172169 | 288.4718169 | 288.6484438 | 288.9063 | 288.9403 | 288.8957 | 288.9478 | 288.9282 | 288.9482 | 288.9524 | 289.01 | 288.9547 | 289.1047 | 291.5996 | 291.0277 | 290.8976 | 290.9416 | 290.6625 | 290.141 | 291.086 | 290.979 | 290.0214 | 291.2733 | 291.0825 | 290.3895
2090 | -0.00399653939 | 4.18646296 | 100 | 0.0947924943 | 296.1164064 | 288.4867066 | 288.6581244 | 288.9141 | 288.9451 | 288.904 | 288.9568 | 288.9369 | 288.9569 | 288.9592 | 289.0166 | 288.9638 | 289.1139 | 291.5971 | 291.0246 | 290.8945 | 290.9378 | 290.6609 | 290.1407 | 291.0814 | 290.9753 | 290.02 | 291.2711 | 291.0783 | 290.3887
2095 | -0.00518788215 | 4.1864606 | 100 | 0.0945541894 | 296.1155594 | 288.5018602 | 288.668621 | 288.9213 | 288.9555 | 288.9147 | 288.9669 | 288.9481 | 288.9662 | 288.9686 | 289.0259 | 288.9698 | 289.1215 | 291.594 | 291.0206 | 290.8946 | 290.9341 | 290.656 | 290.1413 | 291.0776 | 290.9725 | 290.0206 | 291.2682 | 291.0718 | 290.3871
2100.036 | -0.00541414493 | 4.18645813 | 100 | 0.0955400553 | 296.1146255 | 288.5167826 | 288.6841622 | 288.9316 | 288.9645 | 288.9244 | 288.9761 | 288.9555 | 288.9754 | 288.9767 | 289.0327 | 288.9801 | 289.1293 | 291.5892 | 291.0169 | 290.894 | 290.9307 | 290.6519 | 290.1408 | 291.0754 | 290.9699 | 290.0196 | 291.2665 | 291.0687 | 290.3861
2105.021 | -0.00545108579 | 4.18645781 | 100 | 0.0960955121 | 296.1137859 | 288.5313547 | 288.6942284 | 288.9408 | 288.9758 | 288.9339 | 288.9863 | 288.9676 | 288.9852 | 288.9858 | 289.0421 | 288.9874 | 289.1378 | 291.5854 | 291.0122 | 290.8932 | 290.9259 | 290.6508 | 290.1407 | 291.0716 | 290.9683 | 290.0222 | 291.2628 | 291.0634 | 290.3839
2110.057 | -0.00601674272 | 4.18645599 | 100 | 0.0951199151 | 296.1132807 | 288.5459605 | 288.7114774 | 288.9529 | 288.987 | 288.9435 | 288.9972 | 288.9791 | 288.9969 | 288.9953 | 289.052 | 288.996 | 289.1434 | 291.5833 | 291.0102 | 290.8921 | 290.9244 | 290.6445 | 290.1422 | 291.0659 | 290.9645 | 290.024 | 291.2614 | 291.061 | 290.386
2115.004 | -0.0024288616 | 4.18645052 | 100 | 0.0941303725 | 296.1126882 | 288.559572 | 288.721719 | 288.9612 | 288.9972 | 288.9553 | 289.0072 | 288.9903 | 289.0045 | 289.004 | 289.0594 | 289.0036 | 289.1513 | 291.5811 | 291.0059 | 290.8942 | 290.9234 | 290.6422 | 290.1433 | 291.0643 | 290.9624 | 290.0256 | 291.2594 | 291.0583 | 290.3868
2120.053 | -0.00484310079 | 4.18645135 | 100 | 0.0949836516 | 296.1116475 | 288.5740995 | 288.7337463 | 288.9725 | 289.0078 | 288.9639 | 289.0187 | 288.9976 | 289.0151 | 289.0123 | 289.0672 | 289.0122 | 289.1613 | 291.5763 | 291.0059 | 290.8941 | 290.9185 | 290.6414 | 290.1439 | 291.0623 | 290.9627 | 290.0281 | 291.2567 | 291.0587 | 290.3868
2125.064 | -0.00529177833 | 4.18645135 | 100 | 0.0949020502 | 296.1112325 | 288.5879415 | 288.7459576 | 288.9814 | 289.0189 | 288.9734 | 289.0292 | 289.0077 | 289.023 | 289.0216 | 289.0767 | 289.0218 | 289.1722 | 291.5742 | 291.0024 | 290.8944 | 290.9183 | 290.6414 | 290.1449 | 291.0621 | 290.959 | 290.0296 | 291.2552 | 291.0537 | 290.3886
2130.002 | -0.00497855061 | 4.18644971 | 100 | 0.09634711 | 296.1103775 | 288.6018742 | 288.7580662 | 288.9925 | 289.0286 | 288.9844 | 289.0401 | 289.0152 | 289.0332 | 289.0292 | 289.0857 | 289.0302 | 289.1787 | 291.5745 | 291.0007 | 290.8955 | 290.9139 | 290.636 | 290.1477 | 291.0576 | 290.9588 | 290.0312 | 291.2543 | 291.053 | 290.3891
2135.019 | -0.00304146421 | 4.18644676 | 100 | 0.093986822 | 296.1088841 | 288.6152572 | 288.7690954 | 289.0051 | 289.0373 | 288.9929 | 289.0475 | 289.0231 | 289.042 | 289.0386 | 289.0964 | 289.0399 | 289.1882 | 291.5692 | 290.9987 | 290.8969 | 290.9129 | 290.6369 | 290.1512 | 291.0594 | 290.9594 | 290.0343 | 291.2531 | 291.0523 | 290.3915
2140.095 | -0.00387109438 | 4.18644546 | 100 | 0.0963535049 | 296.1072845 | 288.6291763 | 288.7814953 | 289.0134 | 289.0471 | 289.0015 | 289.0564 | 289.034 | 289.0512 | 289.0479 | 289.1042 | 289.0504 | 289.1969 | 291.5655 | 290.9979 | 290.8973 | 290.9126 | 290.6378 | 290.1509 | 291.0559 | 290.9581 | 290.0362 | 291.254 | 291.0532 | 290.3955
2145.146 | -0.00399346098 | 4.18644572 | 100 | 0.0941496934 | 296.1057377 | 288.6429579 | 288.7942525 | 289.022 | 289.0557 | 289.0121 | 289.0674 | 289.0434 | 289.0614 | 289.0582 | 289.1163 | 289.0586 | 289.2065 | 291.5654 | 290.9972 | 290.8993 | 290.9094 | 290.6358 | 290.1557 | 291.0541 | 290.9561 | 290.0402 | 291.2511 | 291.0571 | 290.3973
2150.003 | -0.00399884819 | 4.18644226 | 100 | 0.0948538611 | 296.1050111 | 288.6558759 | 288.804799 | 289.0329 | 289.0671 | 289.0212 | 289.0776 | 289.0552 | 289.0707 | 289.068 | 289.1242 | 289.0685 | 289.2154 | 291.5623 | 290.9947 | 290.9035 | 290.907 | 290.635 | 290.1569 | 291.0518 | 290.9552 | 290.0406 | 291.2485 | 291.0546 | 290.3975
2155.001 | -0.00441212407 | 4.18643831 | 100 | 0.0948527023 | 296.1044596 | 288.6692612 | 288.8167208 | 289.0438 | 289.077 | 289.0321 | 289.0878 | 289.0636 | 289.0826 | 289.0796 | 289.135 | 289.0774 | 289.2257 | 291.563 | 290.9925 | 290.9044 | 290.9073 | 290.6337 | 290.159 | 291.0515 | 290.9544 | 290.043 | 291.2474 | 291.0543 | 290.4017
2160.03 | -0.00465147007 | 4.1864402 | 100 | 0.0959370657 | 296.1033997 | 288.6828995 | 288.8315917 | 289.0547 | 289.0888 | 289.0416 | 289.0991 | 289.0725 | 289.0927 | 289.0869 | 289.1432 | 289.087 | 289.2354 | 291.5603 | 290.9935 | 290.9068 | 290.9047 | 290.6329 | 290.1624 | 291.0481 | 290.9535 | 290.0454 | 291.2437 | 291.0537 | 290.4064
2165 | -0.00452525546 | 4.18643452 | 100 | 0.0951839482 | 296.1024216 | 288.6958422 | 288.8406412 | 289.0634 | 289.0972 | 289.0523 | 289.1078 | 289.0859 | 289.1003 | 289.0983 | 289.153 | 289.0974 | 289.2445 | 291.5564 | 290.9924 | 290.9091 | 290.9022 | 290.6336 | 290.1655 | 291.0469 | 290.9519 | 290.0492 | 291.2421 | 291.052 | 290.4075
2170.08 | -0.00604598757 | 4.18643215 | 100 | 0.0942074631 | 296.1010036 | 288.7100048 | 288.8557508 | 289.0755 | 289.1067 | 289.0624 | 289.119 | 289.0939 | 289.1104 | 289.1066 | 289.1613 | 289.1076 | 289.2527 | 291.5541 | 290.9917 | 290.9108 | 290.9 | 290.6325 | 290.1696 | 291.045 | 290.9529 | 290.0522 | 291.2405 | 291.0498 | 290.4091
2175 | -0.00425974302 | 4.18643224 | 100 | 0.0946517539 | 296.0996182 | 288.7226176 | 288.8652401 | 289.0852 | 289.1188 | 289.0705 | 289.1283 | 289.1062 | 289.1198 | 289.1169 | 289.1718 | 289.1167 | 289.2622 | 291.5534 | 290.9919 | 290.9133 | 290.8985 | 290.6305 | 290.1728 | 291.0437 | 290.9501 | 290.0556 | 291.2379 | 291.048 | 290.4109
2180.025 | -0.00425666462 | 4.18642979 | 100 | 0.0945142086 | 296.0987125 | 288.736089 | 288.879277 | 289.0975 | 289.1285 | 289.0829 | 289.1384 | 289.1144 | 289.1298 | 289.1272 | 289.1794 | 289.1265 | 289.2724 | 291.5528 | 290.989 | 290.9161 | 290.8974 | 290.631 | 290.1752 | 291.0421 | 290.9513 | 290.0594 | 291.2368 | 291.0476 | 290.4162
2185 | -0.00537412566 | 4.1864318 | 100 | 0.0951449136 | 296.0989253 | 288.7494783 | 288.8884659 | 289.1062 | 289.1388 | 289.0946 | 289.1487 | 289.1252 | 289.1401 | 289.1393 | 289.1908 | 289.1355 | 289.2814 | 291.5494 | 290.9898 | 290.9189 | 290.8953 | 290.6313 | 290.1784 | 291.0416 | 290.9499 | 290.0625 | 291.2356 | 291.0451 | 290.4182
2190.006 | -0.00233343105 | 4.18642698 | 100 | 0.0954372638 | 296.0989758 | 288.7628359 | 288.9018486 | 289.1169 | 289.1472 | 289.104 | 289.1595 | 289.1357 | 289.1499 | 289.1486 | 289.2024 | 289.1469 | 289.291 | 291.5492 | 290.9873 | 290.9231 | 290.8962 | 290.6318 | 290.1827 | 291.0384 | 290.9515 | 290.0662 | 291.2319 | 291.0453 | 290.4218
2195 | -0.00343011286 | 4.18642416 | 100 | 0.0955344098 | 296.0986507 | 288.7755835 | 288.9140231 | 289.1259 | 289.1599 | 289.1143 | 289.1703 | 289.1443 | 289.1622 | 289.1567 | 289.2097 | 289.1572 | 289.3017 | 291.5462 | 290.9882 | 290.9248 | 290.8941 | 290.6313 | 290.1875 | 291.0399 | 290.9514 | 290.0688 | 291.2321 | 291.0439 | 290.4229
2200 | -0.00329620223 | 4.18642479 | 100 | 0.0949068276 | 296.0982999 | 288.7885613 | 288.9265169 | 289.1364 | 289.1716 | 289.124 | 289.1798 | 289.1547 | 289.1702 | 289.1667 | 289.2205 | 289.1654 | 289.3104 | 291.546 | 290.9883 | 290.9284 | 290.8955 | 290.6316 | 290.1909 | 291.0377 | 290.949 | 290.0725 | 291.2305 | 291.0433 | 290.4283
2205 | -0.00443290331 | 4.18642266 | 100 | 0.0959534142 | 296.0981577 | 288.801076 | 288.9378723 | 289.1473 | 289.1812 | 289.1331 | 289.1892 | 289.1629 | 289.18 | 289.1775 | 289.2306 | 289.1753 | 289.3208 | 291.545 | 290.991 | 290.9333 | 290.8946 | 290.6335 | 290.1948 | 291.041 | 290.9525 | 290.0761 | 291.2291 | 291.0478 | 290.4317
2210 | -0.00411582759 | 4.18642003 | 100 | 0.0955416795 | 296.0981737 | 288.8140654 | 288.9507108 | 289.1577 | 289.1898 | 289.1439 | 289.2009 | 289.175 | 289.1909 | 289.1872 | 289.2394 | 289.1847 | 289.33 | 291.5463 | 291.002 | 290.9396 | 290.8953 | 290.6376 | 290.1975 | 291.0391 | 290.9542 | 290.0807 | 291.2304 | 291.0478 | 290.4329
2215 | -0.00495161456 | 4.18641844 | 100 | 0.0953572621 | 296.0986032 | 288.8267435 | 288.9621554 | 289.1667 | 289.199 | 289.1537 | 289.2115 | 289.1845 | 289.2017 | 289.1974 | 289.2509 | 289.1956 | 289.3405 | 291.5495 | 291.0065 | 290.9452 | 290.8989 | 290.6406 | 290.2034 | 291.0404 | 290.9597 | 290.084 | 291.2314 | 291.05 | 290.4396
2220.013 | -0.00418970931 | 4.18641728 | 100 | 0.0958728879 | 296.0996251 | 288.8395343 | 288.9744696 | 289.182 | 289.2116 | 289.1639 | 289.2211 | 289.1958 | 289.2117 | 289.2084 | 289.2608 | 289.208 | 289.3518 | 291.5502 | 291.0032 | 290.9505 | 290.898 | 290.6432 | 290.2086 | 291.0412 | 290.9602 | 290.0891 | 291.2316 | 291.0498 | 290.444
2225.047 | -0.00401577942 | 4.18641509 | 100 | 0.0958634497 | 296.1013079 | 288.8520291 | 288.9870832 | 289.1915 | 289.2225 | 289.1758 | 289.233 | 289.2056 | 289.2216 | 289.2172 | 289.2713 | 289.2182 | 289.36 | 291.552 | 291.0148 | 290.961 | 290.9005 | 290.647 | 290.2164 | 291.044 | 290.9621 | 290.0915 | 291.2324 | 291.0486 | 290.4473
2230.068 | -0.0041235236 | 4.18641292 | 100 | 0.0954407908 | 296.1046914 | 288.858242 | 288.9994417 | 289.2008 | 289.2316 | 289.187 | 289.2434 | 289.2166 | 289.2313 | 289.2269 | 289.2815 | 289.2267 | 289.3711 | 291.5518 | 291.0244 | 290.9694 | 290.9025 | 290.6479 | 290.2219 | 291.0425 | 290.9628 | 290.0975 | 291.2324 | 291.0479 | 290.447
2235.02 | -0.00271746208 | 4.1864096 | 100 | 0.0948636582 | 296.1090973 | 288.853998 | 289.0096063 | 289.2102 | 289.2427 | 289.1943 | 289.2504 | 289.2241 | 289.2404 | 289.2357 | 289.2897 | 289.2368 | 289.3786 | 291.5554 | 291.0279 | 290.9744 | 290.9018 | 290.652 | 290.2266 | 291.0423 | 290.9643 | 290.1016 | 291.2298 | 291.0482 | 290.4516
2240 | -0.0032153941 | 4.18641299 | 100 | 0.0947431993 | 296.1148596 | 288.8383996 | 289.0156644 | 289.2179 | 289.2522 | 289.201 | 289.2607 | 289.2301 | 289.2466 | 289.2412 | 289.2949 | 289.244 | 289.3864 | 291.5581 | 291.0301 | 290.9785 | 290.9055 | 290.6528 | 290.2315 | 291.0421 | 290.9655 | 290.1046 | 291.2293 | 291.0484 | 290.456
2245.047 | -0.00491852171 | 4.18641267 | 100 | 0.0947530116 | 296.1196232 | 288.8116226 | 289.0167936 | 289.2227 | 289.2577 | 289.204 | 289.2624 | 289.2302 | 289.2489 | 289.241 | 289.2945 | 289.2471 | 289.3911 | 291.5637 | 291.0379 | 290.9846 | 290.9112 | 290.657 | 290.2346 | 291.0469 | 290.9682 | 290.1103 | 291.2307 | 291.0454 | 290.4568
2250.031 | -0.00507090276 | 4.18640669 | 100 | 0.0956689555 | 296.1241676 | 288.775691 | 289.0153623 | 289.2251 | 289.2596 | 289.2032 | 289.2609 | 289.229 | 289.2453 | 289.2361 | 289.2911 | 289.2463 | 289.3902 | 291.5661 | 291.0368 | 290.9896 | 290.9137 | 290.6615 | 290.2375 | 291.0511 | 290.9734 | 290.1117 | 291.2318 | 291.0467 | 290.459
2255.052 | -0.00334006951 | 4.18640752 | 100 | 0.0963949234 | 296.1307387 | 288.7300773 | 289.0003102 | 289.223 | 289.2567 | 289.1946 | 289.253 | 289.2165 | 289.2342 | 289.2286 | 289.2815 | 289.2421 | 289.387 | 291.5683 | 291.041 | 290.9936 | 290.9156 | 290.6667 | 290.2406 | 291.0536 | 290.9788 | 290.1147 | 291.2339 | 291.0498 | 290.4623
2260.146 | -0.00369254689 | 4.18640489 | 100 | 0.0947508588 | 296.1370362 | 288.6752907 | 288.9779183 | 289.2128 | 289.2455 | 289.1813 | 289.24 | 289.2002 | 289.2211 | 289.2115 | 289.2673 | 289.2323 | 289.3783 | 291.5718 | 291.0488 | 290.9988 | 290.9209 | 290.6745 | 290.2443 | 291.0585 | 290.985 | 290.1164 | 291.2351 | 291.0532 | 290.4614
2265.01 | -0.00398114736 | 4.18640637 | 100 | 0.0965559455 | 296.1443333 | 288.6189953 | 288.9546767 | 289.1971 | 289.2323 | 289.1617 | 289.2188 | 289.1814 | 289.2009 | 289.1926 | 289.2497 | 289.2189 | 289.3641 | 291.5804 | 291.0619 | 291.0038 | 290.9311 | 290.6849 | 290.2467 | 291.0617 | 290.9891 | 290.1148 | 291.2358 | 291.0531 | 290.4622
2270.016 | -0.00419817492 | 4.18640475 | 100 | 0.0956470759 | 296.1522109 | 288.5614067 | 288.9235576 | 289.1775 | 289.2125 | 289.1395 | 289.1951 | 289.1575 | 289.1796 | 289.1692 | 289.2257 | 289.1984 | 289.3449 | 291.5827 | 291.0649 | 291.0057 | 290.9304 | 290.6879 | 290.2438 | 291.0623 | 290.9899 | 290.1135 | 291.2369 | 291.0529 | 290.4604
2275.011 | -0.00340856402 | 4.18640484 | 100 | 0.0959779005 | 296.1580528 | 288.5029821 | 288.8824023 | 289.1531 | 289.1879 | 289.1109 | 289.1645 | 289.1276 | 289.1483 | 289.1425 | 289.1958 | 289.1752 | 289.3217 | 291.5826 | 291.0569 | 291.0002 | 290.9286 | 290.6838 | 290.2373 | 291.0617 | 290.9885 | 290.1111 | 291.2351 | 291.0548 | 290.456
2280.034 | -0.00302838099 | 4.18640498 | 100 | 0.0948786589 | 296.1626864 | 288.4462938 | 288.8457314 | 289.1264 | 289.1594 | 289.0813 | 289.1332 | 289.0934 | 289.1174 | 289.1096 | 289.1678 | 289.1456 | 289.2968 | 291.5799 | 291.0539 | 290.9947 | 290.9269 | 290.682 | 290.2319 | 291.0607 | 290.9889 | 290.1074 | 291.2352 | 291.0555 | 290.4517
2285.036 | -0.00343626967 | 4.18640053 | 100 | 0.0959397407 | 296.166352 | 288.3900503 | 288.8037328 | 289.0929 | 289.1258 | 289.0448 | 289.0979 | 289.0566 | 289.0817 | 289.078 | 289.136 | 289.1179 | 289.2682 | 291.5791 | 291.0536 | 290.9877 | 290.9276 | 290.6788 | 290.2225 | 291.0609 | 290.9876 | 290.0986 | 291.2348 | 291.0577 | 290.4476
2290.048 | -0.00516941172 | 4.18640131 | 100 | 0.0944658302 | 296.1691884 | 288.3368306 | 288.7604493 | 289.0577856 | 289.0908 | 289.0086 | 289.0605 | 289.0201 | 289.0477 | 289.0464 | 289.1043 | 289.0864 | 289.2359 | 291.578 | 291.0485 | 290.9803 | 290.9251 | 290.6782 | 290.2143 | 291.0605 | 290.9855 | 290.0902 | 291.2345 | 291.0613 | 290.4412
2295 | -0.00377181582 | 4.18640157 | 100 | 0.0949622524 | 296.1699428 | 288.2954538 | 288.7173073 | 289.0212 | 289.0552 | 288.9716 | 289.0254 | 288.9853 | 289.013 | 289.0113 | 289.0701 | 289.0541 | 289.2041 | 291.5789 | 291.0428 | 290.9675 | 290.9259 | 290.675 | 290.2025 | 291.0612 | 290.9832 | 290.0814 | 291.2383 | 291.0649 | 290.4325
2300 | -0.00373487496 | 4.1863979 | 100 | 0.0947229955 | 296.1686592 | 288.274972 | 288.6763623 | 288.9861 | 289.0181 | 288.9377 | 288.9909 | 288.9535 | 288.9799 | 288.9823 | 289.0403 | 289.0225 | 289.1748 | 291.5758 | 291.0379 | 290.956 | 290.9253 | 290.6699 | 290.1907 | 291.0629 | 290.9797 | 290.0691 | 291.2419 | 291.0701 | 290.4261
2305 | -0.00698413152 | 4.18639388 | 100 | 0.0946193441 | 296.1656101 | 288.2733652 | 288.6325999 | 288.9508 | 288.9843 | 288.9081 | 288.9605 | 288.9272 | 288.9516 | 288.9551 | 289.0151 | 288.9937 | 289.1462 | 291.5757 | 291.0323 | 290.9454 | 290.9252 | 290.6677 | 290.1801 | 291.0627 | 290.9744 | 290.0584 | 291.2444 | 291.0713 | 290.4159
2310.049 | -0.00450678503 | 4.18639402 | 100 | 0.0940108315 | 296.1625575 | 288.2856787 | 288.6082549 | 288.9211 | 288.9579 | 288.8841 | 288.9361 | 288.9053 | 288.9312 | 288.9344 | 288.9939 | 288.9691 | 289.1212 | 291.5754 | 291.0304 | 290.9346 | 290.9233 | 290.6645 | 290.1687 | 291.0632 | 290.975 | 290.0465 | 291.2457 | 291.069 | 290.4047
2315.002 | -0.00528485191 | 4.18639381 | 100 | 0.096635432 | 296.1590559 | 288.3032962 | 288.5928051 | 288.9021 | 288.9323 | 288.8666 | 288.9177 | 288.8907 | 288.914 | 288.922 | 288.9808 | 288.9508 | 289.104 | 291.5735 | 291.0295 | 290.9222 | 290.9232 | 290.66 | 290.1588 | 291.0625 | 290.9708 | 290.0374 | 291.2461 | 291.0707 | 290.3953
2320 | -0.00526407268 | 4.18639102 | 100 | 0.0939958868 | 296.1554422 | 288.3238198 | 288.5861197 | 288.8872 | 288.9154 | 288.8543 | 288.9065 | 288.8813 | 288.9056 | 288.915 | 288.9728 | 288.9383 | 289.0919 | 291.5713 | 291.0211 | 290.9141 | 290.9234 | 290.6558 | 290.1488 | 291.0615 | 290.9676 | 290.0286 | 291.2483 | 291.0731 | 290.3953
2325.065 | -0.00409196995 | 4.18638666 | 100 | 0.095742638 | 296.1524463 | 288.3448229 | 288.5813704 | 288.8774 | 288.9068 | 288.8493 | 288.8981 | 288.8782 | 288.9021 | 288.9121 | 288.9722 | 288.9309 | 289.0846 | 291.569 | 291.0158 | 290.9049 | 290.9216 | 290.6524 | 290.1414 | 291.0624 | 290.9664 | 290.0189 | 291.2497 | 291.074 | 290.3885
2330.033 | -0.00567503976 | 4.18638548 | 100 | 0.0950832463 | 296.1493192 | 288.3664373 | 288.585915 | 288.8729 | 288.9025 | 288.8512 | 288.8997 | 288.8831 | 288.9046 | 288.912 | 288.9694 | 288.928 | 289.0786 | 291.5683 | 291.0123 | 290.8958 | 290.9182 | 290.6519 | 290.1348 | 291.0618 | 290.9643 | 290.0137 | 291.2498 | 291.0742 | 290.3836
2335.02 | -0.00508244678 | 4.1863835 | 100 | 0.096620456 | 296.1464329 | 288.3863216 | 288.5953262 | 288.8753 | 288.901 | 288.8534 | 288.9057 | 288.8872 | 288.907 | 288.9132 | 288.9713 | 288.9272 | 289.0765 | 291.5672 | 291.0083 | 290.8917 | 290.9213 | 290.6479 | 290.1307 | 291.0605 | 290.9605 | 290.008 | 291.2511 | 291.0742 | 290.383
2340 | -0.00475536624 | 4.18638361 | 100 | 0.0965126443 | 296.1444097 | 288.4059795 | 288.601156 | 288.8769 | 288.9037 | 288.8599 | 288.9119 | 288.8931 | 288.9116 | 288.9149 | 288.9746 | 288.9276 | 289.0778 | 291.5657 | 291.0042 | 290.8859 | 290.9187 | 290.6457 | 290.1237 | 291.0594 | 290.9593 | 290.0059 | 291.2508 | 291.0753 | 290.3838
2345.002 | -0.00531178796 | 4.18637883 | 100 | 0.0958221131 | 296.1432134 | 288.4246243 | 288.612915 | 288.8812 | 288.9105 | 288.8662 | 288.9182 | 288.9001 | 288.9186 | 288.9205 | 288.9791 | 288.9299 | 289.0792 | 291.5632 | 291.0012 | 290.8804 | 290.9144 | 290.6431 | 290.1245 | 291.0595 | 290.9569 | 290.0026 | 291.2495 | 291.0728 | 290.3787
2350 | -0.00425820382 | 4.18637487 | 100 | 0.0960395696 | 296.1415488 | 288.4430177 | 288.6223424 | 288.8894 | 288.9161 | 288.874 | 288.9241 | 288.907 | 288.9257 | 288.9298 | 288.986 | 288.9344 | 289.0858 | 291.5609 | 290.9974 | 290.876 | 290.9135 | 290.6403 | 290.122 | 291.0552 | 290.9537 | 290.0018 | 291.2458 | 291.0694 | 290.3764
2355.025 | -0.00416662127 | 4.18637406 | 100 | 0.0953634878 | 296.1382544 | 288.4605353 | 288.6359688 | 288.8946 | 288.9251 | 288.8819 | 288.9333 | 288.9155 | 288.9357 | 288.9357 | 288.9941 | 288.94 | 289.0895 | 291.5585 | 290.9905 | 290.8727 | 290.9076 | 290.6346 | 290.1206 | 291.0521 | 290.9498 | 289.9988 | 291.2429 | 291.0599 | 290.3732
2360 | -0.00349783777 | 4.18637348 | 100 | 0.0948275752 | 296.1338407 | 288.4774344 | 288.6467112 | 288.9023 | 288.934 | 288.8917 | 288.9432 | 288.9265 | 288.9447 | 288.943 | 289.0014 | 288.9479 | 289.0969 | 291.5552 | 290.9888 | 290.8707 | 290.9069 | 290.6296 | 290.1197 | 291.0485 | 290.9446 | 289.9967 | 291.2387 | 291.0546 | 290.3685
2365.058 | -0.00429437508 | 4.18637214 | 100 | 0.0961334044 | 296.1298977 | 288.4940883 | 288.6601696 | 288.9114 | 288.9434 | 288.9029 | 288.9536 | 288.9333 | 288.9509 | 288.9525 | 289.0098 | 288.9556 | 289.1039 | 291.5527 | 290.9857 | 290.8697 | 290.9049 | 290.6289 | 290.1187 | 291.046 | 290.9418 | 289.9973 | 291.2361 | 291.0467 | 290.3666
2370.023 | -0.00336854475 | 4.18636843 | 100 | 0.0947983647 | 296.1273487 | 288.5098584 | 288.6735788 | 288.9199 | 288.9552 | 288.9106 | 288.9636 | 288.9445 | 288.9637 | 288.9617 | 289.0195 | 288.9637 | 289.1121 | 291.5504 | 290.9837 | 290.867 | 290.9006 | 290.6248 | 290.1204 | 291.0438 | 290.9401 | 289.9989 | 291.2333 | 291.0397 | 290.3663
2375.03 | -0.00419817492 | 4.18636764 | 100 | 0.0942363407 | 296.1260293 | 288.5255253 | 288.6849584 | 288.9303 | 288.9649 | 288.9238 | 288.9738 | 288.9546 | 288.9714 | 288.9713 | 289.0282 | 288.9726 | 289.1201 | 291.5482 | 290.9807 | 290.8671 | 290.8974 | 290.6229 | 290.1194 | 291.0394 | 290.9393 | 289.9993 | 291.2295 | 291.0392 | 290.3671
2380.008 | -0.00513939727 | 4.18636427 | 100 | 0.0963900108 | 296.1255825 | 288.5404155 | 288.6964232 | 288.9403 | 288.9763 | 288.9306 | 288.9851 | 288.963 | 288.9814 | 288.9828 | 289.0384 | 288.9822 | 289.1293 | 291.5451 | 290.9771 | 290.8665 | 290.8949 | 290.6211 | 290.1207 | 291.0382 | 290.9351 | 290.0013 | 291.2281 | 291.0339 | 290.3671
2385 | -0.00311380673 | 4.18636457 | 100 | 0.0963201552 | 296.1245277 | 288.5559119 | 288.7107498 | 288.9497 | 288.9867 | 288.941 | 288.9962 | 288.9744 | 288.9921 | 288.9921 | 289.0488 | 288.9921 | 289.1399 | 291.5443 | 290.9725 | 290.8672 | 290.8922 | 290.6207 | 290.121 | 291.0355 | 290.9359 | 290.0033 | 291.2262 | 291.0326 | 290.3654
2390 | -0.00421433655 | 4.18635709 | 100 | 0.0962602686 | 296.1224932 | 288.5706635 | 288.7239127 | 288.9626 | 288.999 | 288.9524 | 289.0071 | 288.9859 | 289.0039 | 289.0002 | 289.0587 | 289.0015 | 289.1504 | 291.5417 | 290.9725 | 290.8683 | 290.8894 | 290.6174 | 290.1222 | 291.0336 | 290.9346 | 290.0045 | 291.2255 | 291.0329 | 290.3667
2395 | -0.00346474491 | 4.18636397 | 100 | 0.0955293525 | 296.1213935 | 288.5854868 | 288.7386444 | 288.9763 | 289.0122 | 288.9642 | 289.0193 | 288.9949 | 289.0149 | 289.012 | 289.068 | 289.0106 | 289.1588 | 291.5379 | 290.9692 | 290.8696 | 290.8882 | 290.6173 | 290.1255 | 291.0323 | 290.9321 | 290.0049 | 291.2257 | 291.0283 | 290.3704
2400 | -0.00407119071 | 4.18635959 | 100 | 0.0952297609 | 296.1208526 | 288.6002118 | 288.7485782 | 288.9852 | 289.0213 | 288.9739 | 289.027 | 289.0072 | 289.0248 | 289.0215 | 289.0776 | 289.0206 | 289.1684 | 291.5361 | 290.968 | 290.8713 | 290.8885 | 290.6186 | 290.1282 | 291.0329 | 290.9317 | 290.0078 | 291.2242 | 291.0281 | 290.3707
2405.043 | -0.00422280216 | 4.18635619 | 100 | 0.09615745 | 296.119712 | 288.6149426 | 288.7637319 | 288.9951 | 289.0312 | 288.9846 | 289.0391 | 289.0183 | 289.0349 | 289.0292 | 289.0862 | 289.0306 | 289.1769 | 291.5351 | 290.9669 | 290.8725 | 290.8872 | 290.6172 | 290.131 | 291.0318 | 290.9309 | 290.0129 | 291.223 | 291.0281 | 290.3728
2410 | -0.00453526028 | 4.18635419 | 100 | 0.0962670211 | 296.1183358 | 288.6292326 | 288.7773389 | 289.0067 | 289.0393 | 288.996 | 289.0502 | 289.0276 | 289.0455 | 289.0414 | 289.0969 | 289.0398 | 289.185 | 291.5325 | 290.9676 | 290.8734 | 290.8867 | 290.615 | 290.1322 | 291.0297 | 290.9296 | 290.015 | 291.2228 | 291.0284 | 290.3747
2415.009 | -0.00457527954 | 4.18635308 | 100 | 0.0957348562 | 296.1169126 | 288.6439247 | 288.7875728 | 289.0157 | 289.05 | 289.0049 | 289.059 | 289.0379 | 289.0555 | 289.0512 | 289.1081 | 289.05 | 289.1967 | 291.5338 | 290.9671 | 290.8785 | 290.8843 | 290.6138 | 290.1359 | 291.0295 | 290.9289 | 290.0167 | 291.22 | 291.0297 | 290.379
2420.033 | -0.0044298249 | 4.18635248 | 100 | 0.0958015554 | 296.1156789 | 288.6578183 | 288.8026022 | 289.0266 | 289.0607 | 289.0151 | 289.0712 | 289.0464 | 289.0655 | 289.0627 | 289.1175 | 289.0593 | 289.2067 | 291.5313 | 290.9659 | 290.8807 | 290.8837 | 290.6136 | 290.1383 | 291.0268 | 290.9272 | 290.0198 | 291.2184 | 291.0287 | 290.3818
2425 | -0.00362866998 | 4.18634832 | 100 | 0.0956744075 | 296.1145145 | 288.6716724 | 288.8129511 | 289.0376 | 289.0692 | 289.0252 | 289.0812 | 289.0583 | 289.0758 | 289.0716 | 289.1259 | 289.0696 | 289.2179 | 291.5308 | 290.9656 | 290.8816 | 290.8816 | 290.6126 | 290.1419 | 291.0257 | 290.9287 | 290.0225 | 291.2184 | 291.0283 | 290.3824
2430 | -0.0031553652 | 4.18634865 | 100 | 0.0967492998 | 296.1130177 | 288.6863388 | 288.824638 | 289.0462 | 289.0807 | 289.037 | 289.0922 | 289.0675 | 289.0859 | 289.0826 | 289.1363 | 289.0796 | 289.2277 | 291.5276 | 290.9646 | 290.8845 | 290.8794 | 290.6086 | 290.1438 | 291.0241 | 290.9247 | 290.027 | 291.2167 | 291.0288 | 290.3856
2435 | -0.00294372485 | 4.18634643 | 100 | 0.0965591054 | 296.1111972 | 288.6996997 | 288.8392603 | 289.0587 | 289.0915 | 289.0459 | 289.1026 | 289.078 | 289.0955 | 289.0925 | 289.1459 | 289.089 | 289.2367 | 291.5258 | 290.9638 | 290.887 | 290.8783 | 290.6089 | 290.1472 | 291.0207 | 290.9272 | 290.0284 | 291.2158 | 291.0282 | 290.3884
2440.024 | -0.00284136789 | 4.18634332 | 100 | 0.0943557849 | 296.1094087 | 288.7140578 | 288.8537506 | 289.0698 | 289.1032 | 289.0576 | 289.1126 | 289.0914 | 289.1055 | 289.101 | 289.1554 | 289.1018 | 289.2468 | 291.5243 | 290.9648 | 290.8911 | 290.8775 | 290.6085 | 290.1509 | 291.0208 | 290.9246 | 290.0332 | 291.2141 | 291.0292 | 290.3917
2445 | -0.00390803524 | 4.18634327 | 100 | 0.095047685 | 296.1081754 | 288.7277418 | 288.8652522 | 289.0818 | 289.1128 | 289.0691 | 289.1247 | 289.0983 | 289.1176 | 289.1112 | 289.1663 | 289.1095 | 289.2574 | 291.5247 | 290.9632 | 290.8926 | 290.8753 | 290.6088 | 290.1544 | 291.02 | 290.925 | 290.0355 | 291.216 | 291.0294 | 290.3948
2450.068 | -0.00386262877 | 4.18634085 | 100 | 0.094987191 | 296.1073122 | 288.7418977 | 288.8781272 | 289.0935 | 289.1257 | 289.0797 | 289.1359 | 289.111 | 289.1259 | 289.1231 | 289.1767 | 289.1208 | 289.2652 | 291.5205 | 290.9639 | 290.8959 | 290.8741 | 290.6087 | 290.1574 | 291.0166 | 290.9249 | 290.0391 | 291.2133 | 291.0295 | 290.3983
2455.036 | -0.00343011286 | 4.18634002 | 100 | 0.0950331435 | 296.1067199 | 288.7564205 | 288.8917096 | 289.1047 | 289.137 | 289.0894 | 289.1478 | 289.1192 | 289.1359 | 289.1336 | 289.1851 | 289.1288 | 289.2763 | 291.5197 | 290.9615 | 290.8999 | 290.8728 | 290.6068 | 290.1617 | 291.0165 | 290.9246 | 290.0423 | 291.2113 | 291.0271 | 290.4042
2460 | -0.00520096538 | 4.18633773 | 100 | 0.0948714592 | 296.1066077 | 288.7700768 | 288.9032031 | 289.1138 | 289.1472 | 289.1008 | 289.1581 | 289.1318 | 289.147 | 289.1434 | 289.1958 | 289.1399 | 289.2856 | 291.5184 | 290.9617 | 290.9024 | 290.8709 | 290.608 | 290.1659 | 291.015 | 290.9249 | 290.0474 | 291.2086 | 291.024 | 290.4062
2465 | -0.00510168681 | 4.1863363 | 100 | 0.0944079699 | 296.1064319 | 288.7832769 | 288.9167325 | 289.1254 | 289.1574 | 289.1097 | 289.1663 | 289.1409 | 289.1583 | 289.1545 | 289.2063 | 289.1489 | 289.2972 | 291.5175 | 290.963 | 290.9046 | 290.8707 | 290.6069 | 290.1699 | 291.0124 | 290.9233 | 290.0522 | 291.2081 | 291.0227 | 290.4093
2470.013 | -0.00373641416 | 4.1863333 | 100 | 0.0939687949 | 296.1058273 | 288.7975156 | 288.9282148 | 289.1364 | 289.1697 | 289.1224 | 289.1791 | 289.1531 | 289.1675 | 289.1629 | 289.2183 | 289.1624 | 289.3059 | 291.5183 | 290.9665 | 290.9095 | 290.8709 | 290.6098 | 290.174 | 291.014 | 290.927 | 290.0542 | 291.2069 | 291.025 | 290.412
2475 | -0.00417585649 | 4.18633157 | 100 | 0.0945985864 | 296.1050526 | 288.8110502 | 288.9399396 | 289.1472 | 289.179 | 289.1336 | 289.19 | 289.1641 | 289.1805 | 289.1749 | 289.2276 | 289.1713 | 289.3155 | 291.5202 | 290.972 | 290.9158 | 290.8717 | 290.6151 | 290.1808 | 291.0166 | 290.9281 | 290.0597 | 291.2063 | 291.024 | 290.4166
2480 | -0.00508860359 | 4.18633074 | 100 | 0.0946922234 | 296.105299 | 288.8248553 | 288.9537212 | 289.1566 | 289.1898 | 289.1442 | 289.2022 | 289.1769 | 289.1918 | 289.1854 | 289.2397 | 289.1822 | 289.3264 | 291.5193 | 290.9773 | 290.923 | 290.8733 | 290.6166 | 290.1843 | 291.0165 | 290.9333 | 290.0637 | 291.2054 | 291.0242 | 290.4161
2485.007 | -0.00457604915 | 4.18632926 | 100 | 0.0959038478 | 296.1064203 | 288.8387766 | 288.9674717 | 289.1683 | 289.2001 | 289.1552 | 289.2106 | 289.1882 | 289.2041 | 289.197 | 289.2484 | 289.1954 | 289.3382 | 291.5218 | 290.9873 | 290.9314 | 290.878 | 290.6243 | 290.1924 | 291.0194 | 290.9394 | 290.0683 | 291.209 | 291.0246 | 290.4205
2490.063 | -0.00463607804 | 4.18632649 | 100 | 0.0961634828 | 296.1087992 | 288.8507833 | 288.9822043 | 289.179 | 289.2118 | 289.1671 | 289.2251 | 289.1968 | 289.2138 | 289.2089 | 289.2585 | 289.2059 | 289.3486 | 291.5217 | 290.9869 | 290.9392 | 290.8781 | 290.6263 | 290.1989 | 291.0204 | 290.9453 | 290.0744 | 291.2082 | 291.0257 | 290.4238
2495.05 | -0.00468841093 | 4.18632654 | 100 | 0.0948710855 | 296.1124826 | 288.8545136 | 288.9914058 | 289.1916 | 289.2261 | 289.1753 | 289.233 | 289.2066 | 289.2247 | 289.2171 | 289.2712 | 289.2146 | 289.3586 | 291.5222 | 290.9829 | 290.9435 | 290.8773 | 290.6265 | 290.2029 | 291.0207 | 290.9412 | 290.0788 | 291.2065 | 291.023 | 290.4289
2500.068 | -0.00500548665 | 4.18632543 | 100 | 0.0960021885 | 296.1177722 | 288.8456812 | 289.003402 | 289.2017 | 289.2376 | 289.1859 | 289.2441 | 289.2179 | 289.2357 | 289.2263 | 289.2783 | 289.2256 | 289.3681 | 291.5231 | 290.9831 | 290.9487 | 290.8786 | 290.6277 | 290.2077 | 291.0222 | 290.9463 | 290.085 | 291.2076 | 291.0265 | 290.4335
2505.016 | -0.00524483265 | 4.18632508 | 100 | 0.0956748496 | 296.1238617 | 288.8256447 | 289.0104737 | 289.2109 | 289.2449 | 289.1928 | 289.2506 | 289.2195 | 289.2386 | 289.2287 | 289.2831 | 289.2326 | 289.3751 | 291.5255 | 290.9919 | 290.9524 | 290.882 | 290.6349 | 290.2157 | 291.0238 | 290.95 | 290.0882 | 291.2103 | 291.026 | 290.4365
2510.019 | -0.00402732344 | 4.18632418 | 100 | 0.0958012444 | 296.1309296 | 288.795611 | 289.0104811 | 289.2144 | 289.2495 | 289.1933 | 289.2542 | 289.2226 | 289.2378 | 289.229 | 289.2802 | 289.2338 | 289.3792 | 291.5296 | 290.9974 | 290.9596 | 290.8837 | 290.6387 | 290.2201 | 291.0274 | 290.9555 | 290.095 | 291.2125 | 291.0299 | 290.44
2515.031 | -0.0044867754 | 4.18632409 | 100 | 0.0944795633 | 296.1361062 | 288.7551632 | 289.0014759 | 289.2144 | 289.2487 | 289.1908 | 289.2494 | 289.2153 | 289.233 | 289.2215 | 289.2752 | 289.2317 | 289.3771 | 291.5351 | 291.0126 | 290.9698 | 290.8928 | 290.6505 | 290.227 | 291.0326 | 290.9598 | 290.0979 | 291.2139 | 291.0314 | 290.4449
2520.01 | -0.00476229265 | 4.18632259 | 100 | 0.0945542878 | 296.1404771 | 288.7055361 | 288.9869406 | 289.2094 | 289.2446 | 289.1803 | 289.2396 | 289.2019 | 289.2223 | 289.2126 | 289.2657 | 289.2269 | 289.3731 | 291.5373 | 291.0085 | 290.9724 | 290.8986 | 290.651 | 290.229 | 291.0391 | 290.9666 | 290.0996 | 291.2169 | 291.0338 | 290.4456
2525 | -0.00425666462 | 4.18631931 | 100 | 0.0933293516 | 296.1463839 | 288.6515569 | 288.964808 | 289.198 | 289.2333 | 289.1657 | 289.2227 | 289.1844 | 289.2062 | 289.1983 | 289.2505 | 289.2164 | 289.3634 | 291.541 | 291.0213 | 290.9794 | 290.9006 | 290.6621 | 290.2316 | 291.0417 | 290.9699 | 290.1027 | 291.2198 | 291.0354 | 290.4474
2530 | -0.00276594696 | 4.18631989 | 100 | 0.0952492053 | 296.153216 | 288.596223 | 288.9362252 | 289.1808 | 289.2155 | 289.1449 | 289.2027 | 289.1623 | 289.186 | 289.1757 | 289.2316 | 289.2022 | 289.3484 | 291.5436 | 291.0248 | 290.9791 | 290.9029 | 290.6602 | 290.2284 | 291.0428 | 290.9686 | 290.1003 | 291.2182 | 291.035 | 290.4454
2535 | -0.00377412462 | 4.18631717 | 100 | 0.0948390587 | 296.1578052 | 288.5399647 | 288.9040113 | 289.1604 | 289.1935 | 289.1181 | 289.1755 | 289.1361 | 289.1583 | 289.1523 | 289.2078 | 289.1809 | 289.3277 | 291.5476 | 291.0347 | 290.9832 | 290.9052 | 290.6643 | 290.2287 | 291.0461 | 290.9716 | 290.0985 | 291.2173 | 291.0376 | 290.443
2540 | -0.00373025735 | 4.18631978 | 100 | 0.0924393727 | 296.1597843 | 288.4831649 | 288.8663057 | 289.1307 | 289.1668 | 289.0879 | 289.1446 | 289.1013 | 289.1279 | 289.1259 | 289.1801 | 289.1586 | 289.3061 | 291.5484 | 291.0345 | 290.9817 | 290.9063 | 290.666 | 290.2212 | 291.0471 | 290.9726 | 290.0963 | 291.219 | 291.0369 | 290.439
2545 | -0.00381183509 | 4.18631624 | 100 | 0.0935771603 | 296.1601658 | 288.4269296 | 288.8223901 | 289.1023 | 289.1377 | 289.0573 | 289.113 | 289.0739 | 289.099 | 289.0948 | 289.1518 | 289.1295 | 289.2797 | 291.5494 | 291.0298 | 290.9752 | 290.9062 | 290.6622 | 290.216 | 291.0449 | 290.972 | 290.0893 | 291.2188 | 291.0384 | 290.4351
2550 | -0.00438364883 | 4.18631518 | 100 | 0.0933425495 | 296.1593793 | 288.3736255 | 288.7795403 | 289.0708 | 289.1071 | 289.0236 | 289.0781 | 289.0389 | 289.0642 | 289.0622 | 289.1195 | 289.0995 | 289.2505 | 291.5489 | 291.0253 | 290.9682 | 290.9052 | 290.6605 | 290.2051 | 291.0445 | 290.9697 | 290.0815 | 291.2169 | 291.0372 | 290.4261
2555 | -0.00432592873 | 4.18631442 | 100 | 0.0939553146 | 296.1575956 | 288.3225945 | 288.740326 | 289.0376 | 289.0741 | 288.9895 | 289.0439 | 289.0072 | 289.0311 | 289.027 | 289.0856 | 289.0685 | 289.2204 | 291.5497 | 291.0202 | 290.9579 | 290.9048 | 290.6556 | 290.1948 | 291.0454 | 290.9697 | 290.0734 | 291.2171 | 291.0354 | 290.4191
2560.006 | -0.0044252073 | 4.18631089 | 100 | 0.0940742269 | 296.1550993 | 288.2889312 | 288.6925102 | 289.0025 | 289.037 | 288.9538 | 289.0056 | 288.9715 | 288.9967 | 288.994 | 289.0555 | 289.0364 | 289.1898 | 291.5489 | 291.0136 | 290.9466 | 290.9045 | 290.6525 | 290.1839 | 291.0437 | 290.9638 | 290.0613 | 291.2179 | 291.0374 | 290.4105
2565.012 | -0.00385878076 | 4.18631211 | 100 | 0.0961640235 | 296.1527726 | 288.2767189 | 288.6564299 | 288.9688 | 288.9998 | 288.9217 | 288.9736 | 288.9385 | 288.9656 | 288.9673 | 289.0253 | 289.0067 | 289.1598 | 291.549 | 291.015 | 290.9353 | 290.9049 | 290.6525 | 290.1727 | 291.043 | 290.9645 | 290.0539 | 291.2186 | 291.0417 | 290.4041
2570.004 | -0.00367330686 | 4.18631031 | 100 | 0.096463011 | 296.1506804 | 288.2813756 | 288.625122 | 288.9368 | 288.9716 | 288.8941 | 288.9456 | 288.9171 | 288.9407 | 288.9442 | 289.0036 | 288.9802 | 289.133 | 291.5502 | 291.0099 | 290.9248 | 290.9075 | 290.6487 | 290.1621 | 291.0455 | 290.9608 | 290.0422 | 291.2205 | 291.044 | 290.3959
2575.027 | -0.00443444251 | 4.18630542 | 100 | 0.096088017 | 296.1485393 | 288.2948532 | 288.6009584 | 288.9089 | 288.9426 | 288.8714 | 288.9249 | 288.8962 | 288.9208 | 288.9275 | 288.9891 | 288.9588 | 289.1119 | 291.5497 | 291.0073 | 290.9129 | 290.9059 | 290.6462 | 290.1541 | 291.0443 | 290.9584 | 290.0308 | 291.2234 | 291.0481 | 290.3866
2580.004 | -0.00465223967 | 4.1863051 | 100 | 0.0955275432 | 296.1457094 | 288.3135029 | 288.5919751 | 288.8929 | 288.9231 | 288.8578 | 288.9092 | 288.8834 | 288.9086 | 288.9171 | 288.9767 | 288.9438 | 289.0962 | 291.5485 | 291.0012 | 290.9027 | 290.908 | 290.6432 | 290.1425 | 291.0464 | 290.9569 | 290.0202 | 291.2274 | 291.0521 | 290.3821
2585.028 | -0.00519557817 | 4.18630212 | 100 | 0.0940748868 | 296.1430132 | 288.3338785 | 288.5839257 | 288.8797 | 288.91 | 288.8499 | 288.9038 | 288.8801 | 288.9018 | 288.911 | 288.9707 | 288.9319 | 289.0882 | 291.5494 | 290.9978 | 290.8947 | 290.9058 | 290.6407 | 290.1322 | 291.0469 | 290.9536 | 290.015 | 291.2301 | 291.0552 | 290.3809
2590 | -0.00663088453 | 4.1863033 | 100 | 0.0940774065 | 296.1418026 | 288.3544084 | 288.5851469 | 288.8726 | 288.9014 | 288.8505 | 288.8999 | 288.88 | 288.9024 | 288.9082 | 288.965 | 288.926 | 289.0769 | 291.5461 | 290.9946 | 290.8862 | 290.9056 | 290.6374 | 290.1276 | 291.0457 | 290.9515 | 290.0076 | 291.232 | 291.0561 | 290.3728
2595.006 | -0.00505704994 | 4.18629831 | 100 | 0.0959321763 | 296.1415593 | 288.3747351 | 288.5876549 | 288.8681 | 288.9004 | 288.8512 | 288.9034 | 288.8822 | 288.9031 | 288.9053 | 288.9664 | 288.9216 | 289.073 | 291.5458 | 290.9905 | 290.8795 | 290.9039 | 290.6351 | 290.123 | 291.0465 | 290.9498 | 290.0017 | 291.2336 | 291.056 | 290.3703
2600.015 | -0.00423973339 | 4.18629757 | 100 | 0.0958648279 | 296.1412337 | 288.394483 | 288.5964492 | 288.8683 | 288.9 | 288.8523 | 288.903 | 288.885 | 288.9049 | 288.9104 | 288.968 | 288.9228 | 289.0713 | 291.5448 | 290.988 | 290.8707 | 290.9032 | 290.6312 | 290.1166 | 291.0459 | 290.9458 | 289.997 | 291.2327 | 291.0527 | 290.3667
2605.002 | -0.00336546635 | 4.18629921 | 100 | 0.0955828751 | 296.1399833 | 288.4135626 | 288.6045075 | 288.8734 | 288.9034 | 288.8569 | 288.91 | 288.8921 | 288.9121 | 288.9155 | 288.9746 | 288.9244 | 289.0766 | 291.5429 | 290.9832 | 290.8672 | 290.8993 | 290.6292 | 290.1151 | 291.0436 | 290.9434 | 289.9961 | 291.2309 | 291.0517 | 290.3626
2610.058 | -0.0057620047 | 4.18629 | 100 | 0.0955385936 | 296.1381461 | 288.4326619 | 288.6123574 | 288.8774 | 288.9082 | 288.8653 | 288.9178 | 288.8999 | 288.9183 | 288.9215 | 288.9794 | 288.9272 | 289.0785 | 291.5418 | 290.9781 | 290.8633 | 290.8973 | 290.6245 | 290.1135 | 291.0418 | 290.9408 | 289.9918 | 291.2282 | 291.0436 | 290.3584
2615 | -0.00350707298 | 4.18628823 | 100 | 0.0947467741 | 296.1358978 | 288.4511103 | 288.6250483 | 288.8837 | 288.9158 | 288.8746 | 288.9261 | 288.9078 | 288.9284 | 288.9275 | 288.9855 | 288.9336 | 289.0826 | 291.5385 | 290.9743 | 290.8622 | 290.8925 | 290.6214 | 290.1112 | 291.0398 | 290.9377 | 289.991 | 291.2239 | 291.0386 | 290.3548
2620.032 | -0.00439750165 | 4.18628908 | 100 | 0.0957382654 | 296.1337816 | 288.4690826 | 288.6388701 | 288.8928 | 288.9233 | 288.8819 | 288.9359 | 288.9165 | 288.9354 | 288.9365 | 288.993 | 288.9395 | 289.0893 | 291.5368 | 290.9728 | 290.8576 | 290.89 | 290.6178 | 290.111 | 291.0359 | 290.9345 | 289.9894 | 291.2222 | 291.0324 | 290.3527
2625.022 | -0.00514016688 | 4.1862858 | 100 | 0.0937557483 | 296.1319163 | 288.4861203 | 288.6506665 | 288.9008 | 288.9343 | 288.8922 | 288.9464 | 288.9279 | 288.946 | 288.9431 | 289.0021 | 288.9468 | 289.0959 | 291.5338 | 290.969 | 290.8574 | 290.8881 | 290.6129 | 290.1101 | 291.0316 | 290.9309 | 289.9875 | 291.2186 | 291.0269 | 290.3512
2630 | -0.00386185917 | 4.18628497 | 100 | 0.096425922 | 296.1302746 | 288.5030572 | 288.6640899 | 288.9095 | 288.9465 | 288.9013 | 288.9557 | 288.9351 | 288.9516 | 288.9512 | 289.0095 | 288.9532 | 289.101 | 291.5345 | 290.9663 | 290.8549 | 290.8851 | 290.6102 | 290.1093 | 291.0283 | 290.929 | 289.9902 | 291.2175 | 291.0232 | 290.3491
2635.085 | -0.00508475558 | 4.18628403 | 100 | 0.0957946659 | 296.1289043 | 288.5194795 | 288.6750182 | 288.9201 | 288.9562 | 288.9125 | 288.9661 | 288.9458 | 288.9634 | 288.9638 | 289.0189 | 288.963 | 289.1108 | 291.5296 | 290.9581 | 290.8539 | 290.8829 | 290.6039 | 290.1082 | 291.0283 | 290.9273 | 289.9909 | 291.2144 | 291.0192 | 290.3494
2640.011 | -0.00480385112 | 4.18628204 | 100 | 0.0959489521 | 296.1280698 | 288.535111 | 288.6883959 | 288.9309 | 288.9671 | 288.9234 | 288.9773 | 288.9569 | 288.9756 | 288.9725 | 289.0295 | 288.9723 | 289.1211 | 291.5287 | 290.9601 | 290.8534 | 290.8805 | 290.6044 | 290.1103 | 291.027 | 290.9268 | 289.9914 | 291.213 | 291.0167 | 290.3486
2645.044 | -0.00446291776 | 4.1862819 | 100 | 0.0946686392 | 296.1276383 | 288.5506985 | 288.7023592 | 288.943 | 288.9798 | 288.9331 | 288.987 | 288.9676 | 288.985 | 288.9832 | 289.0386 | 288.9818 | 289.1309 | 291.5272 | 290.9565 | 290.8539 | 290.8782 | 290.604 | 290.1134 | 291.0229 | 290.9256 | 289.9965 | 291.2132 | 291.0136 | 290.3491
2650.011 | -0.00449524101 | 4.18627719 | 100 | 0.0950438962 | 296.1271798 | 288.5655495 | 288.717056 | 288.9532 | 288.9884 | 288.9459 | 288.9972 | 288.9791 | 288.9975 | 288.9937 | 289.048 | 288.9919 | 289.1412 | 291.5261 | 290.9555 | 290.855 | 290.8762 | 290.6031 | 290.1146 | 291.0235 | 290.9243 | 289.9991 | 291.2112 | 291.0146 | 290.3522
2655 | -0.00464300446 | 4.18627798 | 100 | 0.0928383229 | 296.1266741 | 288.5805876 | 288.7310678 | 288.9625 | 288.9994 | 288.9553 | 289.01 | 288.9905 | 289.006 | 289.0014 | 289.0585 | 288.9999 | 289.1494 | 291.5233 | 290.9547 | 290.8575 | 290.8767 | 290.6028 | 290.1169 | 291.0212 | 290.9234 | 289.9984 | 291.2098 | 291.0126 | 290.3565
2660.03 | -0.0049139041 | 4.18627371 | 100 | 0.0961287299 | 296.1256427 | 288.595481 | 288.7449361 | 288.9764 | 289.0109 | 288.9659 | 289.0209 | 289.0002 | 289.0168 | 289.0143 | 289.0682 | 289.0097 | 289.1578 | 291.5209 | 290.9541 | 290.8577 | 290.8743 | 290.6021 | 290.1202 | 291.0217 | 290.9225 | 290.0027 | 291.2094 | 291.0121 | 290.3576
2665 | -0.00306147385 | 4.18627376 | 100 | 0.0962586278 | 296.1241132 | 288.6096695 | 288.7565618 | 288.9881 | 289.0214 | 288.9781 | 289.0307 | 289.0103 | 289.0262 | 289.0242 | 289.0768 | 289.0215 | 289.1683 | 291.5176 | 290.9522 | 290.8601 | 290.8728 | 290.6025 | 290.1204 | 291.0197 | 290.9215 | 290.0071 | 291.2077 | 291.0168 | 290.3601
2670.045 | -0.00474151342 | 4.18627207 | 100 | 0.0928102154 | 296.1223256 | 288.6241111 | 288.7688695 | 288.9975 | 289.0312 | 288.9867 | 289.0411 | 289.0205 | 289.0368 | 289.0328 | 289.0883 | 289.0296 | 289.1772 | 291.517 | 290.9513 | 290.8617 | 290.8717 | 290.6005 | 290.1226 | 291.0175 | 290.9206 | 290.0067 | 291.2071 | 291.0154 | 290.3623
2675.05 | -0.00260279149 | 4.18627336 | 100 | 0.0949974745 | 296.1204715 | 288.6381676 | 288.7805247 | 289.0072 | 289.043 | 288.9989 | 289.0517 | 289.0305 | 289.0473 | 289.0446 | 289.0987 | 289.0397 | 289.1879 | 291.516 | 290.9494 | 290.8641 | 290.8703 | 290.6003 | 290.1258 | 291.0156 | 290.9185 | 290.0094 | 291.2056 | 291.0163 | 290.3647
2680.022 | -0.00450293702 | 4.18626884 | 100 | 0.0947711735 | 296.1186743 | 288.6522369 | 288.7946097 | 289.0185 | 289.0515 | 289.0088 | 289.0628 | 289.0402 | 289.0572 | 289.056 | 289.1081 | 289.0527 | 289.1977 | 291.515 | 290.9489 | 290.8655 | 290.8689 | 290.5993 | 290.1288 | 291.0151 | 290.9177 | 290.0109 | 291.2029 | 291.0172 | 290.3677
2685.001 | -0.00325772217 | 4.18626302 | 100 | 0.0956614492 | 296.1169367 | 288.6659869 | 288.8058304 | 289.0295 | 289.063 | 289.0178 | 289.0743 | 289.0519 | 289.0688 | 289.065 | 289.1175 | 289.0616 | 289.2083 | 291.5119 | 290.9477 | 290.8676 | 290.8686 | 290.5976 | 290.1316 | 291.014 | 290.9177 | 290.015 | 291.2011 | 291.0158 | 290.3726
2690.006 | -0.00395652012 | 4.18626462 | 100 | 0.0953816532 | 296.1151563 | 288.6803054 | 288.82095 | 289.0412 | 289.0727 | 289.0295 | 289.0849 | 289.063 | 289.0788 | 289.075 | 289.1292 | 289.0727 | 289.217 | 291.512 | 290.9485 | 290.8724 | 290.8671 | 290.5979 | 290.135 | 291.0117 | 290.9179 | 290.021 | 291.2008 | 291.0169 | 290.3761
2695 | -0.00383800153 | 4.18626138 | 100 | 0.095474098 | 296.1134222 | 288.6940117 | 288.8332789 | 289.0511 | 289.0849 | 289.0402 | 289.0974 | 289.072 | 289.087 | 289.0853 | 289.139 | 289.0816 | 289.2282 | 291.5096 | 290.9476 | 290.8738 | 290.8664 | 290.5976 | 290.1395 | 291.0108 | 290.9152 | 290.0231 | 291.2018 | 291.0173 | 290.3793
2700 | -0.00463684765 | 4.18625975 | 100 | 0.0954475137 | 296.1122292 | 288.707676 | 288.8468647 | 289.0642 | 289.0964 | 289.0511 | 289.1057 | 289.0824 | 289.0972 | 289.0967 | 289.1503 | 289.0933 | 289.2371 | 291.5084 | 290.9452 | 290.8775 | 290.8642 | 290.5977 | 290.1417 | 291.0112 | 290.9157 | 290.0245 | 291.1988 | 291.0191 | 290.3813
2705 | -0.00494468815 | 4.18626078 | 100 | 0.0950566954 | 296.1117702 | 288.7218051 | 288.8575259 | 289.0761 | 289.1095 | 289.0613 | 289.1179 | 289.0949 | 289.1102 | 289.1062 | 289.1608 | 289.1026 | 289.2493 | 291.5072 | 290.9454 | 290.8804 | 290.8628 | 290.5987 | 290.1451 | 291.008 | 290.9179 | 290.028 | 291.1999 | 291.0185 | 290.3852
2710.071 | -0.00503780991 | 4.18625767 | 100 | 0.0956609375 | 296.1115538 | 288.7356792 | 288.8721394 | 289.0846 | 289.1192 | 289.0717 | 289.1311 | 289.1056 | 289.12 | 289.1168 | 289.17 | 289.1129 | 289.2597 | 291.5061 | 290.9464 | 290.8844 | 290.8603 | 290.5982 | 290.1494 | 291.0101 | 290.9157 | 290.0337 | 291.1983 | 291.018 | 290.388
2715.064 | -0.00361712596 | 4.18625592 | 100 | 0.0956260198 | 296.1106509 | 288.7496908 | 288.8843789 | 289.0978 | 289.1313 | 289.0838 | 289.1393 | 289.1136 | 289.1305 | 289.1267 | 289.1805 | 289.125 | 289.2675 | 291.503 | 290.9455 | 290.8864 | 290.8591 | 290.5978 | 290.1524 | 291.0069 | 290.917 | 290.0376 | 291.1974 | 291.0202 | 290.3927
2720 | -0.00385647196 | 4.18625425 | 100 | 0.0967665848 | 296.1094881 | 288.7637264 | 288.8979174 | 289.1092 | 289.1419 | 289.0949 | 289.1499 | 289.1247 | 289.1403 | 289.137 | 289.1905 | 289.1325 | 289.2797 | 291.504 | 290.9468 | 290.8888 | 290.8602 | 290.5981 | 290.1565 | 291.0071 | 290.9169 | 290.0402 | 291.1961 | 291.0191 | 290.3974
2725 | -0.00337777997 | 4.18624936 | 100 | 0.0958339555 | 296.1080768 | 288.7768972 | 288.9087737 | 289.1194 | 289.1527 | 289.103 | 289.1609 | 289.1365 | 289.1508 | 289.1471 | 289.2011 | 289.1439 | 289.2883 | 291.5029 | 290.9454 | 290.8934 | 290.8583 | 290.5982 | 290.1601 | 291.0056 | 290.9162 | 290.0442 | 291.1966 | 291.0172 | 290.4002
2730 | -0.00411505799 | 4.18625167 | 100 | 0.096006679 | 296.1066559 | 288.7907755 | 288.9246572 | 289.1319 | 289.1647 | 289.1156 | 289.1727 | 289.1469 | 289.1619 | 289.1565 | 289.211 | 289.154 | 289.2983 | 291.5004 | 290.9468 | 290.8974 | 290.8581 | 290.6006 | 290.1651 | 291.0046 | 290.9196 | 290.0478 | 291.1957 | 291.0185 | 290.4054
2735 | -0.00414045483 | 4.18624832 | 100 | 0.094751726 | 296.1057061 | 288.8042062 | 288.9359729 | 289.1416 | 289.1739 | 289.1261 | 289.1836 | 289.1572 | 289.173 | 289.1684 | 289.2191 | 289.165 | 289.3102 | 291.5031 | 290.9526 | 290.9022 | 290.8599 | 290.6014 | 290.1689 | 291.0057 | 290.9219 | 290.0532 | 291.1949 | 291.0155 | 290.4066
2740 | -0.00534026321 | 4.18624961 | 100 | 0.0967146373 | 296.1051548 | 288.8178657 | 288.9477691 | 289.1522 | 289.1841 | 289.1361 | 289.1931 | 289.1697 | 289.1836 | 289.1786 | 289.2306 | 289.1763 | 289.319 | 291.5035 | 290.9611 | 290.9109 | 290.8604 | 290.6076 | 290.1751 | 291.0082 | 290.9244 | 290.0568 | 291.193 | 291.0161 | 290.4127
2745.051 | -0.00409581795 | 4.18624784 | 100 | 0.0954542993 | 296.1049924 | 288.8314253 | 288.9604363 | 289.1624 | 289.1923 | 289.147 | 289.2055 | 289.178 | 289.193 | 289.1894 | 289.242 | 289.1866 | 289.3277 | 291.5046 | 290.9667 | 290.915 | 290.8643 | 290.6108 | 290.1808 | 291.0097 | 290.9268 | 290.0614 | 291.1938 | 291.0173 | 290.4165
2750.025 | -0.00582588161 | 4.18624449 | 100 | 0.0946405814 | 296.1058813 | 288.84415 | 288.9723763 | 289.1731 | 289.2052 | 289.1583 | 289.2159 | 289.1894 | 289.2066 | 289.1987 | 289.2534 | 289.1974 | 289.3403 | 291.5042 | 290.966 | 290.9208 | 290.8638 | 290.6113 | 290.1862 | 291.0088 | 290.9315 | 290.0652 | 291.1958 | 291.0164 | 290.4168
2755 | -0.00525637667 | 4.18624147 | 100 | 0.0938739317 | 296.1081317 | 288.8533359 | 288.9864786 | 289.1843 | 289.2172 | 289.1682 | 289.2279 | 289.2009 | 289.2178 | 289.2132 | 289.2628 | 289.2073 | 289.3522 | 291.5036 | 290.9665 | 290.9257 | 290.8647 | 290.6116 | 290.1904 | 291.0082 | 290.9351 | 290.07 | 291.1934 | 291.0141 | 290.4196
2760.02 | -0.0058851409 | 4.18624318 | 100 | 0.0940371609 | 296.1114916 | 288.8532086 | 288.9975851 | 289.194 | 289.2273 | 289.1792 | 289.2359 | 289.2095 | 289.2271 | 289.2199 | 289.2732 | 289.2182 | 289.3612 | 291.5113 | 290.9797 | 290.9361 | 290.8697 | 290.6222 | 290.1985 | 291.0114 | 290.9365 | 290.0756 | 291.1931 | 291.0139 | 290.4241
2765.047 | -0.00391419205 | 4.18624015 | 100 | 0.0953983527 | 296.1163913 | 288.8404549 | 289.0072304 | 289.2044 | 289.2383 | 289.1861 | 289.2455 | 289.2181 | 289.2346 | 289.2269 | 289.2785 | 289.2245 | 289.371 | 291.5124 | 290.9817 | 290.9448 | 290.8709 | 290.6211 | 290.2034 | 291.0125 | 290.9391 | 290.079 | 291.1931 | 291.0146 | 290.4283
2770 | -0.00510168681 | 4.18623724 | 100 | 0.0944436207 | 296.1230151 | 288.8176781 | 289.0094366 | 289.212 | 289.2456 | 289.1919 | 289.2499 | 289.2191 | 289.2355 | 289.2282 | 289.2811 | 289.2308 | 289.376 | 291.5126 | 290.981 | 290.9477 | 290.8734 | 290.6241 | 290.2064 | 291.0135 | 290.9418 | 290.0867 | 291.1939 | 291.0174 | 290.4323
2775.004 | -0.00463223004 | 4.18624091 | 100 | 0.0951723503 | 296.1298127 | 288.7840289 | 289.0047605 | 289.2139 | 289.2467 | 289.191 | 289.2497 | 289.2163 | 289.2355 | 289.2289 | 289.2812 | 289.2312 | 289.3795 | 291.5172 | 290.9822 | 290.9501 | 290.8792 | 290.6287 | 290.2111 | 291.0174 | 290.9449 | 290.0893 | 291.1979 | 291.0176 | 290.436
2780 | -0.0029729697 | 4.18623748 | 100 | 0.0954512344 | 296.1386461 | 288.7410472 | 288.9972976 | 289.2122 | 289.2476 | 289.186 | 289.2453 | 289.2103 | 289.2298 | 289.2177 | 289.2759 | 289.2308 | 289.3775 | 291.5179 | 290.9838 | 290.9557 | 290.8804 | 290.6286 | 290.2122 | 291.0188 | 290.9493 | 290.0923 | 291.1977 | 291.0196 | 290.4365
2785.019 | -0.00560423644 | 4.1862324 | 100 | 0.0949438187 | 296.1506228 | 288.6879335 | 288.9789583 | 289.2058 | 289.2445 | 289.1741 | 289.2329 | 289.1949 | 289.2165 | 289.2041 | 289.2606 | 289.2238 | 289.3698 | 291.5223 | 290.9908 | 290.9562 | 290.8824 | 290.6306 | 290.2145 | 291.0197 | 290.9486 | 290.0937 | 291.1979 | 291.0199 | 290.4398
2790 | -0.00373872296 | 4.18623692 | 100 | 0.0950515355 | 296.1609792 | 288.6294707 | 288.9545008 | 289.1912 | 289.2283 | 289.1572 | 289.2144 | 289.1767 | 289.1981 | 289.1854 | 289.2441 | 289.2074 | 289.3564 | 291.5251 | 290.9968 | 290.958 | 290.8848 | 290.6362 | 290.2126 | 291.0217 | 290.9516 | 290.0956 | 291.1984 | 291.0255 | 290.4419
2795 | -0.00475767504 | 4.18623692 | 100 | 0.0957935852 | 296.1712556 | 288.5708242 | 288.9296604 | 289.1761 | 289.2105 | 289.1355 | 289.1925 | 289.1517 | 289.1737 | 289.1624 | 289.2201 | 289.1897 | 289.3375 | 291.5275 | 290.9963 | 290.9582 | 290.888 | 290.6388 | 290.2122 | 291.0244 | 290.9546 | 290.0962 | 291.2011 | 291.0265 | 290.4424
2800 | -0.00452294666 | 4.18623134 | 100 | 0.0942971174 | 296.1818456 | 288.5119663 | 288.8892144 | 289.1498 | 289.1862 | 289.1093 | 289.1633 | 289.1244 | 289.1457 | 289.1337 | 289.1948 | 289.1648 | 289.3164 | 291.5326 | 291.007 | 290.9604 | 290.8905 | 290.6418 | 290.2098 | 291.0283 | 290.958 | 290.0932 | 291.2035 | 291.0287 | 290.4393
2805 | -0.0041835525 | 4.18623415 | 100 | 0.0951891685 | 296.188679 | 288.4543812 | 288.8504116 | 289.1235 | 289.1589 | 289.0777 | 289.1319 | 289.0907 | 289.1157 | 289.1058 | 289.1638 | 289.1391 | 289.2911 | 291.5345 | 291.0133 | 290.9611 | 290.8934 | 290.6428 | 290.204 | 291.0289 | 290.9573 | 290.0864 | 291.2029 | 291.0297 | 290.4339
2810 | -0.00429822309 | 4.18623099 | 100 | 0.0953141516 | 296.189551 | 288.3986423 | 288.805659 | 289.0909 | 289.1269 | 289.0405 | 289.0981 | 289.0548 | 289.0812 | 289.0745 | 289.1331 | 289.1105 | 289.2591 | 291.5375 | 291.0132 | 290.9541 | 290.8923 | 290.6395 | 290.1961 | 291.0305 | 290.956 | 290.0814 | 291.2072 | 291.0319 | 290.4292
2815.001 | -0.00344396568 | 4.18623265 | 100 | 0.0930090562 | 296.1861878 | 288.3448641 | 288.7643447 | 289.057 | 289.0918 | 289.0065 | 289.0605 | 289.0215 | 289.0468 | 289.0406 | 289.0982 | 289.0796 | 289.2294 | 291.5382 | 291.0092 | 290.9465 | 290.894 | 290.6401 | 290.1863 | 291.0318 | 290.9556 | 290.0719 | 291.2095 | 291.0344 | 290.4227
2820 | -0.00407196031 | 4.1862285 | 100 | 0.0945389351 | 296.182631 | 288.3017954 | 288.7195212 | 289.0232 | 289.0553 | 288.9711 | 289.0239 | 288.9842 | 289.0116 | 289.0064 | 289.0659 | 289.0463 | 289.1969 | 291.5385 | 291.0015 | 290.9345 | 290.8936 | 290.6388 | 290.1757 | 291.0305 | 290.9547 | 290.0613 | 291.2138 | 291.0414 | 290.4177
2825.023 | -0.00440981527 | 4.1862291 | 100 | 0.0940316541 | 296.1804528 | 288.2803374 | 288.6689684 | 288.9841 | 289.0174 | 288.9357 | 288.9867 | 288.948 | 288.9759 | 288.9749 | 289.0353 | 289.0155 | 289.1667 | 291.537 | 290.9981 | 290.9232 | 290.8945 | 290.637 | 290.1655 | 291.0327 | 290.9529 | 290.0495 | 291.2161 | 291.0463 | 290.4095
2830 | -0.00463376924 | 4.18622478 | 100 | 0.0934732608 | 296.1789475 | 288.2768567 | 288.6341182 | 288.9496 | 288.9841 | 288.9031 | 288.9562 | 288.9205 | 288.9465 | 288.95 | 289.0132 | 288.9878 | 289.141 | 291.5361 | 290.9983 | 290.915 | 290.8932 | 290.6336 | 290.1539 | 291.0335 | 290.9501 | 290.0398 | 291.2179 | 291.0461 | 290.4004
2835 | -0.0043667176 | 4.18622575 | 100 | 0.0940955653 | 296.1778036 | 288.2868294 | 288.6094221 | 288.9218 | 288.9524 | 288.8786 | 288.9303 | 288.9008 | 288.9248 | 288.932 | 288.9916 | 288.9645 | 289.1165 | 291.5363 | 291.0002 | 290.9047 | 290.8928 | 290.6333 | 290.1434 | 291.0343 | 290.9481 | 290.0274 | 291.2175 | 291.0436 | 290.3886
2840.005 | -0.00625070151 | 4.18622294 | 100 | 0.0959226173 | 296.1763884 | 288.3040761 | 288.5924267 | 288.896 | 288.9291 | 288.8601 | 288.9134 | 288.886 | 288.9094 | 288.9171 | 288.9779 | 288.9479 | 289.0987 | 291.5375 | 290.9946 | 290.8979 | 290.8941 | 290.6306 | 290.135 | 291.0323 | 290.9463 | 290.0188 | 291.2202 | 291.0453 | 290.3789
2845.015 | -0.00286522552 | 4.18621943 | 100 | 0.0946646375 | 296.1744376 | 288.3243493 | 288.58674 | 288.8813 | 288.9147 | 288.8512 | 288.9032 | 288.8805 | 288.9019 | 288.9078 | 288.9688 | 288.9331 | 289.0831 | 291.5361 | 290.9936 | 290.8887 | 290.8918 | 290.626 | 290.1259 | 291.0318 | 290.9445 | 290.0098 | 291.2186 | 291.0446 | 290.3738
2850.035 | -0.00331775107 | 4.18621767 | 100 | 0.0939934988 | 296.1721717 | 288.3455188 | 288.5887934 | 288.8708 | 288.9038 | 288.8478 | 288.8977 | 288.8768 | 288.8965 | 288.9029 | 288.9632 | 288.9241 | 289.0751 | 291.5377 | 290.9876 | 290.8785 | 290.8893 | 290.6247 | 290.119 | 291.0327 | 290.9423 | 290.0028 | 291.2197 | 291.0417 | 290.3665
2855 | -0.0047322782 | 4.18621735 | 100 | 0.0947822704 | 296.169868 | 288.3657874 | 288.5879208 | 288.8674 | 288.8977 | 288.8471 | 288.8967 | 288.8739 | 288.897 | 288.9043 | 288.9611 | 288.9187 | 289.0698 | 291.5365 | 290.9835 | 290.8728 | 290.8919 | 290.6211 | 290.1135 | 291.0318 | 290.9396 | 289.9943 | 291.2207 | 291.0403 | 290.3592
2860.006 | -0.0044852362 | 4.18621613 | 100 | 0.0956296848 | 296.1675073 | 288.386239 | 288.5915185 | 288.8692 | 288.8974 | 288.8486 | 288.9015 | 288.8808 | 288.9 | 288.9043 | 288.9621 | 288.916 | 289.067 | 291.5356 | 290.9777 | 290.8673 | 290.891 | 290.6179 | 290.1098 | 291.0334 | 290.9364 | 289.9902 | 291.2251 | 291.0455 | 290.361
2865 | -0.00574199507 | 4.18621181 | 100 | 0.0960551791 | 296.1660148 | 288.4055381 | 288.5996075 | 288.8717 | 288.9011 | 288.8532 | 288.907 | 288.8858 | 288.9069 | 288.9079 | 288.9656 | 288.9163 | 289.0678 | 291.534 | 290.9745 | 290.8596 | 290.8892 | 290.6151 | 290.1061 | 291.0309 | 290.9338 | 289.9877 | 291.2239 | 291.0426 | 290.3581
2870.014 | -0.00402886264 | 4.18621352 | 100 | 0.0949333177 | 296.1652602 | 288.4236065 | 288.6096843 | 288.875 | 288.9078 | 288.8604 | 288.9126 | 288.8922 | 288.9125 | 288.9129 | 288.9705 | 288.9187 | 289.0704 | 291.5334 | 290.9696 | 290.8563 | 290.885 | 290.6126 | 290.1021 | 291.0287 | 290.9312 | 289.9841 | 291.2207 | 291.0375 | 290.3549
2875 | -0.00379413426 | 4.18620856 | 100 | 0.0959884543 | 296.165095 | 288.4407912 | 288.6212507 | 288.882 | 288.9148 | 288.8678 | 288.9207 | 288.9009 | 288.9188 | 288.9215 | 288.9792 | 288.9248 | 289.0745 | 291.5281 | 290.9655 | 290.8523 | 290.8831 | 290.609 | 290.1016 | 291.0276 | 290.9287 | 289.9834 | 291.218 | 291.0303 | 290.3497
2880.007 | -0.0047923071 | 4.18620634 | 100 | 0.0949446054 | 296.1639433 | 288.458074 | 288.6306326 | 288.8876 | 288.9212 | 288.876 | 288.9295 | 288.9089 | 288.9264 | 288.9281 | 288.9834 | 288.93 | 289.078 | 291.5266 | 290.9631 | 290.8494 | 290.8796 | 290.6055 | 290.0993 | 291.0253 | 290.9256 | 289.9834 | 291.2182 | 291.0292 | 290.3522
2885.036 | -0.00430207109 | 4.18620512 | 100 | 0.0953544963 | 296.1615112 | 288.4748979 | 288.6440795 | 288.8959 | 288.9297 | 288.8857 | 288.9382 | 288.9177 | 288.9371 | 288.9373 | 288.9933 | 288.9372 | 289.0867 | 291.5256 | 290.9608 | 290.8475 | 290.8793 | 290.6053 | 290.0971 | 291.0244 | 290.9258 | 289.9807 | 291.2154 | 291.0252 | 290.3487
2890 | -0.00299144013 | 4.18620283 | 100 | 0.0953614459 | 296.1587112 | 288.4910026 | 288.6549125 | 288.9057 | 288.939 | 288.895 | 288.9466 | 288.9274 | 288.9451 | 288.9453 | 289.0014 | 288.9434 | 289.0936 | 291.5234 | 290.9579 | 290.8458 | 290.8763 | 290.6012 | 290.0999 | 291.0218 | 290.922 | 289.9817 | 291.2132 | 291.0219 | 290.3462
2895 | -0.00471072937 | 4.18619981 | 100 | 0.0969164351 | 296.1549436 | 288.5070393 | 288.6675826 | 288.9149 | 288.9519 | 288.9031 | 288.9592 | 288.935 | 288.9559 | 288.9529 | 289.0111 | 288.9526 | 289.1016 | 291.5208 | 290.9549 | 290.8461 | 290.8733 | 290.6005 | 290.0994 | 291.0199 | 290.9183 | 289.9813 | 291.2118 | 291.0188 | 290.3472
2900 | -0.00508783399 | 4.18620036 | 100 | 0.0951423594 | 296.1508536 | 288.522806 | 288.6802155 | 288.9271 | 288.9606 | 288.9144 | 288.9689 | 288.9463 | 288.9657 | 288.9638 | 289.0183 | 288.9621 | 289.1102 | 291.5191 | 290.9549 | 290.8449 | 290.8736 | 290.6004 | 290.1011 | 291.0196 | 290.9167 | 289.9823 | 291.2113 | 291.0187 | 290.3484
2905 | -0.00389264322 | 4.18619452 | 100 | 0.095576226 | 296.1446741 | 288.5374463 | 288.6934119 | 288.9369 | 288.9696 | 288.9264 | 288.9813 | 288.9581 | 288.9769 | 288.9742 | 289.0293 | 288.9694 | 289.1213 | 291.5213 | 290.9581 | 290.8483 | 290.8732 | 290.6002 | 290.1021 | 291.0202 | 290.9213 | 289.9847 | 291.2129 | 291.0208 | 290.3525
2910.014 | -0.00417816529 | 4.18619653 | 100 | 0.0963668717 | 296.1375392 | 288.5529028 | 288.7054035 | 288.947 | 288.9792 | 288.9371 | 288.9911 | 288.968 | 288.9874 | 288.9822 | 289.0391 | 288.9821 | 289.1308 | 291.5185 | 290.9536 | 290.8466 | 290.8734 | 290.5982 | 290.1035 | 291.0206 | 290.9191 | 289.9866 | 291.2129 | 291.0217 | 290.356
2915 | -0.00317999244 | 4.18619416 | 100 | 0.0965767808 | 296.1310041 | 288.567321 | 288.7200186 | 288.9571 | 288.9888 | 288.9459 | 289.0015 | 288.9805 | 288.9979 | 288.9934 | 289.0498 | 288.9905 | 289.1384 | 291.5153 | 290.9501 | 290.8515 | 290.8714 | 290.5984 | 290.1069 | 291.019 | 290.9187 | 289.9898 | 291.2122 | 291.0209 | 290.3563
2920 | -0.00542799775 | 4.18619406 | 100 | 0.0958037951 | 296.1247504 | 288.5822147 | 288.7345925 | 288.9678 | 288.9998 | 288.9561 | 289.0102 | 288.9897 | 289.0074 | 289.0024 | 289.057 | 288.9998 | 289.1488 | 291.5155 | 290.9509 | 290.8516 | 290.874 | 290.5977 | 290.1094 | 291.0174 | 290.9164 | 289.9934 | 291.2081 | 291.0202 | 290.3577
2925 | -0.00483694398 | 4.18619049 | 100 | 0.095467078 | 296.1193574 | 288.5973591 | 288.7452643 | 288.9787 | 289.011 | 288.9644 | 289.0214 | 288.9989 | 289.0181 | 289.0137 | 289.0681 | 289.01 | 289.1589 | 291.5135 | 290.9465 | 290.852 | 290.869 | 290.5978 | 290.1094 | 291.0143 | 290.9132 | 289.993 | 291.2074 | 291.0181 | 290.361
2930.046 | -0.00495623217 | 4.18618578 | 100 | 0.0959074405 | 296.1155272 | 288.6114911 | 288.7577399 | 288.9911 | 289.0223 | 288.9771 | 289.0327 | 289.0112 | 289.0277 | 289.0249 | 289.0792 | 289.0209 | 289.1664 | 291.5114 | 290.9461 | 290.8538 | 290.8664 | 290.5951 | 290.1135 | 291.0153 | 290.9103 | 289.9967 | 291.2046 | 291.0187 | 290.3677
2935.011 | -0.00299528814 | 4.1861873 | 100 | 0.0958060193 | 296.1127276 | 288.6257943 | 288.7736472 | 289.0022 | 289.0313 | 288.9889 | 289.0416 | 289.02 | 289.0387 | 289.0339 | 289.0887 | 289.0297 | 289.1771 | 291.5104 | 290.9448 | 290.8553 | 290.8664 | 290.5932 | 290.1159 | 291.0115 | 290.9117 | 290.0002 | 291.2042 | 291.0209 | 290.372
2940.032 | -0.00458682356 | 4.18619014 | 100 | 0.0950618482 | 296.1111474 | 288.640257 | 288.7872549 | 289.0148 | 289.0421 | 288.9989 | 289.0541 | 289.0313 | 289.0476 | 289.0438 | 289.0993 | 289.0406 | 289.1883 | 291.5094 | 290.9419 | 290.8557 | 290.8644 | 290.5937 | 290.1196 | 291.0112 | 290.9106 | 290.0026 | 291.2054 | 291.0259 | 290.3758
2945.005 | -0.00474228302 | 4.18618425 | 100 | 0.0968078352 | 296.1103206 | 288.6540805 | 288.7990924 | 289.0247 | 289.0536 | 289.0105 | 289.0661 | 289.0421 | 289.0594 | 289.0542 | 289.1074 | 289.0511 | 289.1955 | 291.5068 | 290.9429 | 290.8585 | 290.8623 | 290.5901 | 290.1206 | 291.0091 | 290.9098 | 290.0056 | 291.2089 | 291.0265 | 290.3764
2950 | -0.00340009841 | 4.1861834 | 100 | 0.0942001694 | 296.1096508 | 288.6683042 | 288.8091403 | 289.034 | 289.0642 | 289.0194 | 289.076 | 289.0517 | 289.0693 | 289.0643 | 289.1159 | 289.0588 | 289.2046 | 291.5056 | 290.9453 | 290.859 | 290.8623 | 290.5882 | 290.1256 | 291.0086 | 290.907 | 290.0075 | 291.2069 | 291.0281 | 290.38
2955 | -0.00450524583 | 4.18618001 | 100 | 0.0960409373 | 296.1088993 | 288.682332 | 288.8230314 | 289.046 | 289.0744 | 289.031 | 289.0841 | 289.0606 | 289.0784 | 289.073 | 289.1282 | 289.0695 | 289.2151 | 291.5051 | 290.9446 | 290.8635 | 290.859 | 290.5877 | 290.1279 | 291.0074 | 290.9074 | 290.0131 | 291.2106 | 291.0304 | 290.3829
2960 | -0.00322001171 | 4.18617998 | 100 | 0.094470473 | 296.1082821 | 288.6964086 | 288.8351661 | 289.0558 | 289.0837 | 289.0406 | 289.0961 | 289.0715 | 289.0899 | 289.0838 | 289.138 | 289.0798 | 289.2261 | 291.5038 | 290.9428 | 290.869 | 290.8593 | 290.5866 | 290.1301 | 291.0059 | 290.9047 | 290.0138 | 291.2103 | 291.0323 | 290.3846
2965.006 | -0.00451832905 | 4.18617452 | 100 | 0.0955570966 | 296.1062635 | 288.7112558 | 288.8472312 | 289.0636 | 289.0957 | 289.0506 | 289.1078 | 289.082 | 289.098 | 289.093 | 289.1483 | 289.0897 | 289.2352 | 291.5004 | 290.943 | 290.8695 | 290.8561 | 290.5854 | 290.133 | 291.0048 | 290.9041 | 290.0169 | 291.2113 | 291.0323 | 290.3876
2970.005 | -0.00480769913 | 4.18617375 | 100 | 0.0966951288 | 296.1042889 | 288.7255781 | 288.8601656 | 289.0746 | 289.1079 | 289.0628 | 289.119 | 289.0953 | 289.1112 | 289.1043 | 289.1578 | 289.0988 | 289.246 | 291.499 | 290.9394 | 290.8724 | 290.854 | 290.5864 | 290.1366 | 291.0054 | 290.9022 | 290.0204 | 291.2127 | 291.0358 | 290.3899
2975 | -0.00491852171 | 4.18617682 | 100 | 0.0967239506 | 296.1031447 | 288.740023 | 288.8747814 | 289.0881 | 289.1169 | 289.0737 | 289.1306 | 289.1028 | 289.1219 | 289.1148 | 289.1687 | 289.1086 | 289.2563 | 291.4975 | 290.9369 | 290.875 | 290.8513 | 290.5864 | 290.1397 | 291.0016 | 290.9037 | 290.0236 | 291.2125 | 291.0338 | 290.3951
2980 | -0.00472458219 | 4.18617398 | 100 | 0.0950789797 | 296.1017921 | 288.7547358 | 288.8871356 | 289.0985 | 289.1315 | 289.0827 | 289.1405 | 289.1142 | 289.1317 | 289.1237 | 289.1793 | 289.1196 | 289.2657 | 291.4928 | 290.9361 | 290.8772 | 290.8509 | 290.5867 | 290.1435 | 291.0005 | 290.9042 | 290.026 | 291.2067 | 291.034 | 290.398
2985.08 | -0.00392111847 | 4.18616967 | 100 | 0.0957522079 | 296.0992561 | 288.7687237 | 288.9004924 | 289.1094 | 289.1422 | 289.0956 | 289.1524 | 289.1261 | 289.1416 | 289.1352 | 289.1905 | 289.1311 | 289.2765 | 291.4923 | 290.9357 | 290.8816 | 290.849 | 290.5853 | 290.1484 | 290.9998 | 290.9029 | 290.0305 | 291.2095 | 291.0346 | 290.4021
2990 | -0.00508552519 | 4.18617191 | 100 | 0.0959702911 | 296.0966206 | 288.782692 | 288.9105938 | 289.1221 | 289.1522 | 289.1053 | 289.1626 | 289.1368 | 289.1522 | 289.1475 | 289.2009 | 289.1414 | 289.286 | 291.4899 | 290.9334 | 290.8847 | 290.8482 | 290.5865 | 290.1505 | 291.0008 | 290.9062 | 290.033 | 291.2075 | 291.0369 | 290.4073
2995.002 | -0.0048507968 | 4.18616706 | 100 | 0.0950197234 | 296.093956 | 288.796788 | 288.9267909 | 289.1342 | 289.1632 | 289.1161 | 289.173 | 289.1475 | 289.1641 | 289.1573 | 289.21 | 289.1515 | 289.2969 | 291.4899 | 290.9343 | 290.8879 | 290.8496 | 290.5888 | 290.1555 | 291.0001 | 290.9068 | 290.0395 | 291.2087 | 291.0399 | 290.4147
3000.031 | -0.00414276363 | 4.18616515 | 100 | 0.0959743259 | 296.0920009 | 288.8105276 | 288.9399797 | 289.145 | 289.1747 | 289.1283 | 289.1859 | 289.1577 | 289.1732 | 289.1694 | 289.2211 | 289.1634 | 289.3058 | 291.4912 | 290.9409 | 290.894 | 290.8515 | 290.5915 | 290.1584 | 291.0006 | 290.912 | 290.0448 | 291.2092 | 291.0394 | 290.4204
3005.003 | -0.00435671278 | 4.1861639 | 100 | 0.0932377779 | 296.0921427 | 288.8242931 | 288.9527742 | 289.1577 | 289.1852 | 289.1393 | 289.1972 | 289.1675 | 289.1834 | 289.1784 | 289.2327 | 289.1746 | 289.3181 | 291.4925 | 290.9509 | 290.901 | 290.8526 | 290.598 | 290.1667 | 291.0018 | 290.9168 | 290.0473 | 291.2064 | 291.0355 | 290.4213
3010.006 | -0.00279673101 | 4.18616141 | 100 | 0.0965813568 | 296.0936653 | 288.8371539 | 288.9636432 | 289.1645 | 289.195 | 289.1507 | 289.2066 | 289.1795 | 289.1944 | 289.1894 | 289.2426 | 289.1854 | 289.3282 | 291.496 | 290.9586 | 290.9098 | 290.8547 | 290.6011 | 290.1735 | 291.0009 | 290.919 | 290.0531 | 291.2047 | 291.0337 | 290.4247
3015.023 | -0.00417277808 | 4.18615938 | 100 | 0.0953575626 | 296.0958899 | 288.8505697 | 288.9770928 | 289.1762 | 289.2082 | 289.1601 | 289.218 | 289.191 | 289.2054 | 289.2 | 289.2535 | 289.1951 | 289.3395 | 291.4992 | 290.9678 | 290.9166 | 290.8551 | 290.6026 | 290.1791 | 291.0015 | 290.92 | 290.059 | 291.2036 | 291.0305 | 290.4276
3020.007 | -0.0039418977 | 4.18616025 | 100 | 0.0951376734 | 296.0999346 | 288.8620537 | 288.9898129 | 289.188 | 289.2186 | 289.1692 | 289.2309 | 289.2008 | 289.2172 | 289.2104 | 289.2637 | 289.2063 | 289.3486 | 291.5001 | 290.9741 | 290.926 | 290.859 | 290.6084 | 290.185 | 291.0013 | 290.9229 | 290.0641 | 291.2028 | 291.0259 | 290.432
3025 | -0.0051578677 | 4.18615827 | 100 | 0.0961227405 | 296.1059263 | 288.8655838 | 289.0024868 | 289.1987 | 289.2312 | 289.1814 | 289.239 | 289.2113 | 289.2267 | 289.2223 | 289.2736 | 289.2163 | 289.3593 | 291.5006 | 290.9725 | 290.9339 | 290.8569 | 290.61 | 290.1921 | 291.0036 | 290.9257 | 290.0696 | 291.2021 | 291.0244 | 290.4332
3030 | -0.00453141227 | 4.18615921 | 100 | 0.0950246962 | 296.1123802 | 288.8563421 | 289.0119488 | 289.2087 | 289.2407 | 289.1913 | 289.2487 | 289.2209 | 289.2368 | 289.229 | 289.281 | 289.2258 | 289.3689 | 291.5022 | 290.9722 | 290.9375 | 290.8621 | 290.6108 | 290.1959 | 291.0073 | 290.9278 | 290.0735 | 291.202 | 291.0252 | 290.4368
3035.024 | -0.0049747026 | 4.18615672 | 100 | 0.0948015095 | 296.1186878 | 288.8362529 | 289.0179063 | 289.2169 | 289.2495 | 289.1981 | 289.2559 | 289.2241 | 289.2404 | 289.2335 | 289.2846 | 289.2306 | 289.3753 | 291.504 | 290.9722 | 290.9427 | 290.8649 | 290.6132 | 290.201 | 291.008 | 290.9332 | 290.0787 | 291.2003 | 291.0263 | 290.4405
3040.053 | -0.00443290331 | 4.18615621 | 100 | 0.0945243672 | 296.1260986 | 288.805666 | 289.0179814 | 289.2227 | 289.2541 | 289.1983 | 289.2586 | 289.2232 | 289.2415 | 289.2323 | 289.2831 | 289.2359 | 289.38 | 291.5071 | 290.9713 | 290.9459 | 290.8666 | 290.6156 | 290.2056 | 291.0091 | 290.936 | 290.0861 | 291.2025 | 291.0268 | 290.4459
3045 | -0.00564348611 | 4.18615545 | 100 | 0.0943746626 | 296.1339918 | 288.7654505 | 289.00827 | 289.2218 | 289.2554 | 289.1964 | 289.2549 | 289.2175 | 289.2354 | 289.2265 | 289.2799 | 289.2327 | 289.3805 | 291.5099 | 290.9733 | 290.9492 | 290.8687 | 290.6222 | 290.2091 | 291.0096 | 290.9401 | 290.0901 | 291.2038 | 291.0285 | 290.4477
3050.019 | -0.00338701518 | 4.18615626 | 100 | 0.0946245937 | 296.1406868 | 288.715698 | 288.9938431 | 289.2161 | 289.2495 | 289.1865 | 289.2444 | 289.2072 | 289.2253 | 289.2124 | 289.2695 | 289.2267 | 289.3713 | 291.5186 | 290.9918 | 290.9588 | 290.8756 | 290.6326 | 290.2121 | 291.0141 | 290.9451 | 290.0904 | 291.2043 | 291.0282 | 290.449
3055.024 | -0.00501164346 | 4.18615268 | 100 | 0.095258669 | 296.1445093 | 288.6599765 | 288.9731669 | 289.2054 | 289.2388 | 289.17 | 289.227 | 289.1868 | 289.2078 | 289.1949 | 289.2522 | 289.2156 | 289.3598 | 291.5212 | 291.0038 | 290.9666 | 290.8773 | 290.6385 | 290.2168 | 291.0173 | 290.946 | 290.0922 | 291.2052 | 291.0287 | 290.4477
3060 | -0.00446368736 | 4.18615164 | 100 | 0.0954746464 | 296.1477096 | 288.6017618 | 288.9458813 | 289.1877 | 289.2197 | 289.1513 | 289.2083 | 289.1694 | 289.1892 | 289.1777 | 289.2322 | 289.1992 | 289.3445 | 291.5277 | 291.0145 | 290.9711 | 290.8823 | 290.6403 | 290.2158 | 291.0195 | 290.9464 | 290.0912 | 291.2099 | 291.029 | 290.4453
3065.049 | -0.00537797367 | 4.18614966 | 100 | 0.0959825682 | 296.14888 | 288.5432023 | 288.9072897 | 289.1649 | 289.1988 | 289.1253 | 289.1793 | 289.1384 | 289.1598 | 289.1519 | 289.2075 | 289.1798 | 289.3243 | 291.5359 | 291.0232 | 290.9749 | 290.8874 | 290.6439 | 290.2142 | 291.0231 | 290.9477 | 290.0865 | 291.2082 | 291.0297 | 290.4435
3070 | -0.00499779064 | 4.18615019 | 100 | 0.0957333497 | 296.1481127 | 288.4855113 | 288.8736734 | 289.1375 | 289.1707 | 289.0936 | 289.1488 | 289.1062 | 289.1305 | 289.1244 | 289.1806 | 289.154 | 289.3018 | 291.5399 | 291.0274 | 290.9746 | 290.8901 | 290.6454 | 290.2107 | 291.0249 | 290.9485 | 290.0825 | 291.2082 | 291.0277 | 290.4379
3075.002 | -0.00495931058 | 4.18614784 | 100 | 0.096625131 | 296.1470873 | 288.4294901 | 288.8320877 | 289.1091 | 289.1404 | 289.0612 | 289.1155 | 289.074 | 289.0988 | 289.0947 | 289.1511 | 289.1276 | 289.2757 | 291.5389 | 291.0165 | 290.9673 | 290.8882 | 290.639 | 290.1984 | 291.0241 | 290.9477 | 290.075 | 291.2081 | 291.0291 | 290.4312
3080.011 | -0.00156229058 | 4.18614634 | 100 | 0.0956935994 | 296.1462423 | 288.3757394 | 288.7906445 | 289.0739 | 289.108 | 289.0257 | 289.0814 | 289.0388 | 289.0655 | 289.06 | 289.1203 | 289.0973 | 289.2465 | 291.5381 | 291.007 | 290.9577 | 290.8862 | 290.6364 | 290.19 | 291.0227 | 290.9439 | 290.0677 | 291.2111 | 291.0319 | 290.4229
3085 | -0.00386801598 | 4.18614901 | 100 | 0.0951259794 | 296.1444584 | 288.3261712 | 288.7409903 | 289.0379 | 289.0728 | 288.9897 | 289.0439 | 289.0049 | 289.0309 | 289.0269 | 289.0863 | 289.0663 | 289.2148 | 291.5384 | 291.0031 | 290.9449 | 290.8862 | 290.6318 | 290.1809 | 291.0238 | 290.94 | 290.0568 | 291.2143 | 291.0348 | 290.4155
3090.041 | -0.00355632746 | 4.18614511 | 100 | 0.0956091011 | 296.1419354 | 288.2952812 | 288.6969557 | 289.0035 | 289.0382 | 288.9558 | 289.0079 | 288.9686 | 288.9959 | 288.9926 | 289.0532 | 289.0326 | 289.1846 | 291.5351 | 290.9983 | 290.9327 | 290.8859 | 290.6292 | 290.1689 | 291.0239 | 290.9397 | 290.0478 | 291.2162 | 291.033 | 290.4061
3095 | -0.00314997799 | 4.18614082 | 100 | 0.0948300134 | 296.1393581 | 288.2852731 | 288.65688 | 288.9666 | 289.0023 | 288.9211 | 288.9741 | 288.938 | 288.965 | 288.9634 | 289.0263 | 289.0017 | 289.1573 | 291.5321 | 290.9935 | 290.92 | 290.8861 | 290.6265 | 290.1574 | 291.0225 | 290.9371 | 290.0368 | 291.2173 | 291.0334 | 290.3967
3100.037 | -0.00517787734 | 4.18614179 | 100 | 0.0957185122 | 296.1380216 | 288.291369 | 288.6291843 | 288.9346 | 288.9715 | 288.8956 | 288.9477 | 288.9164 | 288.9394 | 288.9429 | 289.0035 | 288.976 | 289.1283 | 291.5323 | 290.988 | 290.9116 | 290.8844 | 290.6252 | 290.147 | 291.0248 | 290.9356 | 290.0266 | 291.2191 | 291.0339 | 290.3867
3105.017 | -0.00387340319 | 4.18613796 | 100 | 0.0963901052 | 296.137736 | 288.3079502 | 288.6076151 | 288.9094 | 288.9439 | 288.8747 | 288.9249 | 288.8981 | 288.9234 | 288.9261 | 288.9866 | 288.9546 | 289.1097 | 291.5332 | 290.9855 | 290.8979 | 290.886 | 290.6237 | 290.1366 | 291.0248 | 290.9354 | 290.0151 | 291.2221 | 291.034 | 290.376
3110.012 | -0.00619067261 | 4.18613429 | 100 | 0.0946657917 | 296.1379267 | 288.3274655 | 288.6004878 | 288.8908 | 288.9267 | 288.8603 | 288.9123 | 288.8845 | 288.9115 | 288.9169 | 288.9765 | 288.9403 | 289.0917 | 291.534 | 290.9859 | 290.8895 | 290.8824 | 290.6192 | 290.1292 | 291.0233 | 290.9326 | 290.0061 | 291.2217 | 291.0329 | 290.3678
3115.05 | -0.00536027284 | 4.18613493 | 100 | 0.0941441358 | 296.1392063 | 288.349026 | 288.5905491 | 288.8767 | 288.913 | 288.8509 | 288.9024 | 288.8798 | 288.9019 | 288.9091 | 288.9703 | 288.9291 | 289.081 | 291.5326 | 290.9833 | 290.881 | 290.8856 | 290.6173 | 290.1201 | 291.0233 | 290.9296 | 289.9981 | 291.2197 | 291.031 | 290.3617
3120 | -0.00454295629 | 4.18613235 | 100 | 0.0955924672 | 296.1398036 | 288.3699607 | 288.5905023 | 288.8709 | 288.9049 | 288.8489 | 288.9002 | 288.8801 | 288.9019 | 288.9086 | 288.9673 | 288.925 | 289.0744 | 291.5326 | 290.9789 | 290.8741 | 290.884 | 290.6154 | 290.1144 | 291.0249 | 290.927 | 289.9914 | 291.2213 | 291.0325 | 290.3549
3125 | -0.00450755463 | 4.18612993 | 100 | 0.0945714946 | 296.1399357 | 288.3896641 | 288.5933549 | 288.8706 | 288.9005 | 288.8507 | 288.9015 | 288.8828 | 288.9036 | 288.9099 | 288.9684 | 288.9216 | 289.0723 | 291.532 | 290.9744 | 290.8655 | 290.8829 | 290.6122 | 290.1102 | 291.0246 | 290.9257 | 289.9847 | 291.2214 | 291.0354 | 290.3545
3130 | -0.00469610694 | 4.18612875 | 100 | 0.0946466683 | 296.1391328 | 288.4092484 | 288.604658 | 288.8721 | 288.9017 | 288.8543 | 288.9066 | 288.888 | 288.9073 | 288.9135 | 288.972 | 288.9219 | 289.0727 | 291.5328 | 290.9722 | 290.8624 | 290.8828 | 290.6095 | 290.1058 | 291.0233 | 290.9227 | 289.9811 | 291.2229 | 291.0375 | 290.351
3135 | -0.00446368736 | 4.18612709 | 100 | 0.0951922242 | 296.1380738 | 288.4285447 | 288.6128268 | 288.8736 | 288.9069 | 288.8613 | 288.9109 | 288.8957 | 288.9138 | 288.919 | 288.9765 | 288.9243 | 289.0754 | 291.5298 | 290.9725 | 290.8567 | 290.8811 | 290.6067 | 290.1029 | 291.0215 | 290.9206 | 289.978 | 291.2212 | 291.0336 | 290.348
3140.017 | -0.00496315858 | 4.1861236 | 100 | 0.0953372961 | 296.1373178 | 288.4472806 | 288.6242008 | 288.8794 | 288.9127 | 288.8692 | 288.9212 | 288.9037 | 288.9208 | 288.9252 | 288.9815 | 288.9294 | 289.0784 | 291.5304 | 290.9731 | 290.8552 | 290.8798 | 290.6052 | 290.0998 | 291.0209 | 290.9195 | 289.9761 | 291.2194 | 291.0268 | 290.3453
3145.002 | -0.00518788215 | 4.18612432 | 100 | 0.0960216606 | 296.1364986 | 288.4650597 | 288.6352145 | 288.8868 | 288.9196 | 288.8778 | 288.9276 | 288.9103 | 288.93 | 288.9319 | 288.9893 | 288.934 | 289.083 | 291.5303 | 290.9686 | 290.8522 | 290.8784 | 290.6031 | 290.0972 | 291.0178 | 290.9167 | 289.9744 | 291.2132 | 291.0203 | 290.344
3150.01 | -0.00480154232 | 4.18612337 | 100 | 0.0954413079 | 296.1356497 | 288.4818385 | 288.6458406 | 288.8938 | 288.9288 | 288.8872 | 288.9387 | 288.9197 | 288.9378 | 288.9404 | 288.9969 | 288.9426 | 289.0902 | 291.528 | 290.9672 | 290.8504 | 290.8769 | 290.6001 | 290.0975 | 291.0154 | 290.913 | 289.9735 | 291.2116 | 291.0151 | 290.342
3155 | -0.004852336 | 4.18612536 | 100 | 0.0947026787 | 296.134644 | 288.499276 | 288.6585661 | 288.9044 | 288.9361 | 288.8952 | 288.9496 | 288.9303 | 288.9487 | 288.9497 | 289.0057 | 288.9496 | 289.0982 | 291.5246 | 290.9645 | 290.8478 | 290.873 | 290.5986 | 290.0975 | 291.0127 | 290.9103 | 289.9759 | 291.2075 | 291.0132 | 290.34
3160.009 | -0.00423896379 | 4.18611989 | 100 | 0.0954238913 | 296.1332419 | 288.5160405 | 288.6723938 | 288.9143 | 288.9466 | 288.9073 | 288.9589 | 288.9415 | 288.9573 | 288.96 | 289.0162 | 288.959 | 289.1071 | 291.525 | 290.9613 | 290.8477 | 290.8714 | 290.5963 | 290.0989 | 291.0103 | 290.9091 | 289.9766 | 291.2047 | 291.0115 | 290.3407
3165 | -0.00363174839 | 4.18611793 | 100 | 0.0942763653 | 296.1315612 | 288.5326256 | 288.6854829 | 288.9239 | 288.9571 | 288.9146 | 288.9709 | 288.9507 | 288.9684 | 288.9681 | 289.0249 | 288.9678 | 289.1155 | 291.522 | 290.9594 | 290.8479 | 290.8703 | 290.5941 | 290.1004 | 291.0073 | 290.9089 | 289.9767 | 291.2011 | 291.0081 | 290.3394
3170.03 | -0.0039418977 | 4.18611435 | 100 | 0.0951649141 | 296.1298251 | 288.5487917 | 288.6995963 | 288.9348 | 288.9696 | 288.9282 | 288.9817 | 288.9621 | 288.9789 | 288.9787 | 289.0338 | 288.9779 | 289.1248 | 291.5203 | 290.9578 | 290.8497 | 290.8667 | 290.5918 | 290.1003 | 291.0055 | 290.9052 | 289.978 | 291.2005 | 291.0021 | 290.3401
3175 | -0.00341318163 | 4.18611114 | 100 | 0.0945839773 | 296.1268264 | 288.5628495 | 288.7138464 | 288.9468 | 288.982 | 288.9384 | 288.9931 | 288.9708 | 288.9899 | 288.9906 | 289.0445 | 288.9847 | 289.1341 | 291.5173 | 290.9534 | 290.8499 | 290.8652 | 290.5936 | 290.1024 | 291.0038 | 290.9031 | 289.9807 | 291.1974 | 291.002 | 290.3399
3180.023 | -0.00435979119 | 4.18611026 | 100 | 0.0958522773 | 296.1233656 | 288.5773565 | 288.7272702 | 288.958 | 288.9944 | 288.9504 | 289.0051 | 288.9824 | 289.0006 | 288.9978 | 289.0538 | 288.9976 | 289.1446 | 291.5135 | 290.9505 | 290.8489 | 290.8625 | 290.5937 | 290.1045 | 291.0054 | 290.9029 | 289.9818 | 291.1962 | 291.0005 | 290.3442
3185.013 | -0.00440211926 | 4.18610759 | 100 | 0.0968018482 | 296.1198557 | 288.5920045 | 288.7389149 | 288.9698 | 289.0027 | 288.9607 | 289.016 | 288.994 | 289.0116 | 289.0093 | 289.0628 | 289.0044 | 289.1549 | 291.5129 | 290.9497 | 290.8528 | 290.8636 | 290.5926 | 290.1053 | 291.0027 | 290.9043 | 289.9864 | 291.1948 | 291.0039 | 290.3461
3190.004 | -0.00477306707 | 4.18610636 | 100 | 0.0968452425 | 296.1162159 | 288.6056193 | 288.7544294 | 288.9806 | 289.0141 | 288.9725 | 289.0264 | 289.0029 | 289.0224 | 289.0171 | 289.0729 | 289.0136 | 289.162 | 291.5109 | 290.9512 | 290.8524 | 290.8606 | 290.5895 | 290.1092 | 291.0017 | 290.9014 | 289.9885 | 291.1937 | 291.0009 | 290.3506
3195 | -0.00505474113 | 4.18610581 | 100 | 0.0964140589 | 296.1130947 | 288.6196481 | 288.7646929 | 288.9931 | 289.0266 | 288.9815 | 289.0373 | 289.0137 | 289.0321 | 289.0281 | 289.0831 | 289.0245 | 289.1711 | 291.5089 | 290.9489 | 290.8553 | 290.8599 | 290.5911 | 290.1122 | 290.9995 | 290.9037 | 289.9897 | 291.1941 | 291.004 | 290.3543
3200 | -0.00380721748 | 4.18610664 | 100 | 0.0970284696 | 296.1120109 | 288.6340935 | 288.7769758 | 289.0047 | 289.0412 | 288.9942 | 289.0489 | 289.0255 | 289.0434 | 289.0381 | 289.0918 | 289.0344 | 289.1798 | 291.5076 | 290.9458 | 290.8553 | 290.8579 | 290.5891 | 290.1144 | 290.9974 | 290.9017 | 289.994 | 291.1932 | 291.0019 | 290.3589
3205.068 | -0.00480000311 | 4.18610281 | 100 | 0.0962658904 | 296.11216 | 288.6490027 | 288.7916003 | 289.0166 | 289.0565 | 289.0061 | 289.062 | 289.038 | 289.054 | 289.0481 | 289.1049 | 289.0421 | 289.1899 | 291.5035 | 290.9449 | 290.8592 | 290.8543 | 290.5882 | 290.1176 | 290.996 | 290.9018 | 289.9997 | 291.1949 | 291.0017 | 290.3601
3210 | -0.00407119071 | 4.18610073 | 100 | 0.096737127 | 296.1123697 | 288.6631106 | 288.8057436 | 289.0266 | 289.0679 | 289.0152 | 289.073 | 289.0466 | 289.0625 | 289.0599 | 289.1135 | 289.0547 | 289.2014 | 291.503 | 290.9422 | 290.8634 | 290.8552 | 290.5892 | 290.1232 | 290.9956 | 290.9036 | 290.0047 | 291.1956 | 291.0061 | 290.3661
3215 | -0.00382568791 | 4.18610262 | 100 | 0.0946772588 | 296.1116605 | 288.6778685 | 288.8167743 | 289.0394 | 289.0753 | 289.0253 | 289.0819 | 289.0558 | 289.0734 | 289.0689 | 289.1242 | 289.0658 | 289.2114 | 291.5012 | 290.9419 | 290.8662 | 290.854 | 290.5895 | 290.1283 | 290.9966 | 290.9056 | 290.0081 | 291.1986 | 291.0059 | 290.3715
3220.012 | -0.00399346098 | 4.18609757 | 100 | 0.0964188085 | 296.1113585 | 288.6923736 | 288.8298977 | 289.0506 | 289.0845 | 289.0363 | 289.0918 | 289.0683 | 289.0845 | 289.0799 | 289.1353 | 289.0761 | 289.2215 | 291.5006 | 290.9447 | 290.8697 | 290.8524 | 290.5904 | 290.1309 | 290.9977 | 290.9056 | 290.0135 | 291.1979 | 291.0098 | 290.3758
3225.035 | -0.00496392818 | 4.18609771 | 100 | 0.096482213 | 296.1101226 | 288.7072387 | 288.8426658 | 289.0613 | 289.0945 | 289.0474 | 289.1044 | 289.0791 | 289.0944 | 289.0909 | 289.144 | 289.0852 | 289.2328 | 291.5018 | 290.944 | 290.873 | 290.8533 | 290.5893 | 290.1345 | 290.997 | 290.905 | 290.0159 | 291.199 | 291.0134 | 290.3817
3230 | -0.00587436649 | 4.18609579 | 100 | 0.0957328527 | 296.1088822 | 288.7215345 | 288.8561792 | 289.0702 | 289.1056 | 289.0585 | 289.1155 | 289.0897 | 289.1059 | 289.1001 | 289.1553 | 289.0973 | 289.2425 | 291.4986 | 290.9433 | 290.8745 | 290.8538 | 290.5904 | 290.1389 | 290.998 | 290.9033 | 290.021 | 291.201 | 291.0163 | 290.3852
3235.063 | -0.0044267465 | 4.1860915 | 100 | 0.0963296757 | 296.1076999 | 288.7352092 | 288.8701758 | 289.0847 | 289.1145 | 289.0678 | 289.1264 | 289.1011 | 289.1168 | 289.1103 | 289.1651 | 289.1075 | 289.251 | 291.4987 | 290.9443 | 290.8773 | 290.8533 | 290.5885 | 290.1403 | 290.9975 | 290.9065 | 290.0255 | 291.2044 | 291.0225 | 290.3901
3240.047 | -0.00439057524 | 4.18608901 | 100 | 0.0947761736 | 296.1070263 | 288.7488093 | 288.8816927 | 289.095 | 289.125 | 289.0792 | 289.1356 | 289.1113 | 289.1258 | 289.1213 | 289.174 | 289.1166 | 289.2624 | 291.4979 | 290.9435 | 290.8822 | 290.8519 | 290.5908 | 290.1448 | 290.9965 | 290.9059 | 290.0292 | 291.2023 | 291.0236 | 290.3957
3245 | -0.00482463036 | 4.18608938 | 100 | 0.0956864151 | 296.1070408 | 288.7625681 | 288.8961544 | 289.1048 | 289.1358 | 289.0897 | 289.1471 | 289.1212 | 289.1371 | 289.1321 | 289.1837 | 289.1268 | 289.2703 | 291.4966 | 290.9416 | 290.8836 | 290.85 | 290.5898 | 290.149 | 290.9941 | 290.9049 | 290.0315 | 291.2026 | 291.0292 | 290.3991
3250.029 | -0.00434055116 | 4.18608859 | 100 | 0.095952049 | 296.1071544 | 288.7762723 | 288.9070333 | 289.1158 | 289.1473 | 289.1015 | 289.1574 | 289.1318 | 289.1482 | 289.1413 | 289.1962 | 289.1365 | 289.2829 | 291.4955 | 290.9424 | 290.8873 | 290.8515 | 290.5915 | 290.1527 | 290.9975 | 290.9064 | 290.0357 | 291.2067 | 291.0309 | 290.4019
3255 | -0.00365560603 | 4.18608977 | 100 | 0.0957768869 | 296.1067133 | 288.789301 | 288.9202656 | 289.1268 | 289.1576 | 289.1135 | 289.1682 | 289.1418 | 289.1604 | 289.1538 | 289.2055 | 289.1489 | 289.294 | 291.4953 | 290.9419 | 290.8906 | 290.8514 | 290.5909 | 290.158 | 290.9975 | 290.9075 | 290.0407 | 291.208 | 291.0344 | 290.409
3260.074 | -0.00402193623 | 4.1860873 | 100 | 0.09589805 | 296.1057891 | 288.8029511 | 288.9310322 | 289.137 | 289.1686 | 289.122 | 289.1814 | 289.1537 | 289.1691 | 289.1637 | 289.2179 | 289.1581 | 289.3044 | 291.4943 | 290.9457 | 290.894 | 290.8522 | 290.5927 | 290.1614 | 290.9979 | 290.91 | 290.044 | 291.2053 | 291.0322 | 290.4115
3265.064 | -0.00279673101 | 4.18608107 | 100 | 0.0961011459 | 296.1049622 | 288.8164776 | 288.9438916 | 289.1462 | 289.181 | 289.1347 | 289.1918 | 289.1647 | 289.1803 | 289.1763 | 289.2271 | 289.1699 | 289.3154 | 291.4957 | 290.9493 | 290.9009 | 290.8527 | 290.5964 | 290.1672 | 290.9985 | 290.9129 | 290.0474 | 291.2037 | 291.0277 | 290.4145
3270 | -0.00535719443 | 4.18607961 | 100 | 0.0951914718 | 296.1045325 | 288.8304076 | 288.9571122 | 289.1574 | 289.1915 | 289.1453 | 289.203 | 289.175 | 289.1907 | 289.1866 | 289.2393 | 289.181 | 289.3245 | 291.4966 | 290.9529 | 290.9068 | 290.8551 | 290.5983 | 290.1712 | 290.9999 | 290.914 | 290.0515 | 291.201 | 291.0232 | 290.4164
3275 | -0.00446753537 | 4.18608215 | 100 | 0.0965407098 | 296.1049578 | 288.8440597 | 288.9696622 | 289.1695 | 289.2033 | 289.1553 | 289.2133 | 289.1879 | 289.2033 | 289.196 | 289.2485 | 289.1908 | 289.3373 | 291.4989 | 290.9554 | 290.9127 | 290.8558 | 290.6029 | 290.1801 | 291.0014 | 290.9203 | 290.0567 | 291.2003 | 291.0232 | 290.4194
3280.015 | -0.00568273577 | 4.18607874 | 100 | 0.0942083505 | 296.107153 | 288.857262 | 288.9833438 | 289.1814 | 289.2149 | 289.1672 | 289.2238 | 289.1991 | 289.2115 | 289.2079 | 289.2603 | 289.2042 | 289.3481 | 291.4991 | 290.9552 | 290.9165 | 290.8554 | 290.6034 | 290.1829 | 291.0008 | 290.924 | 290.0623 | 291.1995 | 291.0218 | 290.4226
3285 | -0.00421510615 | 4.18607705 | 100 | 0.0956985189 | 296.1115391 | 288.8651266 | 288.9950823 | 289.1912 | 289.2255 | 289.1782 | 289.2375 | 289.2089 | 289.2255 | 289.2168 | 289.2711 | 289.2151 | 289.3587 | 291.5003 | 290.9592 | 290.9223 | 290.8584 | 290.6078 | 290.1903 | 291.0032 | 290.9295 | 290.0672 | 291.2005 | 291.0234 | 290.4268
3290.017 | -0.00421895416 | 4.18607587 | 100 | 0.0953250988 | 296.1173473 | 288.8611884 | 289.0073465 | 289.2025 | 289.2367 | 289.1855 | 289.2462 | 289.2185 | 289.2343 | 289.2282 | 289.2802 | 289.2225 | 289.3692 | 291.5028 | 290.9645 | 290.9282 | 290.8631 | 290.6123 | 290.1962 | 291.0058 | 290.9333 | 290.0738 | 291.204 | 291.0253 | 290.4291
3295 | -0.00512862286 | 4.18607486 | 100 | 0.0942169616 | 296.1226434 | 288.8459427 | 289.0129935 | 289.2108 | 289.2471 | 289.1945 | 289.2536 | 289.2254 | 289.2424 | 289.2313 | 289.2863 | 289.2304 | 289.3797 | 291.5039 | 290.964 | 290.9338 | 290.8665 | 290.6142 | 290.2032 | 291.0068 | 290.9389 | 290.0782 | 291.2047 | 291.0257 | 290.4328
3300 | -0.00574969108 | 4.18607352 | 100 | 0.0958596422 | 296.1281516 | 288.8190714 | 289.0205501 | 289.2161 | 289.2516 | 289.1992 | 289.2575 | 289.2262 | 289.2437 | 289.233 | 289.29 | 289.2362 | 289.3851 | 291.5078 | 290.9638 | 290.9382 | 290.8672 | 290.6196 | 290.2043 | 291.0108 | 290.9399 | 290.0837 | 291.2034 | 291.026 | 290.4365
3305.021 | -0.00494853616 | 4.18607433 | 100 | 0.0959287532 | 296.1344277 | 288.7820074 | 289.0160051 | 289.2196 | 289.2546 | 289.1981 | 289.2582 | 289.2228 | 289.2448 | 289.2283 | 289.2841 | 289.2366 | 289.3863 | 291.5125 | 290.9655 | 290.9431 | 290.8729 | 290.6243 | 290.2092 | 291.0146 | 290.9472 | 290.0911 | 291.2032 | 291.0292 | 290.4419
3310.022 | -0.00330774625 | 4.18607087 | 100 | 0.0941839469 | 296.1416476 | 288.7370445 | 289.0055098 | 289.2189 | 289.252 | 289.1918 | 289.2502 | 289.2153 | 289.2339 | 289.2204 | 289.2771 | 289.2316 | 289.382 | 291.5156 | 290.9675 | 290.9469 | 290.8776 | 290.6273 | 290.2112 | 291.0165 | 290.951 | 290.0935 | 291.2041 | 291.0302 | 290.4432
3315.02 | -0.0057627743 | 4.18607103 | 100 | 0.0957713843 | 296.1498866 | 288.683911 | 288.9829816 | 289.2107 | 289.2444 | 289.1795 | 289.2349 | 289.1995 | 289.2211 | 289.2048 | 289.2618 | 289.2213 | 289.373 | 291.5184 | 290.9726 | 290.9488 | 290.8815 | 290.6338 | 290.2143 | 291.0195 | 290.956 | 290.0958 | 291.2054 | 291.0322 | 290.4457
3320 | -0.00431207591 | 4.18607006 | 100 | 0.0949405268 | 296.1566512 | 288.6263435 | 288.9591785 | 289.1986 | 289.2325 | 289.1594 | 289.2185 | 289.1796 | 289.202 | 289.1855 | 289.2429 | 289.207 | 289.3556 | 291.5265 | 290.9926 | 290.956 | 290.8858 | 290.6391 | 290.216 | 291.023 | 290.9588 | 290.0965 | 291.2051 | 291.0321 | 290.4457
3325 | -0.0034585881 | 4.18607054 | 100 | 0.0947748874 | 296.1625016 | 288.5682079 | 288.9280442 | 289.1768 | 289.211 | 289.1377 | 289.1922 | 289.1529 | 289.1774 | 289.1614 | 289.2183 | 289.1876 | 289.3369 | 291.5333 | 291.0116 | 290.9653 | 290.8888 | 290.6487 | 290.2191 | 291.0259 | 290.9609 | 290.095 | 291.2054 | 291.0341 | 290.4442
3330 | -0.003636366 | 4.18607008 | 100 | 0.0959056168 | 296.1683151 | 288.5106667 | 288.886171 | 289.1507 | 289.1855 | 289.1055 | 289.1617 | 289.1211 | 289.1473 | 289.1347 | 289.1934 | 289.1641 | 289.315 | 291.5355 | 291.0129 | 290.965 | 290.8913 | 290.6471 | 290.213 | 291.028 | 290.9601 | 290.091 | 291.2086 | 291.0361 | 290.4416
3335 | -0.00433362475 | 4.18606861 | 100 | 0.094895877 | 296.1715199 | 288.4529963 | 288.8459185 | 289.1213 | 289.1545 | 289.0739 | 289.1307 | 289.0885 | 289.1144 | 289.1066 | 289.163 | 289.1392 | 289.2896 | 291.5365 | 291.0085 | 290.9601 | 290.892 | 290.6462 | 290.2076 | 291.0292 | 290.9595 | 290.086 | 291.2132 | 291.0369 | 290.438
3340.018 | -0.00349014175 | 4.1860647 | 100 | 0.0952242979 | 296.1724486 | 288.3978366 | 288.8023716 | 289.0895 | 289.1206 | 289.0381 | 289.0963 | 289.0546 | 289.08 | 289.0732 | 289.1334 | 289.1113 | 289.2615 | 291.5361 | 291.0045 | 290.955 | 290.8924 | 290.6443 | 290.1988 | 291.0282 | 290.9596 | 290.079 | 291.2137 | 291.0399 | 290.4337
3345 | -0.00226647574 | 4.18606764 | 100 | 0.0957628829 | 296.1727504 | 288.3455908 | 288.7542807 | 289.055 | 289.0893 | 289.0036 | 289.0589 | 289.0201 | 289.0469 | 289.0421 | 289.1011 | 289.0795 | 289.231 | 291.5357 | 291.0005 | 290.9448 | 290.8933 | 290.6425 | 290.189 | 291.0298 | 290.9569 | 290.0713 | 291.2144 | 291.0433 | 290.4272
3350.036 | -0.00334930472 | 4.18606494 | 100 | 0.0957235973 | 296.1713555 | 288.3031704 | 288.7166681 | 289.0184 | 289.0523 | 288.9704 | 289.0234 | 288.9868 | 289.0115 | 289.008 | 289.068 | 289.0473 | 289.2011 | 291.5374 | 290.999 | 290.9365 | 290.8941 | 290.6412 | 290.1778 | 291.0316 | 290.9535 | 290.061 | 291.2196 | 291.049 | 290.4186
3355 | -0.00343088246 | 4.18606267 | 100 | 0.0954536662 | 296.1680759 | 288.2825514 | 288.6761367 | 288.9823 | 289.0178 | 288.9374 | 288.9878 | 288.9536 | 288.977 | 288.9783 | 289.036 | 289.0166 | 289.1685 | 291.536 | 290.9942 | 290.9249 | 290.8926 | 290.6407 | 290.1673 | 291.0328 | 290.9539 | 290.0494 | 291.2217 | 291.0521 | 290.4117
3360.007 | -0.00621529985 | 4.18606173 | 100 | 0.0956168703 | 296.1646143 | 288.2799404 | 288.639395 | 288.9519 | 288.9848 | 288.9055 | 288.9572 | 288.9243 | 288.95 | 288.9501 | 289.0125 | 288.9881 | 289.1395 | 291.5369 | 290.9927 | 290.915 | 290.8925 | 290.6392 | 290.1565 | 291.0336 | 290.9517 | 290.0403 | 291.2229 | 291.0519 | 290.4051
3365 | -0.00398961298 | 4.18605757 | 100 | 0.0951638552 | 296.1620019 | 288.291084 | 288.6175024 | 288.9259 | 288.9584 | 288.883 | 288.9359 | 288.9053 | 288.93 | 288.9302 | 288.9911 | 288.9648 | 289.1143 | 291.5365 | 290.9873 | 290.9046 | 290.894 | 290.6366 | 290.1462 | 291.0341 | 290.9498 | 290.0284 | 291.2232 | 291.0502 | 290.3933
3370 | -0.00674478552 | 4.18605852 | 100 | 0.0959061702 | 296.1602343 | 288.3089359 | 288.597938 | 288.9021 | 288.9382 | 288.8655 | 288.9168 | 288.8888 | 288.9125 | 288.9172 | 288.9793 | 288.9456 | 289.0973 | 291.5347 | 290.987 | 290.8951 | 290.8936 | 290.6336 | 290.1391 | 291.0329 | 290.9484 | 290.0203 | 291.2215 | 291.0485 | 290.3842
3375.046 | -0.00404425467 | 4.18605312 | 100 | 0.0946797577 | 296.1587578 | 288.3303956 | 288.5900754 | 288.8868 | 288.9201 | 288.8528 | 288.9061 | 288.8841 | 288.9035 | 288.9112 | 288.9681 | 288.9326 | 289.084 | 291.5344 | 290.9861 | 290.8847 | 290.8899 | 290.6326 | 290.1295 | 291.0329 | 290.9463 | 290.0123 | 291.2223 | 291.0456 | 290.3775
3380.003 | -0.00370332131 | 4.186056 | 100 | 0.0955775108 | 296.1575889 | 288.3520337 | 288.5845042 | 288.8775 | 288.9082 | 288.8489 | 288.8992 | 288.8797 | 288.901 | 288.9091 | 288.9652 | 288.9243 | 289.0757 | 291.5336 | 290.9835 | 290.8773 | 290.8909 | 290.6292 | 290.1237 | 291.0327 | 290.9419 | 290.0073 | 291.222 | 291.0477 | 290.3745
3385 | -0.00546570821 | 4.18604996 | 100 | 0.0939808721 | 296.1560813 | 288.3734537 | 288.5894721 | 288.8742 | 288.9026 | 288.8486 | 288.8989 | 288.8803 | 288.9011 | 288.9065 | 288.9668 | 288.9204 | 289.0707 | 291.534 | 290.9795 | 290.8716 | 290.8902 | 290.6271 | 290.1184 | 291.0327 | 290.9424 | 289.9974 | 291.2263 | 291.0509 | 290.3739
3390.026 | -0.00395652012 | 4.18604712 | 100 | 0.0944200393 | 296.1546932 | 288.393709 | 288.597052 | 288.8754 | 288.9028 | 288.8535 | 288.9053 | 288.8845 | 288.9065 | 288.9091 | 288.9684 | 288.92 | 289.07 | 291.5326 | 290.9771 | 290.8637 | 290.8903 | 290.6238 | 290.1124 | 291.0329 | 290.9402 | 289.9943 | 291.2286 | 291.0532 | 290.3725
3395 | -0.00533333679 | 4.18604973 | 100 | 0.0959986589 | 296.153464 | 288.4133664 | 288.604184 | 288.8778 | 288.9077 | 288.8579 | 288.9122 | 288.8919 | 288.9115 | 288.9131 | 288.9708 | 288.9194 | 289.0696 | 291.5304 | 290.9709 | 290.8604 | 290.8898 | 290.6211 | 290.1085 | 291.0327 | 290.9356 | 289.9913 | 291.2276 | 291.0481 | 290.3671
3400 | -0.00674247672 | 4.18604419 | 100 | 0.0953535256 | 296.1525582 | 288.4324706 | 288.6145599 | 288.8822 | 288.9112 | 288.8655 | 288.9165 | 288.8988 | 288.9173 | 288.919 | 288.9787 | 288.9231 | 289.0731 | 291.5285 | 290.9668 | 290.857 | 290.8855 | 290.6171 | 290.1047 | 291.0305 | 290.9323 | 289.9863 | 291.2266 | 291.043 | 290.3642
3405.016 | -0.00601751232 | 4.18604506 | 100 | 0.095111276 | 296.1509123 | 288.4503843 | 288.6251496 | 288.8872 | 288.9173 | 288.8742 | 288.9263 | 288.905 | 288.9244 | 288.9264 | 288.9837 | 288.931 | 289.0805 | 291.5297 | 290.9662 | 290.8519 | 290.8816 | 290.614 | 290.1044 | 291.0288 | 290.9303 | 289.9859 | 291.2225 | 291.0367 | 290.3602
3410.03 | -0.00556960438 | 4.18604204 | 100 | 0.0952272791 | 296.149501 | 288.4683923 | 288.6375051 | 288.8933 | 288.9256 | 288.882 | 288.9335 | 288.9159 | 288.9325 | 288.9362 | 288.9922 | 288.9342 | 289.086 | 291.5266 | 290.9646 | 290.8501 | 290.8804 | 290.6113 | 290.1014 | 291.0275 | 290.9291 | 289.9846 | 291.2196 | 291.031 | 290.3563
3415.02 | -0.00453064267 | 4.18603747 | 100 | 0.0952644204 | 296.1483741 | 288.4853144 | 288.6501656 | 288.9008 | 288.9327 | 288.8921 | 288.9446 | 288.9271 | 288.9436 | 288.9425 | 289.0011 | 288.9426 | 289.0921 | 291.5257 | 290.9615 | 290.8488 | 290.8796 | 290.6071 | 290.1036 | 291.0226 | 290.9274 | 289.9837 | 291.2153 | 291.0263 | 290.3544
3420.009 | -0.00445060414 | 4.18603969 | 100 | 0.0960776212 | 296.1475873 | 288.502129 | 288.6645707 | 288.9106 | 288.9427 | 288.9013 | 288.9537 | 288.9343 | 288.9543 | 288.9514 | 289.0077 | 288.9518 | 289.1012 | 291.5236 | 290.9604 | 290.8464 | 290.8779 | 290.606 | 290.1036 | 291.0227 | 290.9251 | 289.9853 | 291.2136 | 291.0235 | 290.3518
3425.055 | -0.0037010125 | 4.18603823 | 100 | 0.0959020788 | 296.146554 | 288.518365 | 288.6739798 | 288.9183 | 288.9535 | 288.9092 | 288.9644 | 288.9443 | 288.9634 | 288.9625 | 289.0176 | 288.9594 | 289.1099 | 291.524 | 290.9572 | 290.8477 | 290.8766 | 290.605 | 290.1028 | 291.0203 | 290.9227 | 289.9865 | 291.2116 | 291.0184 | 290.3538
3430.004 | -0.00432054152 | 4.18603763 | 100 | 0.09575415 | 296.1452268 | 288.5342219 | 288.6880769 | 288.9295 | 288.9632 | 288.9205 | 288.977 | 288.9543 | 288.9734 | 288.9716 | 289.0274 | 288.9692 | 289.1188 | 291.522 | 290.9565 | 290.8492 | 290.8762 | 290.6021 | 290.1066 | 291.0194 | 290.9205 | 289.9862 | 291.2103 | 291.0173 | 290.3522
3435 | -0.00403424985 | 4.18603316 | 100 | 0.0957427701 | 296.1437097 | 288.5501408 | 288.7002524 | 288.94 | 288.9732 | 288.9336 | 288.9872 | 288.9652 | 288.9834 | 288.983 | 289.0395 | 288.9811 | 289.1295 | 291.5191 | 290.9532 | 290.8484 | 290.873 | 290.602 | 290.1059 | 291.0172 | 290.9189 | 289.9877 | 291.21 | 291.0128 | 290.3516
3440 | -0.00431284551 | 4.18603142 | 100 | 0.0963031393 | 296.1422574 | 288.5659205 | 288.7155551 | 288.9504 | 288.9862 | 288.9426 | 288.9975 | 288.9789 | 288.9947 | 288.991 | 289.047 | 288.9888 | 289.1372 | 291.5182 | 290.9513 | 290.8509 | 290.8723 | 290.5981 | 290.1084 | 291.0152 | 290.9181 | 289.9889 | 291.2072 | 291.0093 | 290.3517
3445 | -0.00365098842 | 4.18602946 | 100 | 0.0952056855 | 296.1410051 | 288.5814352 | 288.7280909 | 288.9633 | 288.9968 | 288.9537 | 289.0089 | 288.9867 | 289.0023 | 289.0032 | 289.0588 | 288.9981 | 289.1464 | 291.5161 | 290.9498 | 290.8499 | 290.8693 | 290.5973 | 290.1112 | 291.0124 | 290.9164 | 289.9912 | 291.2055 | 291.0093 | 290.3558
3450 | -0.00566734374 | 4.18602542 | 100 | 0.0943168008 | 296.1393598 | 288.596339 | 288.7421135 | 288.9747 | 289.0085 | 288.9657 | 289.0199 | 288.9997 | 289.0158 | 289.0115 | 289.0668 | 289.0072 | 289.1567 | 291.5114 | 290.9461 | 290.8521 | 290.8672 | 290.5945 | 290.1125 | 291.0117 | 290.9127 | 289.9927 | 291.2029 | 291.0078 | 290.3552
3455 | -0.00435748238 | 4.18602505 | 100 | 0.0953494735 | 296.1370574 | 288.6109401 | 288.7571533 | 288.9862 | 289.019 | 288.9763 | 289.03 | 289.0099 | 289.0246 | 289.0229 | 289.0775 | 289.0181 | 289.1658 | 291.5095 | 290.9443 | 290.8537 | 290.8643 | 290.5912 | 290.1152 | 291.0082 | 290.9121 | 289.9966 | 291.2033 | 291.0032 | 290.3582
3460 | -0.00407119071 | 4.186023 | 100 | 0.0948147234 | 296.1336489 | 288.6254019 | 288.7687931 | 288.9962 | 289.0309 | 288.9852 | 289.0432 | 289.0191 | 289.0349 | 289.0334 | 289.0862 | 289.0284 | 289.1756 | 291.5079 | 290.9427 | 290.8552 | 290.8599 | 290.5916 | 290.1173 | 291.0089 | 290.9121 | 289.9981 | 291.2009 | 291.0021 | 290.3586
3465.009 | -0.00416200366 | 4.18602242 | 100 | 0.0963227887 | 296.1301098 | 288.6403253 | 288.7823753 | 289.0065 | 289.0432 | 288.9986 | 289.0537 | 289.0291 | 289.0479 | 289.0421 | 289.0962 | 289.0369 | 289.1843 | 291.5052 | 290.9423 | 290.8578 | 290.8595 | 290.5925 | 290.1185 | 291.0051 | 290.9089 | 290.0029 | 291.1996 | 291.0015 | 290.3604
3470.027 | -0.00615450135 | 4.18602432 | 100 | 0.0955776888 | 296.1264229 | 288.6556087 | 288.7934617 | 289.0181 | 289.052 | 289.0076 | 289.063 | 289.0389 | 289.055 | 289.0513 | 289.1072 | 289.0481 | 289.1957 | 291.5041 | 290.9424 | 290.858 | 290.8587 | 290.5904 | 290.1215 | 291.0035 | 290.9104 | 290.0068 | 291.1984 | 291.0004 | 290.3639
3475 | -0.00457450994 | 4.18602049 | 100 | 0.096873971 | 296.1229918 | 288.6706105 | 288.8068179 | 289.0281 | 289.0634 | 289.0181 | 289.0755 | 289.0512 | 289.067 | 289.063 | 289.1176 | 289.0581 | 289.2054 | 291.504 | 290.9427 | 290.8634 | 290.8583 | 290.5901 | 290.1269 | 291.0045 | 290.9079 | 290.0077 | 291.1973 | 290.9997 | 290.367
3480.061 | -0.00424127259 | 4.18601735 | 100 | 0.0965388936 | 296.1201117 | 288.6849722 | 288.8210273 | 289.04 | 289.0748 | 289.0282 | 289.0864 | 289.0604 | 289.0776 | 289.0737 | 289.1274 | 289.0675 | 289.216 | 291.5058 | 290.9468 | 290.8668 | 290.8582 | 290.5911 | 290.1301 | 291.0033 | 290.9098 | 290.0112 | 291.1948 | 290.9978 | 290.3672
3485 | -0.00502164828 | 4.18601303 | 100 | 0.0965084536 | 296.1179755 | 288.6987402 | 288.8346795 | 289.0499 | 289.0847 | 289.0393 | 289.0941 | 289.0706 | 289.088 | 289.0854 | 289.1373 | 289.0786 | 289.2243 | 291.5017 | 290.9467 | 290.8686 | 290.8585 | 290.5923 | 290.1337 | 291.0022 | 290.9088 | 290.0145 | 291.1945 | 291.0012 | 290.3711
3490 | -0.00382491831 | 4.18601352 | 100 | 0.0964861174 | 296.1163446 | 288.712486 | 288.8468702 | 289.0599 | 289.0938 | 289.0519 | 289.1056 | 289.0833 | 289.0989 | 289.0936 | 289.149 | 289.0882 | 289.2357 | 291.5011 | 290.9487 | 290.8738 | 290.8572 | 290.5898 | 290.1347 | 291.0016 | 290.9089 | 290.0178 | 291.1942 | 291.0038 | 290.3742
3495 | -0.00440981527 | 4.18601109 | 100 | 0.0959543894 | 296.1150778 | 288.7262036 | 288.8589993 | 289.0727 | 289.1054 | 289.061 | 289.1175 | 289.0937 | 289.1097 | 289.1058 | 289.16 | 289.0972 | 289.2468 | 291.5004 | 290.9444 | 290.8751 | 290.8558 | 290.588 | 290.1384 | 291.0004 | 290.9086 | 290.0217 | 291.1937 | 291.0029 | 290.3778
3500.004 | -0.00357325869 | 4.18601017 | 100 | 0.0951920093 | 296.1136078 | 288.7398128 | 288.8732286 | 289.0846 | 289.1158 | 289.0719 | 289.1291 | 289.1051 | 289.1206 | 289.1162 | 289.1707 | 289.1117 | 289.2588 | 291.4984 | 290.9435 | 290.878 | 290.8564 | 290.5894 | 290.1445 | 291.0003 | 290.9102 | 290.0271 | 291.1938 | 291.0018 | 290.3816
3505.023 | -0.00426974784 | 4.18601105 | 100 | 0.0954394479 | 296.1098028 | 288.7546781 | 288.8845887 | 289.0942 | 289.1289 | 289.0849 | 289.1398 | 289.1161 | 289.1312 | 289.1265 | 289.1807 | 289.1221 | 289.2694 | 291.4982 | 290.9415 | 290.8842 | 290.8578 | 290.5904 | 290.1465 | 290.9986 | 290.9109 | 290.029 | 291.1922 | 291.002 | 290.3844
3510 | -0.00379182545 | 4.18600412 | 100 | 0.0968008002 | 296.1055567 | 288.7697658 | 288.8971933 | 289.108 | 289.14 | 289.0933 | 289.1512 | 289.1261 | 289.142 | 289.1377 | 289.1924 | 289.134 | 289.2817 | 291.4974 | 290.9435 | 290.8873 | 290.8568 | 290.5932 | 290.1521 | 290.9994 | 290.9126 | 290.0338 | 291.1921 | 291.0069 | 290.3887
3515 | -0.00568658378 | 4.18600551 | 100 | 0.0965377564 | 296.1025234 | 288.7869249 | 288.9131537 | 289.1191 | 289.1547 | 289.1056 | 289.1641 | 289.1368 | 289.1539 | 289.149 | 289.2034 | 289.1433 | 289.2905 | 291.4958 | 290.9409 | 290.8906 | 290.8541 | 290.5933 | 290.1538 | 290.9994 | 290.9111 | 290.0387 | 291.1926 | 291.0072 | 290.3933
3520.031 | -0.00447446178 | 4.18600514 | 100 | 0.0949279956 | 296.101792 | 288.8042677 | 288.9263354 | 289.1359 | 289.1757 | 289.1195 | 289.1809 | 289.1497 | 289.1698 | 289.1602 | 289.2166 | 289.1545 | 289.3028 | 291.4953 | 290.9434 | 290.8934 | 290.8532 | 290.5946 | 290.1615 | 290.9983 | 290.9157 | 290.0435 | 291.1935 | 291.0087 | 290.3997
3525.001 | -0.00366022364 | 4.18600278 | 100 | 0.0958099159 | 296.1041247 | 288.8199354 | 288.9383591 | 289.1496 | 289.1908 | 289.1317 | 289.1931 | 289.1625 | 289.1804 | 289.1739 | 289.2283 | 289.1671 | 289.3137 | 291.4956 | 290.9476 | 290.9006 | 290.8563 | 290.5984 | 290.169 | 291.0022 | 290.9173 | 290.0484 | 291.1971 | 291.0108 | 290.4068
3530.006 | -0.00500548665 | 4.18600458 | 100 | 0.0967904798 | 296.1085992 | 288.8346095 | 288.9538591 | 289.1628 | 289.2005 | 289.1438 | 289.2055 | 289.1744 | 289.1919 | 289.1859 | 289.2388 | 289.1774 | 289.3241 | 291.5044 | 290.9592 | 290.9073 | 290.8614 | 290.604 | 290.1761 | 291.0087 | 290.922 | 290.0577 | 291.2013 | 291.0199 | 290.417
3535 | -0.00512708365 | 4.18599821 | 100 | 0.0942832716 | 296.1117424 | 288.8484251 | 288.9688256 | 289.1745 | 289.2095 | 289.158 | 289.2181 | 289.1888 | 289.2072 | 289.1975 | 289.2513 | 289.1906 | 289.3353 | 291.5092 | 290.974 | 290.9199 | 290.8676 | 290.6138 | 290.1831 | 291.012 | 290.928 | 290.0622 | 291.2048 | 291.0214 | 290.4216
3540.019 | -0.00429360548 | 4.1860002 | 100 | 0.0972727313 | 296.1132426 | 288.8625476 | 288.9852206 | 289.1877 | 289.2212 | 289.1696 | 289.2307 | 289.2001 | 289.2192 | 289.2096 | 289.2632 | 289.2025 | 289.351 | 291.5113 | 290.9717 | 290.9257 | 290.8694 | 290.6147 | 290.1897 | 291.0139 | 290.9373 | 290.0693 | 291.2042 | 291.0219 | 290.4262
3545.028 | -0.00596210103 | 4.18599748 | 100 | 0.0957082817 | 296.1184328 | 288.8702959 | 288.9977558 | 289.1981 | 289.2339 | 289.1834 | 289.2424 | 289.2135 | 289.2325 | 289.223 | 289.2797 | 289.2167 | 289.368 | 291.5141 | 290.9706 | 290.9329 | 290.872 | 290.6155 | 290.1946 | 291.0173 | 290.9394 | 290.0755 | 291.2067 | 291.023 | 290.4301
3550.029 | -0.00381414389 | 4.18599699 | 100 | 0.0940211892 | 296.1265156 | 288.8675995 | 289.0091689 | 289.208 | 289.2433 | 289.1947 | 289.2554 | 289.2237 | 289.2456 | 289.2351 | 289.2945 | 289.2325 | 289.3854 | 291.5194 | 290.9738 | 290.9413 | 290.8741 | 290.6205 | 290.2019 | 291.0169 | 290.9406 | 290.0823 | 291.2066 | 291.0254 | 290.4333
3555 | -0.00472458219 | 4.18599556 | 100 | 0.0959530397 | 296.1348911 | 288.8536163 | 289.0175441 | 289.217 | 289.2538 | 289.2004 | 289.2645 | 289.2309 | 289.2535 | 289.2418 | 289.3008 | 289.2411 | 289.3948 | 291.5238 | 290.9778 | 290.9478 | 290.8796 | 290.6257 | 290.2108 | 291.019 | 290.9428 | 290.0883 | 291.2057 | 291.0262 | 290.4395
3560 | -0.00523328863 | 4.18599754 | 100 | 0.0950556541 | 296.1426376 | 288.8310601 | 289.0226108 | 289.2233 | 289.2601 | 289.2057 | 289.2676 | 289.2342 | 289.2575 | 289.2435 | 289.3043 | 289.2464 | 289.3992 | 291.5263 | 290.9801 | 290.9546 | 290.882 | 290.6295 | 290.2183 | 291.0211 | 290.949 | 290.0931 | 291.2093 | 291.0275 | 290.4431
3565.02 | -0.00482386075 | 4.18599376 | 100 | 0.0955073049 | 296.1481775 | 288.7959173 | 289.0215734 | 289.2275 | 289.2618 | 289.2056 | 289.2664 | 289.2301 | 289.2541 | 289.2394 | 289.2983 | 289.2461 | 289.3979 | 291.5328 | 290.9913 | 290.9618 | 290.8871 | 290.6393 | 290.2221 | 291.0263 | 290.9545 | 290.0997 | 291.2093 | 291.0334 | 290.4496
3570 | -0.00470765096 | 4.18599417 | 100 | 0.094997291 | 296.1540686 | 288.747964 | 289.0065964 | 289.2259 | 289.2585 | 289.1992 | 289.2601 | 289.2229 | 289.2488 | 289.2328 | 289.2901 | 289.2415 | 289.3949 | 291.5414 | 291.0101 | 290.9699 | 290.8988 | 290.6474 | 290.2278 | 291.0316 | 290.9581 | 290.1018 | 291.2132 | 291.0347 | 290.4518
3575.014 | -0.00328004061 | 4.18599436 | 100 | 0.0946852495 | 296.159219 | 288.6925459 | 288.9932711 | 289.218 | 289.252 | 289.1887 | 289.247 | 289.2106 | 289.2342 | 289.2197 | 289.2777 | 289.2369 | 289.3838 | 291.5528 | 291.0328 | 290.9878 | 290.9047 | 290.6639 | 290.2357 | 291.037 | 290.9654 | 290.1056 | 291.2164 | 291.0362 | 290.4523
3580 | -0.00345320089 | 4.18599369 | 100 | 0.0942571128 | 296.1634585 | 288.6338512 | 288.9670185 | 289.2044 | 289.2385 | 289.1706 | 289.2295 | 289.1888 | 289.2156 | 289.2009 | 289.2574 | 289.222 | 289.3698 | 291.5633 | 291.0547 | 291.0012 | 290.9174 | 290.6762 | 290.2417 | 291.043 | 290.9702 | 290.1017 | 291.2185 | 291.0378 | 290.4513
3585.011 | -0.00309764511 | 4.18599353 | 100 | 0.0956126873 | 296.167473 | 288.572409 | 288.9371438 | 289.1861 | 289.2181 | 289.1478 | 289.2043 | 289.1654 | 289.1898 | 289.179 | 289.2359 | 289.2027 | 289.351 | 291.5743 | 291.0697 | 291.0096 | 290.9229 | 290.6876 | 290.2458 | 291.0468 | 290.9726 | 290.1031 | 291.2238 | 291.0384 | 290.4489
3590.007 | -0.00398345617 | 4.18599113 | 100 | 0.0953632104 | 296.1709795 | 288.5135231 | 288.892881 | 289.1593 | 289.1954 | 289.1185 | 289.1755 | 289.1372 | 289.1624 | 289.1507 | 289.2082 | 289.1789 | 289.328 | 291.5749 | 291.0575 | 291.0037 | 290.9212 | 290.6791 | 290.2419 | 291.0464 | 290.9725 | 290.1006 | 291.2209 | 291.0401 | 290.4481
3595.04 | -0.00307301787 | 4.1859873 | 100 | 0.0943957223 | 296.1729995 | 288.455044 | 288.8556565 | 289.1329 | 289.1668 | 289.0873 | 289.1412 | 289.1042 | 289.1285 | 289.1189 | 289.1778 | 289.1516 | 289.3021 | 291.5729 | 291.0517 | 290.9958 | 290.9212 | 290.674 | 290.2308 | 291.0471 | 290.9725 | 290.0969 | 291.2244 | 291.0442 | 290.4444
3600 | -0.00540490971 | 4.18598714 | 100 | 0.0960959424 | 296.1730992 | 288.4000599 | 288.8158204 | 289.1044 | 289.1358 | 289.0545 | 289.1078 | 289.0648 | 289.0936 | 289.0878 | 289.1457 | 289.1217 | 289.2738 | 291.5711 | 291.0392 | 290.986 | 290.9195 | 290.6689 | 290.2228 | 291.0499 | 290.9723 | 290.09 | 291.231 | 291.0601 | 290.4471
3605 | -0.003636366 | 4.1859858 | 100 | 0.0952755639 | 296.1730494 | 288.3460685 | 288.766419 | 289.0719 | 289.1011 | 289.0171 | 289.0703 | 289.0331 | 289.0612 | 289.0529 | 289.1132 | 289.0916 | 289.2427 | 291.5709 | 291.0334 | 290.9777 | 290.9234 | 290.6658 | 290.211 | 291.0521 | 290.9743 | 290.0822 | 291.2383 | 291.0704 | 290.4491
3610 | -120.287144 | 3.58789349 | 99.0114 | 0.0953336612 | 296.1732958 | 288.3003877 | 288.7256113 | 289.11 | 289.1433 | 289.1359 | 289.189 | 289.165 | 289.1865 | 289.1633 | 289.2492 | 289.1317 | 289.304 | 291.6639 | 291.1713 | 291.1157 | 291.0322 | 290.8638 | 290.3925 | 291.1225 | 291.1493 | 290.2274 | 291.3014 | 291.2409 | 290.6196
3615.033 | -120.289105 | 3.53331073 | 98.01626 | 0.0952860099 | 296.1735884 | 288.2761742 | 288.686712 | 289.178 | 289.2186 | 289.2993 | 289.3409 | 289.3422 | 289.3686 | 289.3067 | 289.4152 | 289.2058 | 289.3916 | 292.7112 | 291.919 | 291.5696 | 291.9255 | 291.7555 | 290.9976 | 291.7765 | 291.8873 | 290.8106 | 291.8566 | 291.9904 | 291.3121
3620.01 | -120.289354 | 3.51063321 | 97.0322 | 0.0952717338 | 296.1727398 | 288.2723466 | 288.6680023 | 289.2505 | 289.2907 | 289.4459 | 289.4766 | 289.4951 | 289.5291 | 289.437 | 289.5626 | 289.2818 | 289.4796 | 293.9976 | 292.8477 | 292.0522 | 293.0381 | 292.7121 | 291.625 | 292.6973 | 292.715 | 291.4063 | 292.742 | 292.8397 | 292.0315
3625.03 | -120.286686 | 3.49886224 | 96.03965 | 0.0950110643 | 296.1713945 | 288.2848392 | 288.6807272 | 289.3381 | 289.3766 | 289.6012 | 289.621 | 289.658 | 289.6946 | 289.5751 | 289.7161 | 289.3715 | 289.5783 | 295.2705 | 293.804 | 292.5618 | 294.21 | 293.6937 | 292.2675 | 293.7237 | 293.5973 | 292.019 | 293.794 | 293.7696 | 292.7695
3630 | -120.289382 | 3.49164579 | 95.05696 | 0.0936983823 | 296.1704228 | 288.3011103 | 288.7090587 | 289.436 | 289.4716 | 289.7615 | 289.7711 | 289.823 | 289.8664 | 289.7213 | 289.8784 | 289.4682 | 289.6863 | 296.4752 | 294.7491 | 293.0842 | 295.3766 | 294.673 | 292.9142 | 294.7769 | 294.4969 | 292.6348 | 294.8948 | 294.7176 | 293.4897
3635.032 | -120.289553 | 3.48619527 | 94.06202 | 0.0942320068 | 296.1705585 | 288.3213371 | 288.7400212 | 289.5395 | 289.576 | 289.9315 | 289.9267 | 290.0007 | 290.0458 | 289.8798 | 290.0494 | 289.5768 | 289.8063 | 297.6531 | 295.6995 | 293.6304 | 296.5466 | 295.6704 | 293.5708 | 295.8521 | 295.4284 | 293.2547 | 296.0327 | 295.7006 | 294.2178
3640 | -120.290689 | 3.48204167 | 93.07972 | 0.0933274254 | 296.1722802 | 288.3412104 | 288.7779155 | 289.6527 | 289.6849 | 290.1051 | 290.093 | 290.1815 | 290.2329 | 290.0409 | 290.2283 | 289.6954 | 289.9352 | 298.7767 | 296.6313 | 294.1795 | 297.6884 | 296.6542 | 294.2221 | 296.9173 | 296.3512 | 293.8685 | 297.155 | 296.6801 | 294.9264
3645 | -120.29427 | 3.47794767 | 92.09106 | 0.0960464631 | 296.1760882 | 288.3617809 | 288.8273817 | 289.7705 | 289.8051 | 290.2843 | 290.2615 | 290.3638 | 290.4213 | 290.2122 | 290.4163 | 289.8236 | 290.0733 | 299.8715 | 297.5614 | 294.7462 | 298.8185 | 297.6353 | 294.8778 | 297.9798 | 297.2808 | 294.4833 | 298.277 | 297.6642 | 295.6286
3650.083 | -120.298329 | 3.4737168 | 91.08596 | 0.0955717447 | 296.1808977 | 288.3822042 | 288.8901934 | 289.8916 | 289.9261 | 290.463 | 290.4273 | 290.5506 | 290.6154 | 290.3916 | 290.6106 | 289.9606 | 290.2194 | 300.9455 | 298.4947 | 295.3327 | 299.9437 | 298.6249 | 295.5411 | 299.0483 | 298.2245 | 295.103 | 299.4024 | 298.6584 | 296.33
3655 | -120.303983 | 3.46950842 | 90.11364 | 0.0955493681 | 296.1879285 | 288.4021086 | 288.944377 | 290.009 | 290.0458 | 290.6414 | 290.5964 | 290.7375 | 290.8044 | 290.5685 | 290.8014 | 290.1014 | 290.3675 | 301.9526 | 299.3882 | 295.9076 | 301.0157 | 299.573 | 296.1796 | 300.0669 | 299.1319 | 295.6995 | 300.4738 | 299.6141 | 297.0008
3660.053 | -120.307086 | 3.46536609 | 89.11439 | 0.0964807144 | 296.1967548 | 288.4214864 | 288.9886936 | 290.1351 | 290.1725 | 290.8252 | 290.7709 | 290.929 | 291 | 290.7535 | 291.0024 | 290.2483 | 290.5252 | 302.9522 | 300.2903 | 296.5068 | 302.0877 | 300.5341 | 296.8327 | 301.1006 | 300.0609 | 296.3036 | 301.5584 | 300.586 | 297.6775
3665.001 | -120.309646 | 3.46108872 | 88.1359 | 0.09486712 | 296.2025406 | 288.441015 | 289.058421 | 290.2578 | 290.2998 | 291.0053 | 290.9374 | 291.1144 | 291.1911 | 290.9372 | 291.1999 | 290.3968 | 290.6825 | 303.9115 | 301.1708 | 297.0983 | 303.1239 | 301.4675 | 297.4683 | 302.0979 | 300.9617 | 296.889 | 302.5975 | 301.5269 | 298.3317
3670 | -120.314222 | 3.45705509 | 87.14727 | 0.0951460258 | 296.2067897 | 288.4585198 | 289.1102507 | 290.3859 | 290.4243 | 291.1852 | 291.1054 | 291.3034 | 291.3869 | 291.1276 | 291.4059 | 290.5504 | 290.8479 | 304.8645 | 302.0537 | 297.6994 | 304.1441 | 302.3951 | 298.1023 | 303.0887 | 301.8689 | 297.4753 | 303.6236 | 302.4582 | 298.9852
3675.054 | -120.319474 | 3.45278243 | 86.14773 | 0.0962373487 | 296.2099925 | 288.4766491 | 289.1662131 | 290.5137 | 290.5515 | 291.3682 | 291.2776 | 291.496 | 291.5872 | 291.3217 | 291.6147 | 290.7073 | 291.0167 | 305.8049 | 302.9376 | 298.31 | 305.1541 | 303.3203 | 298.7413 | 304.0749 | 302.7704 | 298.0586 | 304.6349 | 303.3845 | 299.6355
3679.999 | -120.323916 | 3.44848353 | 85.16971 | 0.095005504 | 296.2120156 | 288.4841012 | 289.2406685 | 290.6409 | 290.6796 | 291.5469 | 291.4429 | 291.6862 | 291.7831 | 291.508 | 291.8199 | 290.8635 | 291.1844 | 306.7034 | 303.787 | 298.9069 | 306.119 | 304.2052 | 299.3602 | 305.0185 | 303.6309 | 298.6228 | 305.6091 | 304.2746 | 300.2597
3685 | -120.327587 | 3.44390013 | 84.18058 | 0.0957163231 | 296.2142691 | 288.5106093 | 289.289545 | 290.7698 | 290.807 | 291.7214 | 291.6082 | 291.8646 | 291.9704 | 291.7028 | 292.0288 | 291.023 | 291.3542 | 307.5909 | 304.6348 | 299.5114 | 307.0706 | 305.0855 | 299.9807 | 305.9508 | 304.4847 | 299.1882 | 306.5655 | 305.1574 | 300.8826
3690.007 | -120.3291 | 3.43902684 | 83.19025 | 0.0967565414 | 296.2162544 | 288.5277215 | 289.3486783 | 290.8941 | 290.9321 | 291.8874 | 291.7668 | 292.0471 | 292.1617 | 291.8972 | 292.238 | 291.1881 | 291.5268 | 308.4586 | 305.4697 | 300.1163 | 308.0019 | 305.947 | 300.5946 | 306.8624 | 305.3195 | 299.7434 | 307.4978 | 306.0138 | 301.4875
3695 | -120.333069 | 3.43384553 | 82.20266 | 0.0958043006 | 296.2172547 | 288.5435519 | 289.4044714 | 291.017 | 291.05 | 292.0605 | 291.9273 | 292.2307 | 292.3531 | 292.0931 | 292.4444 | 291.3506 | 291.7008 | 309.3077 | 306.2908 | 300.7162 | 308.9063 | 306.7901 | 301.1984 | 307.7485 | 306.1338 | 300.2893 | 308.3993 | 306.8491 | 302.0807
3700.024 | -120.33814 | 3.42839745 | 81.2089 | 0.0954453601 | 296.2201346 | 288.5588426 | 289.4853545 | 291.1454 | 291.1831 | 292.2412 | 292.0909 | 292.4249 | 292.544 | 292.2812 | 292.6516 | 291.511 | 291.8719 | 310.1307 | 307.0853 | 301.3125 | 309.7933 | 307.6189 | 301.7985 | 308.6244 | 306.9392 | 300.8307 | 309.2919 | 307.6807 | 302.6644
3705.029 | -120.341386 | 3.42277768 | 80.21887 | 0.0951648834 | 296.22516 | 288.5729626 | 289.5393341 | 291.2711 | 291.3027 | 292.407 | 292.2414 | 292.5934 | 292.7251 | 292.4717 | 292.8553 | 291.6713 | 292.0404 | 310.9315 | 307.8632 | 301.8968 | 310.653 | 308.4171 | 302.3861 | 309.4737 | 307.715 | 301.3588 | 310.1636 | 308.4866 | 303.2307
3710.023 | -120.344419 | 3.41686334 | 79.23098 | 0.096941296 | 296.2310466 | 288.5863063 | 289.5957254 | 291.3891 | 291.4209 | 292.569 | 292.3941 | 292.7654 | 292.9075 | 292.6593 | 293.0564 | 291.8287 | 292.2082 | 311.7287 | 308.6335 | 302.474 | 311.5014 | 309.2038 | 302.9571 | 310.3028 | 308.4739 | 301.8728 | 311.004 | 309.2636 | 303.7813
3715.059 | -120.348654 | 3.4108549 | 78.23476 | 0.0944913787 | 296.2384516 | 288.6004711 | 289.6847331 | 291.5106 | 291.5419 | 292.726 | 292.5392 | 292.9399 | 293.0836 | 292.8467 | 293.2574 | 291.9857 | 292.3768 | 312.5283 | 309.4093 | 303.0488 | 312.3423 | 309.9886 | 303.5241 | 311.1178 | 309.223 | 302.3806 | 311.8258 | 310.0175 | 304.3215
3720.032 | -120.351861 | 3.40465861 | 77.25097 | 0.0954470814 | 296.253218 | 288.614483 | 289.7157576 | 291.6257 | 291.6516 | 292.8812 | 292.6831 | 293.1074 | 293.2585 | 293.0279 | 293.4539 | 292.1399 | 292.5411 | 313.3046 | 310.1669 | 303.6014 | 313.1504 | 310.74 | 304.068 | 311.9065 | 309.9443 | 302.8699 | 312.617 | 310.7433 | 304.8408
3725 | -120.354907 | 3.39832342 | 76.26815 | 0.0959820531 | 296.2692891 | 288.6294744 | 289.7799686 | 291.7438 | 291.7655 | 293.0357 | 292.8227 | 293.2763 | 293.4305 | 293.2071 | 293.6455 | 292.2899 | 292.7011 | 314.0648 | 310.906 | 304.1444 | 313.9442 | 311.4695 | 304.6016 | 312.6746 | 310.6484 | 303.3448 | 313.3757 | 311.4483 | 305.3449
3730 | -120.356487 | 3.39171084 | 75.27898 | 0.0959560199 | 296.288199 | 288.6432242 | 289.820116 | 291.8522 | 291.8696 | 293.1834 | 292.9624 | 293.4412 | 293.6013 | 293.3852 | 293.8343 | 292.4412 | 292.863 | 314.8153 | 311.6274 | 304.6743 | 314.7178 | 312.1865 | 305.1198 | 313.4279 | 311.3361 | 303.8108 | 314.134 | 312.1466 | 305.8416
3735.03 | -120.361759 | 3.38503733 | 74.28383 | 0.0944519122 | 296.3044596 | 288.6576271 | 289.8869603 | 291.966 | 291.9815 | 293.3348 | 293.1021 | 293.5956 | 293.7622 | 293.5601 | 294.0242 | 292.5911 | 293.0208 | 315.5551 | 312.3362 | 305.194 | 315.4773 | 312.8897 | 305.6266 | 314.1655 | 312.0099 | 304.2679 | 314.8725 | 312.829 | 306.3301
3740.036 | -120.367255 | 3.37835795 | 73.29339 | 0.0969423949 | 296.3147726 | 288.6715371 | 289.924571 | 292.0729 | 292.0869 | 293.4779 | 293.2287 | 293.7553 | 293.925 | 293.7254 | 294.2019 | 292.7338 | 293.1765 | 316.2713 | 313.0181 | 305.6948 | 316.2156 | 313.5639 | 306.1132 | 314.8805 | 312.6599 | 304.7104 | 315.5813 | 313.4828 | 306.8004
3745.016 | -120.371144 | 3.3716813 | 72.30806 | 0.0954625683 | 296.322854 | 288.6857778 | 289.9973994 | 292.1788 | 292.1922 | 293.6101 | 293.3552 | 293.9011 | 294.0744 | 293.886 | 294.3769 | 292.8746 | 293.3244 | 316.952 | 313.6585 | 306.178 | 316.9235 | 314.2121 | 306.5878 | 315.5726 | 313.2859 | 305.1392 | 316.2791 | 314.1219 | 307.2644
3750.019 | -120.373235 | 3.36487437 | 71.31816 | 0.095973881 | 296.3290751 | 288.7001456 | 290.0403358 | 292.2794 | 292.2878 | 293.7403 | 293.4738 | 294.0421 | 294.2193 | 294.0536 | 294.5515 | 293.016 | 293.4718 | 317.6445 | 314.315 | 306.6532 | 317.6331 | 314.8546 | 307.0521 | 316.2564 | 313.9021 | 305.5558 | 316.9609 | 314.7443 | 307.709
3755 | -120.379557 | 3.35642723 | 70.33256 | 0.0934262599 | 296.334122 | 288.7146181 | 290.0926852 | 292.3788 | 292.389 | 293.8734 | 293.5972 | 294.1841 | 294.3614 | 294.2078 | 294.7173 | 293.1503 | 293.617 | 318.3311 | 314.9611 | 307.1196 | 318.3233 | 315.4764 | 307.503 | 316.9175 | 314.4971 | 305.9619 | 317.6198 | 315.3443 | 308.1424
3760 | -120.379288 | 3.34981003 | 69.34321 | 0.0958109737 | 296.3394598 | 288.7293378 | 290.1546596 | 292.4772 | 292.4814 | 293.9848 | 293.6995 | 294.3138 | 294.503 | 294.3652 | 294.8832 | 293.2826 | 293.754 | 319.0224 | 315.5898 | 307.5649 | 319.0012 | 316.0889 | 307.9458 | 317.5709 | 315.0827 | 306.3633 | 318.2687 | 315.9398 | 308.576
3765 | -120.384097 | 3.34261269 | 68.35381 | 0.0952259882 | 296.3438495 | 288.7443381 | 290.1752548 | 292.5727 | 292.5748 | 294.1166 | 293.8264 | 294.4569 | 294.6441 | 294.5129 | 295.0466 | 293.4112 | 293.893 | 319.7028 | 316.2129 | 308.0053 | 319.6651 | 316.6892 | 308.3772 | 318.2097 | 315.6511 | 306.757 | 318.9032 | 316.5191 | 308.995
3769.999 | -120.390287 | 3.33532555 | 67.36456 | 0.0947194681 | 296.3476553 | 288.7594603 | 290.2827436 | 292.669 | 292.6718 | 294.2244 | 293.9226 | 294.5834 | 294.7725 | 294.6552 | 295.1966 | 293.5386 | 294.0273 | 320.3625 | 316.8233 | 308.4336 | 320.3178 | 317.2791 | 308.8059 | 318.8374 | 316.215 | 307.1464 | 319.5275 | 317.0926 | 309.4126
3774.999 | -120.393502 | 3.32781229 | 66.37509 | 0.0963843981 | 296.3511913 | 288.7645819 | 290.3009659 | 292.7571 | 292.7562 | 294.3531 | 294.0424 | 294.7202 | 294.9164 | 294.8033 | 295.3523 | 293.6588 | 294.1572 | 321.0134 | 317.4105 | 308.8555 | 320.9648 | 317.8545 | 309.224 | 319.4496 | 316.7651 | 307.5243 | 320.1345 | 317.6514 | 309.8146
3779.999 | -120.395151 | 3.32026276 | 65.38561 | 0.0957080721 | 296.3558341 | 288.7885986 | 290.3427384 | 292.8526 | 292.8491 | 294.4719 | 294.1478 | 294.8571 | 295.0506 | 294.9505 | 295.5092 | 293.7809 | 294.287 | 321.6478 | 317.988 | 309.2737 | 321.6005 | 318.4308 | 309.6422 | 320.0623 | 317.32 | 307.9073 | 320.7537 | 318.2258 | 310.2287
3784.999 | -120.398504 | 3.31254054 | 64.39609 | 0.0959117818 | 296.3632311 | 288.8037365 | 290.3684604 | 292.9323 | 292.927 | 294.5877 | 294.2564 | 294.9823 | 295.1886 | 295.098 | 295.666 | 293.9063 | 294.4186 | 322.2505 | 318.5316 | 309.6809 | 322.2175 | 318.9839 | 310.0492 | 320.6576 | 317.8558 | 308.2852 | 321.3624 | 318.7863 | 310.6321
3790.002 | -120.40151 | 3.30446014 | 63.40596 | 0.0957982972 | 296.3743863 | 288.8180122 | 290.4524256 | 293.0281 | 293.0246 | 294.6976 | 294.3692 | 295.1088 | 295.3157 | 295.231 | 295.8127 | 294.0254 | 294.5448 | 322.8405 | 319.0701 | 310.0725 | 322.8252 | 319.526 | 310.4498 | 321.2447 | 318.3798 | 308.6556 | 321.9556 | 319.3272 | 311.028
3794.999 | -120.405906 | 3.29587552 | 62.41698 | 0.0953238515 | 296.3998929 | 288.8325475 | 290.4882357 | 293.1139 | 293.1077 | 294.8148 | 294.4751 | 295.241 | 295.4467 | 295.3705 | 295.9617 | 294.141 | 294.6672 | 323.4445 | 319.6082 | 310.4644 | 323.4345 | 320.0711 | 310.846 | 321.8256 | 318.905 | 309.0275 | 322.5372 | 319.8647 | 311.4187
3800.055 | -120.405102 | 3.28729531 | 61.41633 | 0.0954568316 | 296.4244293 | 288.8478145 | 290.5190434 | 293.1991 | 293.1929 | 294.9201 | 294.5691 | 295.3618 | 295.5709 | 295.513 | 296.1096 | 294.2619 | 294.7918 | 324.0303 | 320.1281 | 310.8569 | 324.0219 | 320.59 | 311.2418 | 322.4031 | 319.4227 | 309.3983 | 323.1107 | 320.3983 | 311.8065
3804.999 | -120.410409 | 3.27886441 | 60.43781 | 0.0965679304 | 296.4471321 | 288.8638943 | 290.5749821 | 293.2805 | 293.2718 | 295.0321 | 294.6754 | 295.4811 | 295.698 | 295.6518 | 296.2544 | 294.378 | 294.9126 | 324.5888 | 320.6181 | 311.2313 | 324.5741 | 321.0763 | 311.6177 | 322.9604 | 319.9254 | 309.7544 | 323.6748 | 320.9277 | 312.1824
3810 | -120.410236 | 3.27005098 | 59.448 | 0.0949342646 | 296.4726974 | 288.8787401 | 290.5966532 | 293.3612 | 293.3504 | 295.1343 | 294.7767 | 295.6002 | 295.8234 | 295.7852 | 296.3984 | 294.4977 | 295.0365 | 325.1581 | 321.1374 | 311.6111 | 325.1403 | 321.586 | 311.9987 | 323.5077 | 320.4218 | 310.1164 | 324.223 | 321.4402 | 312.5551
3814.999 | -120.41103 | 3.26077135 | 58.45858 | 0.095929494 | 296.502003 | 288.8863427 | 290.7081199 | 293.4569 | 293.4457 | 295.2424 | 294.8763 | 295.7139 | 295.937 | 295.9213 | 296.5415 | 294.6117 | 295.1593 | 325.7113 | 321.6493 | 311.9849 | 325.6982 | 322.0974 | 312.3723 | 324.0528 | 320.9095 | 310.463 | 324.7676 | 321.9406 | 312.9234
3819.999 | -120.416408 | 3.25146846 | 57.46892 | 0.095365576 | 296.5348164 | 288.8817313 | 290.7242043 | 293.5334 | 293.5188 | 295.3439 | 294.9644 | 295.8358 | 296.0558 | 296.0501 | 296.6765 | 294.727 | 295.278 | 326.2669 | 322.153 | 312.3505 | 326.2734 | 322.597 | 312.738 | 324.5947 | 321.3848 | 310.808 | 325.3067 | 322.4299 | 313.2862
3825 | -120.413842 | 3.24184119 | 56.47908 | 0.0962709709 | 296.5682175 | 288.8660365 | 290.7261511 | 293.6053 | 293.589 | 295.4401 | 295.0538 | 295.9586 | 296.1736 | 296.1784 | 296.8183 | 294.837 | 295.3951 | 326.888 | 322.7623 | 312.7462 | 326.8806 | 323.157 | 313.1184 | 325.1422 | 321.8842 | 311.1596 | 325.834 | 322.9081 | 313.6435
3830.048 | -120.417038 | 3.23194208 | 55.47992 | 0.0947149376 | 296.6034298 | 288.842248 | 290.8187586 | 293.696 | 293.6805 | 295.5526 | 295.1583 | 296.064 | 296.2768 | 296.2923 | 296.9448 | 294.9343 | 295.5021 | 327.507 | 323.3532 | 313.1313 | 327.4822 | 323.7062 | 313.4975 | 325.6863 | 322.3837 | 311.5077 | 326.3561 | 323.3906 | 314.0025
3835 | -120.414731 | 3.22258089 | 54.49977 | 0.0968488823 | 296.6394582 | 288.8063291 | 290.7924043 | 293.7655 | 293.7449 | 295.635 | 295.2373 | 296.1604 | 296.3824 | 296.4078 | 297.0668 | 295.0305 | 295.6057 | 328.1059 | 323.8961 | 313.4999 | 328.0587 | 324.2319 | 313.8579 | 326.2108 | 322.8758 | 311.8422 | 326.8579 | 323.8644 | 314.3495
3840.001 | -120.41909 | 3.21321469 | 53.50989 | 0.0962078907 | 296.6755233 | 288.7612655 | 290.8319674 | 293.8252 | 293.808 | 295.7024 | 295.2982 | 296.2436 | 296.4709 | 296.5131 | 297.1848 | 295.1219 | 295.7033 | 328.6966 | 324.423 | 313.8624 | 328.6266 | 324.7489 | 314.2186 | 326.7363 | 323.3615 | 312.1702 | 327.3569 | 324.3245 | 314.6876
3845.13 | -120.419544 | 3.20358417 | 52.49467 | 0.0941793397 | 296.7077641 | 288.7090489 | 290.8057385 | 293.8778 | 293.8588 | 295.7751 | 295.3551 | 296.3404 | 296.5655 | 296.6266 | 297.3041 | 295.2118 | 295.8018 | 329.2945 | 324.9626 | 314.2323 | 329.2036 | 325.2727 | 314.5841 | 327.2686 | 323.8537 | 312.5052 | 327.8602 | 324.8044 | 315.0338
3850 | -120.423438 | 3.19458832 | 51.53069 | 0.0937994805 | 296.7365784 | 288.6548155 | 290.8719097 | 293.9197 | 293.8984 | 295.8202 | 295.3945 | 296.4122 | 296.6414 | 296.7256 | 297.4147 | 295.2959 | 295.8909 | 329.845 | 325.4426 | 314.5712 | 329.7383 | 325.7498 | 314.9222 | 327.7618 | 324.3047 | 312.8227 | 328.3306 | 325.235 | 315.3538
3855 | -120.423961 | 3.18468283 | 50.54096 | 0.0951580162 | 296.7628675 | 288.5987232 | 290.8642268 | 293.9602 | 293.936 | 295.8841 | 295.457 | 296.4957 | 296.7253 | 296.8199 | 297.5173 | 295.3725 | 295.9726 | 330.4104 | 325.9585 | 314.9171 | 330.2857 | 326.2223 | 315.2604 | 328.2614 | 324.7465 | 313.1452 | 328.8069 | 325.6747 | 315.6771
3860.119 | -120.423786 | 3.17526122 | 49.52769 | 0.0952672195 | 296.7939339 | 288.5400587 | 290.7751083 | 293.9897 | 293.9685 | 295.9352 | 295.5041 | 296.5641 | 296.8021 | 296.9043 | 297.6143 | 295.4498 | 296.0555 | 330.9658 | 326.4165 | 315.2511 | 330.8174 | 326.6896 | 315.6 | 328.7673 | 325.1977 | 313.4671 | 329.2943 | 326.1171 | 315.9999
3865.031 | -120.426141 | 3.16609159 | 48.55537 | 0.09527581 | 296.8199977 | 288.4855156 | 290.858091 | 294.0431 | 294.0203 | 295.9835 | 295.5363 | 296.5879 | 296.8196 | 296.9844 | 297.7007 | 295.5121 | 296.1257 | 331.5073 | 326.9234 | 315.5869 | 331.3421 | 327.1694 | 315.9254 | 329.2531 | 325.6408 | 313.7663 | 329.7561 | 326.5483 | 316.3057
3870.012 | -120.426564 | 3.15620235 | 47.56938 | 0.0932202505 | 296.8448481 | 288.4329845 | 290.7879855 | 294.0472 | 294.0189 | 295.9908 | 295.5343 | 296.6485 | 296.8938 | 297.0733 | 297.7915 | 295.5801 | 296.1994 | 332.047 | 327.4133 | 315.9173 | 331.8579 | 327.6329 | 316.2485 | 329.7334 | 326.0845 | 314.0573 | 330.2182 | 326.9793 | 316.6066
3875.036 | -120.429618 | 3.14727583 | 46.57487 | 0.0950327456 | 296.8689579 | 288.3807842 | 290.6524595 | 294.0453 | 294.0124 | 296.0344 | 295.5849 | 296.7265 | 296.9869 | 297.1635 | 297.8886 | 295.6516 | 296.2767 | 332.5931 | 327.8917 | 316.2403 | 332.3767 | 328.0944 | 316.5718 | 330.2141 | 326.5184 | 314.3537 | 330.6759 | 327.4066 | 316.9042
3880.013 | -120.428807 | 3.1386622 | 45.58966 | 0.0951955259 | 296.8887277 | 288.3373651 | 290.6842888 | 294.0794 | 294.0466 | 296.0898 | 295.6253 | 296.7839 | 297.0422 | 297.2561 | 297.9872 | 295.7232 | 296.3479 | 333.1234 | 328.3636 | 316.5593 | 332.885 | 328.5481 | 316.8905 | 330.6865 | 326.9449 | 314.6506 | 331.1269 | 327.8255 | 317.197
3884.999 | -120.430691 | 3.12921086 | 44.60265 | 0.0936936142 | 296.9028149 | 288.3146158 | 290.7486355 | 294.1037 | 294.0702 | 296.1225 | 295.6494 | 296.8508 | 297.101 | 297.3316 | 298.0697 | 295.7848 | 296.4187 | 333.6437 | 328.8267 | 316.8724 | 333.3888 | 329.0088 | 317.2118 | 331.1639 | 327.383 | 314.9308 | 331.5829 | 328.2492 | 317.4913
3889.999 | -120.436416 | 3.12075908 | 43.61283 | 0.0970582488 | 296.9105278 | 288.3109563 | 290.6788027 | 294.1222 | 294.0849 | 296.176 | 295.6928 | 296.9216 | 297.1691 | 297.4066 | 298.1578 | 295.8455 | 296.4848 | 334.1995 | 329.2773 | 317.1817 | 333.8822 | 329.4437 | 317.5238 | 331.638 | 327.8096 | 315.2034 | 332.0281 | 328.6709 | 317.7706
3894.999 | -120.43487 | 3.11219641 | 42.62301 | 0.0942965297 | 296.9173028 | 288.3234023 | 290.7352897 | 294.149 | 294.1097 | 296.2115 | 295.7194 | 296.9913 | 297.2352 | 297.4853 | 298.2353 | 295.9067 | 296.5507 | 334.7205 | 329.7232 | 317.4814 | 334.3618 | 329.8771 | 317.829 | 332.0908 | 328.2158 | 315.4784 | 332.4617 | 329.0784 | 318.0515
3900.047 | -120.436917 | 3.10387339 | 41.62368 | 0.0961191473 | 296.9241467 | 288.3444039 | 290.7135868 | 294.1861 | 294.1546 | 296.2898 | 295.8002 | 297.0517 | 297.2846 | 297.557 | 298.3099 | 295.9698 | 296.6159 | 335.2242 | 330.1639 | 317.786 | 334.8411 | 330.3062 | 318.1283 | 332.5444 | 328.6222 | 315.7429 | 332.8923 | 329.4848 | 318.3199
3905 | -120.436581 | 3.0956824 | 40.64316 | 0.0959336813 | 296.932493 | 288.367315 | 290.7182713 | 294.2221 | 294.1789 | 296.3187 | 295.8103 | 297.1128 | 297.3693 | 297.6519 | 298.409 | 296.0383 | 296.6877 | 335.6937 | 330.5843 | 318.0766 | 335.2931 | 330.7121 | 318.4206 | 332.968 | 329.0009 | 315.9999 | 333.3011 | 329.8603 | 318.5847
3910.027 | -120.4399 | 3.08740896 | 39.64796 | 0.0954425428 | 296.9443959 | 288.3919537 | 290.7317805 | 294.2522 | 294.2035 | 296.3754 | 295.8637 | 297.2017 | 297.4662 | 297.7491 | 298.5079 | 296.1181 | 296.768 | 336.1649 | 331.0044 | 318.3726 | 335.7526 | 331.1294 | 318.7209 | 333.4038 | 329.3955 | 316.2685 | 333.7234 | 330.2418 | 318.849
3915 | -120.441074 | 3.07898542 | 38.66345 | 0.0938951344 | 296.9573657 | 288.4162534 | 290.6784543 | 294.298 | 294.2436 | 296.4579 | 295.9413 | 297.2897 | 297.5556 | 297.8408 | 298.6102 | 296.1976 | 296.8519 | 336.6225 | 331.4171 | 318.6677 | 336.2102 | 331.5489 | 319.023 | 333.8384 | 329.792 | 316.5397 | 334.1434 | 330.6236 | 319.1208
3920.098 | -120.441758 | 3.07039547 | 37.65418 | 0.0948519019 | 296.9688061 | 288.4390143 | 290.8466101 | 294.358 | 294.3093 | 296.5234 | 296.0026 | 297.3586 | 297.6194 | 297.9461 | 298.7159 | 296.2838 | 296.9387 | 337.0964 | 331.827 | 318.967 | 336.6859 | 331.9661 | 319.3336 | 334.2957 | 330.1932 | 316.811 | 334.5621 | 330.9936 | 319.3915
3925.018 | -120.443365 | 3.06217817 | 36.68013 | 0.0947530497 | 296.9762619 | 288.4607456 | 290.865246 | 294.4173 | 294.3599 | 296.5965 | 296.0693 | 297.4374 | 297.6964 | 298.036 | 298.8136 | 296.3617 | 297.0221 | 337.5596 | 332.2214 | 319.2498 | 337.1451 | 332.3643 | 319.6257 | 334.7357 | 330.5886 | 317.0678 | 334.9695 | 331.3799 | 319.6656
3930.067 | -120.446293 | 3.05360731 | 35.68053 | 0.0965620758 | 296.9809586 | 288.4819272 | 290.7746268 | 294.4621 | 294.3996 | 296.667 | 296.1282 | 297.5444 | 297.802 | 298.1342 | 298.9171 | 296.4427 | 297.1059 | 338.0264 | 332.6199 | 319.539 | 337.606 | 332.7662 | 319.9264 | 335.181 | 330.988 | 317.3344 | 335.3867 | 331.781 | 319.9512
3935 | -120.445475 | 3.04534764 | 34.70389 | 0.0951775617 | 296.9839402 | 288.5022467 | 290.9564461 | 294.5331 | 294.4712 | 296.7483 | 296.2079 | 297.6045 | 297.8511 | 298.2067 | 299.0099 | 296.5187 | 297.1837 | 338.4822 | 333.0119 | 319.8205 | 338.058 | 333.1582 | 320.2223 | 335.6085 | 331.3768 | 317.6019 | 335.7793 | 332.1572 | 320.2283
3940.01 | -120.447615 | 3.03684723 | 33.71199 | 0.0960500041 | 296.9874093 | 288.5230295 | 291.0442776 | 294.6094 | 294.5481 | 296.8208 | 296.2585 | 297.6825 | 297.9092 | 298.2963 | 299.0965 | 296.5873 | 297.2566 | 338.9424 | 333.4129 | 320.1076 | 338.5104 | 333.5665 | 320.5236 | 336.0386 | 331.7655 | 317.8716 | 336.1744 | 332.5356 | 320.5092
3945 | -120.44617 | 3.02836464 | 32.72407 | 0.0947608097 | 296.9904586 | 288.5433758 | 290.9746523 | 294.6536 | 294.5843 | 296.8721 | 296.3114 | 297.7474 | 297.9944 | 298.3929 | 299.1932 | 296.6605 | 297.3329 | 339.402 | 333.8258 | 320.3942 | 338.9536 | 333.9825 | 320.8251 | 336.4666 | 332.1558 | 318.1406 | 336.5595 | 332.9067 | 320.7856
3950.036 | -120.449019 | 3.01971097 | 31.72701 | 0.0951060642 | 296.9939789 | 288.5629379 | 290.9560553 | 294.6935 | 294.6237 | 296.954 | 296.3929 | 297.8631 | 298.1127 | 298.5 | 299.3023 | 296.744 | 297.4177 | 339.856 | 334.2387 | 320.6863 | 339.3979 | 334.3976 | 321.1329 | 336.8877 | 332.5398 | 318.4215 | 336.93 | 333.2396 | 321.053
3955.031 | -120.452086 | 3.01078927 | 30.73805 | 0.0958334108 | 296.9987498 | 288.5820264 | 291.0536198 | 294.756 | 294.6876 | 297.0428 | 296.4797 | 297.9567 | 298.2061 | 298.604 | 299.4138 | 296.829 | 297.5045 | 340.3002 | 334.6538 | 320.9796 | 339.8355 | 334.8197 | 321.4481 | 337.3042 | 332.9294 | 318.708 | 337.3029 | 333.6074 | 321.3352
3960.019 | -120.451975 | 3.00197107 | 29.75047 | 0.0965885654 | 297.0052836 | 288.600143 | 291.0776145 | 294.8179 | 294.7406 | 297.109 | 296.536 | 298.0576 | 298.2996 | 298.6898 | 299.5113 | 296.9112 | 297.5899 | 340.747 | 335.0756 | 321.2752 | 340.278 | 335.2464 | 321.7645 | 337.7176 | 333.3222 | 318.9902 | 337.6834 | 333.9855 | 321.6249
3965.048 | -120.453419 | 2.99274413 | 28.75477 | 0.0955529962 | 297.0124042 | 288.6179154 | 291.1491295 | 294.8826 | 294.8058 | 297.1852 | 296.6074 | 298.1242 | 298.3759 | 298.7874 | 299.6222 | 296.9909 | 297.6714 | 341.1929 | 335.4922 | 321.5755 | 340.7212 | 335.6673 | 322.0835 | 338.1234 | 333.7055 | 319.2755 | 338.057 | 334.3557 | 321.9126
3970 | -120.453651 | 2.98307414 | 27.77431 | 0.0946777905 | 297.0195585 | 288.634263 | 291.2834111 | 294.9559 | 294.8831 | 297.264 | 296.68 | 298.2142 | 298.4445 | 298.8716 | 299.7112 | 297.0624 | 297.7484 | 341.627 | 335.8932 | 321.8685 | 341.1525 | 336.0759 | 322.398 | 338.5205 | 334.0768 | 319.5576 | 338.4122 | 334.7067 | 322.1869
3975.023 | -120.454597 | 2.97284259 | 26.77978 | 0.0965687996 | 297.0269564 | 288.6524117 | 291.2708742 | 295.0077 | 294.9314 | 297.3291 | 296.7344 | 298.302 | 298.5271 | 298.9731 | 299.8165 | 297.1374 | 297.8254 | 342.0771 | 336.2967 | 322.165 | 341.5888 | 336.4816 | 322.7188 | 338.9163 | 334.4513 | 319.8431 | 338.7664 | 335.0582 | 322.4672
3980.007 | -120.454548 | 2.96279145 | 25.79297 | 0.0942308632 | 297.0323966 | 288.66996 | 291.3336145 | 295.0705 | 294.9941 | 297.4028 | 296.8127 | 298.3587 | 298.5897 | 299.0773 | 299.9178 | 297.2133 | 297.9061 | 342.5304 | 336.6879 | 322.4569 | 342.0176 | 336.8744 | 323.0359 | 339.2996 | 334.8046 | 320.1225 | 339.0934 | 335.3714 | 322.728
3985.048 | -0.00539028729 | 3.42933813 | 25.79297 | 0.0954244853 | 297.0356718 | 288.6875679 | 291.1814385 | 295.0026 | 294.9171 | 297.2634 | 296.6612 | 298.256 | 298.5003 | 298.9804 | 299.7857 | 297.1732 | 297.8379 | 342.6356 | 336.7611 | 322.4598 | 342.1826 | 336.8743 | 323.0314 | 339.5489 | 334.8648 | 320.13 | 339.3488 | 335.4431 | 322.7258
3989.999 | -0.0043059191 | 3.45849052 | 25.79297 | 0.0950689083 | 297.0381584 | 288.7051503 | 291.2334308 | 294.9642 | 294.8757 | 297.203 | 296.6098 | 298.2148 | 298.4547 | 298.9223 | 299.7229 | 297.1529 | 297.815 | 341.8682 | 336.342 | 322.2687 | 341.6836 | 336.4246 | 322.8048 | 339.3204 | 334.5958 | 319.9028 | 339.2326 | 335.1982 | 322.4292
3994.999 | -0.00357402829 | 3.47343805 | 25.79297 | 0.0964614578 | 297.0418226 | 288.722835 | 291.3099492 | 294.9415 | 294.8585 | 297.1386 | 296.5539 | 298.103 | 298.361 | 298.8805 | 299.6639 | 297.1345 | 297.7899 | 341.007 | 335.836 | 322.0527 | 341.0216 | 335.9524 | 322.5403 | 338.8787 | 334.2642 | 319.639 | 338.8611 | 334.8742 | 322.0922
4000.007 | -0.00463838685 | 3.48208437 | 25.79297 | 0.0953125274 | 297.0462411 | 288.7405559 | 291.31029 | 294.9074 | 294.8248 | 297.0618 | 296.4846 | 298.0461 | 298.2944 | 298.8334 | 299.6078 | 297.1116 | 297.7602 | 340.1785 | 335.2935 | 321.8124 | 340.3258 | 335.447 | 322.2535 | 338.3655 | 333.8843 | 319.3528 | 338.3681 | 334.505 | 321.744
4005.012 | -0.00547417383 | 3.48757443 | 25.79297 | 0.0966488771 | 297.0516938 | 288.7580446 | 291.2710159 | 294.8573 | 294.7711 | 296.9952 | 296.4243 | 297.9927 | 298.2466 | 298.7753 | 299.5445 | 297.0844 | 297.7273 | 339.3847 | 334.7507 | 321.5544 | 339.6215 | 334.9314 | 321.9481 | 337.8062 | 333.4575 | 319.0606 | 337.8009 | 334.0553 | 321.3802
4010.013 | -0.00571967663 | 3.49133432 | 25.79297 | 0.0944845856 | 297.0577062 | 288.7760862 | 291.3621181 | 294.835 | 294.7552 | 296.958 | 296.4006 | 297.9461 | 298.1749 | 298.6976 | 299.4584 | 297.0409 | 297.6849 | 338.6319 | 334.2075 | 321.2831 | 338.9242 | 334.4142 | 321.6369 | 337.2388 | 333.0204 | 318.7667 | 337.2092 | 333.5946 | 321.025
4015.027 | -0.00503857951 | 3.49402601 | 25.79297 | 0.0956060341 | 297.063556 | 288.7936143 | 291.325674 | 294.8136 | 294.7351 | 296.8934 | 296.3363 | 297.8414 | 298.0703 | 298.6197 | 299.3688 | 296.9917 | 297.6252 | 337.9022 | 333.666 | 320.9997 | 338.2406 | 333.8937 | 321.3134 | 336.6615 | 332.5645 | 318.4737 | 336.6178 | 333.1216 | 320.6731
4020 | -0.00413121961 | 3.49600452 | 25.79297 | 0.0955383229 | 297.0689543 | 288.8103532 | 291.3994845 | 294.7979 | 294.7188 | 296.83 | 296.2806 | 297.7364 | 297.9504 | 298.5117 | 299.2605 | 296.9264 | 297.5573 | 337.1971 | 333.1326 | 320.7035 | 337.5727 | 333.3785 | 320.9904 | 336.0847 | 332.1 | 318.1811 | 336.0204 | 332.6315 | 320.3262
4025 | -0.00408196513 | 3.4975087 | 25.79297 | 0.0952670119 | 297.0762935 | 288.8267787 | 291.3188311 | 294.7522 | 294.6756 | 296.7462 | 296.2037 | 297.6471 | 297.861 | 298.4226 | 299.1601 | 296.8563 | 297.4828 | 336.4924 | 332.5486 | 320.3766 | 336.9059 | 332.8445 | 320.6489 | 335.5049 | 331.6162 | 317.8848 | 335.4486 | 332.143 | 319.9749
4030 | -0.00366022364 | 3.49866863 | 25.79297 | 0.0942585732 | 297.0866618 | 288.8435902 | 291.3399709 | 294.7077 | 294.6343 | 296.678 | 296.1402 | 297.5635 | 297.7751 | 298.3247 | 299.0495 | 296.7873 | 297.4076 | 335.8273 | 332.011 | 320.0416 | 336.2667 | 332.3216 | 320.3055 | 334.9373 | 331.1216 | 317.5776 | 334.8678 | 331.6251 | 319.5992
4035 | -0.00253968419 | 3.49957571 | 25.79297 | 0.0962863336 | 297.1021538 | 288.8597082 | 291.3291716 | 294.6543 | 294.5793 | 296.5724 | 296.0427 | 297.458 | 297.6832 | 298.2458 | 298.9542 | 296.7225 | 297.3368 | 335.2002 | 331.4758 | 319.7259 | 335.6372 | 331.7814 | 319.9646 | 334.3726 | 330.6247 | 317.2512 | 334.2636 | 331.091 | 319.2205
4040.001 | -0.00249119931 | 3.50029257 | 25.79297 | 0.0954989431 | 297.1226531 | 288.8756061 | 291.3173608 | 294.597 | 294.5279 | 296.5184 | 296.0044 | 297.3952 | 297.6077 | 298.1485 | 298.8503 | 296.6584 | 297.2662 | 334.5761 | 330.9182 | 319.3908 | 335.0109 | 331.2359 | 319.6125 | 333.8035 | 330.1192 | 316.9462 | 333.6912 | 330.573 | 318.8627
4045.001 | -0.00249966492 | 3.50086484 | 25.79297 | 0.0946560354 | 297.142668 | 288.8849537 | 291.2696449 | 294.5541 | 294.4867 | 296.4593 | 295.9464 | 297.3215 | 297.5276 | 298.0551 | 298.7466 | 296.5913 | 297.1948 | 333.9468 | 330.3638 | 319.0527 | 334.4006 | 330.7139 | 319.2588 | 333.2501 | 329.6222 | 316.6418 | 333.1512 | 330.0632 | 318.5196
4050 | -0.0038218399 | 3.50133374 | 25.79297 | 0.0956316685 | 297.1628413 | 288.8831928 | 291.3037272 | 294.5164 | 294.4451 | 296.3909 | 295.879 | 297.2308 | 297.4348 | 297.9733 | 298.6497 | 296.5199 | 297.1212 | 333.3441 | 329.8419 | 318.7289 | 333.8117 | 330.2127 | 318.9113 | 332.7105 | 329.1598 | 316.3411 | 332.6157 | 329.5951 | 318.1925
4055 | -0.00359634673 | 3.50170702 | 25.79297 | 0.0940416942 | 297.191167 | 288.8698838 | 291.242021 | 294.466 | 294.3966 | 296.302 | 295.7983 | 297.1482 | 297.3564 | 297.8879 | 298.5554 | 296.4572 | 297.0498 | 332.7333 | 329.3004 | 318.3887 | 333.2337 | 329.6959 | 318.5664 | 332.1844 | 328.6908 | 316.0395 | 332.0963 | 329.1246 | 317.8648
4060.015 | -0.00382645751 | 3.50201596 | 25.79297 | 0.0941400132 | 297.2191139 | 288.8458455 | 291.205626 | 294.4024 | 294.3379 | 296.2209 | 295.7334 | 297.0739 | 297.2872 | 297.8034 | 298.4624 | 296.3896 | 296.9758 | 332.1392 | 328.7498 | 318.0292 | 332.6627 | 329.1769 | 318.2115 | 331.6607 | 328.2089 | 315.7358 | 331.5727 | 328.6513 | 317.5343
4065.004 | -0.00293448964 | 3.50227273 | 25.79297 | 0.0950414623 | 297.2478104 | 288.8118589 | 291.2456015 | 294.3552 | 294.3001 | 296.1521 | 295.677 | 296.9705 | 297.1684 | 297.7125 | 298.3566 | 296.3206 | 296.9002 | 331.5626 | 328.2388 | 317.6965 | 332.1098 | 328.6892 | 317.8671 | 331.143 | 327.7474 | 315.4329 | 331.0529 | 328.1888 | 317.2068
4070.006 | -0.000759596452 | 3.5024867 | 25.79297 | 0.0953300574 | 297.2796015 | 288.7663872 | 291.1078527 | 294.2833 | 294.2227 | 296.0417 | 295.5696 | 296.8702 | 297.0843 | 297.606 | 298.2491 | 296.2503 | 296.8221 | 331.0396 | 327.7971 | 317.3861 | 331.5742 | 328.2106 | 317.5226 | 330.6289 | 327.2787 | 315.13 | 330.5402 | 327.7268 | 316.8836
4075 | -0.00252044416 | 3.50266584 | 25.79297 | 0.0952907106 | 297.3150178 | 288.7152536 | 291.2072108 | 294.2405 | 294.1864 | 295.9822 | 295.5139 | 296.7754 | 296.9594 | 297.4793 | 298.1193 | 296.1575 | 296.7285 | 330.5319 | 327.3766 | 317.0696 | 331.0528 | 327.7278 | 317.1692 | 330.1266 | 326.7936 | 314.827 | 330.0333 | 327.2463 | 316.5546
4080.025 | -0.00195632643 | 3.50281853 | 25.79297 | 0.0945112568 | 297.3500122 | 288.6570483 | 291.1185495 | 294.1772 | 294.1218 | 295.8746 | 295.4018 | 296.6707 | 296.8427 | 297.3565 | 297.9829 | 296.0565 | 296.6209 | 330.0147 | 326.9289 | 316.7428 | 330.538 | 327.2423 | 316.8036 | 329.6334 | 326.3167 | 314.5215 | 329.5382 | 326.7742 | 316.2242
4085.016 | -0.00265435478 | 3.50294623 | 25.79297 | 0.095704471 | 297.388803 | 288.6015457 | 291.0554541 | 294.0899 | 294.0325 | 295.7533 | 295.2854 | 296.5442 | 296.7326 | 297.2461 | 297.8527 | 295.9563 | 296.516 | 329.5101 | 326.4694 | 316.416 | 330.0229 | 326.7711 | 316.4445 | 329.1422 | 325.8535 | 314.2086 | 329.057 | 326.3083 | 315.8981
4090 | -0.00166772595 | 3.50304572 | 25.79297 | 0.0929707666 | 297.4343937 | 288.5445842 | 290.9798591 | 294.0079 | 293.9508 | 295.6617 | 295.2119 | 296.4373 | 296.6221 | 297.1202 | 297.7215 | 295.8578 | 296.4119 | 329.0071 | 326.007 | 316.0891 | 329.5114 | 326.2987 | 316.0873 | 328.6551 | 325.3969 | 313.8929 | 328.5727 | 325.8451 | 315.5683
4095.044 | -0.00214795714 | 3.50313252 | 25.79297 | 0.0943207279 | 297.4845869 | 288.4906889 | 290.875132 | 293.9088 | 293.8566 | 295.5362 | 295.0903 | 296.3318 | 296.5199 | 297.0018 | 297.593 | 295.7567 | 296.3055 | 328.5053 | 325.5271 | 315.7596 | 328.9976 | 325.8088 | 315.7368 | 328.1637 | 324.94 | 313.5738 | 328.087 | 325.3924 | 315.2379
4100.037 | -0.00331159426 | 3.50320499 | 25.79297 | 0.0952216012 | 297.5319988 | 288.4392262 | 290.8300564 | 293.8176 | 293.7668 | 295.4401 | 295.0041 | 296.2246 | 296.4111 | 296.8771 | 297.4665 | 295.6565 | 296.2014 | 328.015 | 325.05 | 315.4352 | 328.4955 | 325.3447 | 315.4028 | 327.6916 | 324.5091 | 313.259 | 327.6051 | 324.9474 | 314.906
4105 | -0.00233266145 | 3.5032677 | 25.79297 | 0.0937516819 | 297.5729769 | 288.3890016 | 290.7569781 | 293.7464 | 293.694 | 295.3502 | 294.9166 | 296.1042 | 296.2824 | 296.736 | 297.3252 | 295.5512 | 296.0929 | 327.5321 | 324.583 | 315.115 | 328.0025 | 324.8796 | 315.0731 | 327.2235 | 324.0682 | 312.9463 | 327.0982 | 324.4706 | 314.5649
4110.035 | -0.00318384045 | 3.50332256 | 25.79297 | 0.0944496597 | 297.6030095 | 288.3465173 | 290.7351829 | 293.6671 | 293.6157 | 295.2285 | 294.793 | 295.9594 | 296.1368 | 296.6051 | 297.1764 | 295.4376 | 295.9753 | 327.0552 | 324.1191 | 314.787 | 327.5135 | 324.4209 | 314.7407 | 326.7589 | 323.6397 | 312.6337 | 326.6055 | 324.0139 | 314.2293
4115 | -0.00221183405 | 3.50336957 | 25.79297 | 0.0944561 | 297.622977 | 288.3217678 | 290.6091973 | 293.5589 | 293.5094 | 295.108 | 294.678 | 295.8573 | 296.0386 | 296.4828 | 297.0436 | 295.3288 | 295.863 | 326.5901 | 323.6786 | 314.4711 | 327.0402 | 323.9838 | 314.413 | 326.3035 | 323.2322 | 312.3358 | 326.1541 | 323.5947 | 313.9208
4120 | -0.00350861219 | 3.50341333 | 25.79297 | 0.0956298708 | 297.6365187 | 288.3179103 | 290.5112599 | 293.4669 | 293.4182 | 295.0122 | 294.5979 | 295.7526 | 295.9353 | 296.357 | 296.9155 | 295.2276 | 295.7553 | 326.1258 | 323.231 | 314.1505 | 326.5678 | 323.5441 | 314.0846 | 325.8511 | 322.8161 | 312.0402 | 325.715 | 323.1911 | 313.612
4125.019 | -0.00361096915 | 3.50344665 | 25.79297 | 0.0931158633 | 297.6450515 | 288.3300238 | 290.6186027 | 293.4008 | 293.3585 | 294.9051 | 294.4917 | 295.6082 | 295.793 | 296.231 | 296.7765 | 295.1292 | 295.6504 | 325.6671 | 322.7893 | 313.8339 | 326.1016 | 323.1123 | 313.7627 | 325.4047 | 322.4101 | 311.7421 | 325.2772 | 322.7889 | 313.3044
4130.017 | -0.00211024668 | 3.50347592 | 25.79297 | 0.0954404975 | 297.650647 | 288.3500068 | 290.5314832 | 293.3233 | 293.2841 | 294.8143 | 294.4088 | 295.5165 | 295.6832 | 296.1109 | 296.6512 | 295.0285 | 295.548 | 325.2151 | 322.3563 | 313.5198 | 325.6437 | 322.6848 | 313.443 | 324.9683 | 322.0071 | 311.445 | 324.8464 | 322.3916 | 313.001
4135 | -0.00306070425 | 3.50350357 | 25.79297 | 0.094057523 | 297.6556356 | 288.3738837 | 290.4672971 | 293.2512 | 293.2113 | 294.7232 | 294.3218 | 295.4153 | 295.5886 | 296.0013 | 296.5337 | 294.9383 | 295.4507 | 324.7696 | 321.9285 | 313.2121 | 325.1894 | 322.2624 | 313.1266 | 324.5305 | 321.6012 | 311.155 | 324.4175 | 321.989 | 312.6985
4140 | -0.00346628412 | 3.50352685 | 25.79297 | 0.0948942671 | 297.6594083 | 288.3985367 | 290.4571339 | 293.1962 | 293.1587 | 294.6733 | 294.2722 | 295.3442 | 295.4972 | 295.8904 | 296.4198 | 294.8441 | 295.3549 | 324.3282 | 321.5054 | 312.9069 | 324.7407 | 321.8416 | 312.8157 | 324.1014 | 321.1997 | 310.872 | 323.9836 | 321.5737 | 312.3961
4145.052 | -0.0026051003 | 3.50354735 | 25.79297 | 0.0949334781 | 297.662831 | 288.4237345 | 290.4403924 | 293.1429 | 293.1012 | 294.6014 | 294.2007 | 295.2771 | 295.423 | 295.7799 | 296.3027 | 294.7517 | 295.2577 | 323.8905 | 321.0905 | 312.6035 | 324.2965 | 321.4226 | 312.5056 | 323.6757 | 320.7991 | 310.5925 | 323.5524 | 321.1636 | 312.0995
4150 | -0.00296296489 | 3.50356122 | 25.79297 | 0.0960241684 | 297.6641652 | 288.4483348 | 290.452249 | 293.102 | 293.0632 | 294.545 | 294.1542 | 295.1811 | 295.3259 | 295.6772 | 296.1971 | 294.665 | 295.165 | 323.4692 | 320.6783 | 312.3069 | 323.8689 | 321.0129 | 312.2041 | 323.263 | 320.413 | 310.3193 | 323.1384 | 320.7697 | 311.813
4155.035 | -0.00229649019 | 3.5035749 | 25.79297 | 0.0950173366 | 297.6662088 | 288.4724875 | 290.4021158 | 293.0514 | 293.0093 | 294.4582 | 294.0704 | 295.0897 | 295.2436 | 295.5917 | 296.0943 | 294.5893 | 295.0842 | 323.0494 | 320.2599 | 312.0081 | 323.4367 | 320.594 | 311.8994 | 322.8522 | 320.0274 | 310.0394 | 322.7243 | 320.3864 | 311.5303
4160 | -0.00272515809 | 3.50358857 | 25.79297 | 0.0969082942 | 297.6686069 | 288.4952996 | 290.3956456 | 293.0006 | 292.9621 | 294.4211 | 294.0458 | 295.0472 | 295.1868 | 295.4921 | 295.9919 | 294.5108 | 295.0026 | 322.6419 | 319.8509 | 311.7166 | 323.013 | 320.1799 | 311.6006 | 322.4459 | 319.6354 | 309.7687 | 322.3102 | 319.977 | 311.2405
4165.053 | -0.0037017821 | 3.50360502 | 25.79297 | 0.0953031223 | 297.6719987 | 288.5178778 | 290.4090494 | 292.9697 | 292.9331 | 294.3516 | 293.9769 | 294.9454 | 295.0891 | 295.4061 | 295.8938 | 294.4357 | 294.9219 | 322.2315 | 319.4429 | 311.4272 | 322.5896 | 319.7718 | 311.3043 | 322.0409 | 319.2499 | 309.5006 | 321.9007 | 319.5809 | 310.9566
4170 | -0.0025481498 | 3.5036143 | 25.79297 | 0.0942356409 | 297.6720568 | 288.5387768 | 290.3605522 | 292.9137 | 292.8809 | 294.2794 | 293.9144 | 294.8701 | 295.0224 | 295.3334 | 295.8118 | 294.3722 | 294.8532 | 321.831 | 319.0429 | 311.1427 | 322.1753 | 319.3612 | 311.0125 | 321.6358 | 318.8659 | 309.228 | 321.4782 | 319.179 | 310.6687
4175 | -0.00438134002 | 3.50362637 | 25.79297 | 0.0956399683 | 297.6684356 | 288.5597103 | 290.340577 | 292.8777 | 292.845 | 294.2304 | 293.8779 | 294.8113 | 294.9564 | 295.2492 | 295.7273 | 294.3076 | 294.784 | 321.4322 | 318.6512 | 310.861 | 321.7654 | 318.966 | 310.7249 | 321.2347 | 318.4894 | 308.9631 | 321.0556 | 318.7782 | 310.3854
4180 | -0.00210485947 | 3.50364086 | 25.79297 | 0.0955319043 | 297.6626145 | 288.5798212 | 290.3664928 | 292.8375 | 292.8047 | 294.1657 | 293.8141 | 294.7276 | 294.8728 | 295.1734 | 295.6372 | 294.2484 | 294.7178 | 321.0331 | 318.2649 | 310.5849 | 321.3543 | 318.5817 | 310.4413 | 320.8379 | 318.1156 | 308.7094 | 320.6663 | 318.4019 | 310.1172
4185.044 | -0.00516248531 | 3.50364527 | 25.79297 | 0.0953520772 | 297.6535706 | 288.6006197 | 290.3492042 | 292.8007 | 292.7668 | 294.106 | 293.7585 | 294.6662 | 294.8063 | 295.0982 | 295.5581 | 294.188 | 294.6534 | 320.6413 | 317.8884 | 310.3117 | 320.9465 | 318.2054 | 310.1599 | 320.4477 | 317.7492 | 308.4584 | 320.2878 | 318.0348 | 309.8502
4190 | -0.00389341282 | 3.50365337 | 25.79297 | 0.095391683 | 297.6431069 | 288.6196699 | 290.4158045 | 292.7685 | 292.7383 | 294.0563 | 293.713 | 294.6006 | 294.738 | 295.0247 | 295.4793 | 294.1293 | 294.5903 | 320.2609 | 317.5213 | 310.0482 | 320.5588 | 317.8322 | 309.8904 | 320.069 | 317.3949 | 308.2151 | 319.9041 | 317.672 | 309.5927
4195 | -0.00361096915 | 3.50365684 | 25.79297 | 0.0945039236 | 297.6322682 | 288.6385392 | 290.3548151 | 292.7283 | 292.6974 | 294.0037 | 293.6664 | 294.5461 | 294.6745 | 294.9429 | 295.3943 | 294.0702 | 294.5289 | 319.884 | 317.1502 | 309.7858 | 320.1707 | 317.462 | 309.6215 | 319.6922 | 317.0387 | 307.971 | 319.5169 | 317.3075 | 309.335
4200.02 | -0.0026689772 | 3.5036654 | 25.79297 | 0.0959723436 | 297.6216471 | 288.6576969 | 290.3915799 | 292.6995 | 292.6684 | 293.9661 | 293.6275 | 294.5018 | 294.6165 | 294.8689 | 295.3127 | 294.0094 | 294.4626 | 319.5092 | 316.7932 | 309.5266 | 319.7879 | 317.095 | 309.357 | 319.3194 | 316.6946 | 307.7273 | 319.1352 | 316.9451 | 309.0802
4205 | -0.00307763547 | 3.50367128 | 25.79297 | 0.0958117282 | 297.6135809 | 288.6755098 | 290.3852575 | 292.6689 | 292.6363 | 293.9201 | 293.5871 | 294.4395 | 294.5556 | 294.7939 | 295.2289 | 293.9491 | 294.3976 | 319.141 | 316.4459 | 309.276 | 319.4129 | 316.7442 | 309.0973 | 318.9546 | 316.3576 | 307.4999 | 318.7804 | 316.6069 | 308.8375
4210.059 | -0.00395652012 | 3.50367634 | 25.79297 | 0.0955162866 | 297.6081699 | 288.6933365 | 290.3631464 | 292.6397 | 292.6116 | 293.8688 | 293.5452 | 294.3567 | 294.4816 | 294.7293 | 295.1525 | 293.8926 | 294.3371 | 318.7735 | 316.0945 | 309.0225 | 319.039 | 316.3888 | 308.838 | 318.5919 | 316.0216 | 307.2677 | 318.4198 | 316.2663 | 308.5955
4215.007 | -0.00410428357 | 3.50367915 | 25.79297 | 0.0932418588 | 297.6044408 | 288.7110418 | 290.3404659 | 292.6012 | 292.5758 | 293.8103 | 293.4939 | 294.3079 | 294.4235 | 294.6623 | 295.0815 | 293.8403 | 294.283 | 318.421 | 315.7544 | 308.7819 | 318.6728 | 316.0472 | 308.5858 | 318.2403 | 315.6934 | 307.042 | 318.0685 | 315.9399 | 308.3592
4220 | -0.00398961298 | 3.50368349 | 25.79297 | 0.0955609729 | 297.6018371 | 288.7288971 | 290.4010805 | 292.5789 | 292.5532 | 293.7664 | 293.4525 | 294.2376 | 294.3534 | 294.5962 | 295.0116 | 293.7855 | 294.223 | 318.0655 | 315.4205 | 308.541 | 318.3086 | 315.7084 | 308.3352 | 317.8923 | 315.3684 | 306.8188 | 317.7223 | 315.6117 | 308.1286
4225.035 | -0.00354863145 | 3.50368598 | 25.79297 | 0.0947818822 | 297.599857 | 288.7468649 | 290.3113156 | 292.5334 | 292.5089 | 293.7007 | 293.3945 | 294.1902 | 294.3052 | 294.5243 | 294.9376 | 293.7362 | 294.1668 | 317.7134 | 315.09 | 308.3029 | 317.9436 | 315.3709 | 308.0875 | 317.5437 | 315.0407 | 306.5968 | 317.3709 | 315.286 | 307.8926
4230.028 | -0.0035801851 | 3.50368859 | 25.79297 | 0.0954349563 | 297.5967674 | 288.7640637 | 290.3819905 | 292.5094 | 292.4864 | 293.6732 | 293.3711 | 294.1482 | 294.2592 | 294.4699 | 294.8725 | 293.684 | 294.1115 | 317.3705 | 314.7671 | 308.0707 | 317.5888 | 315.0416 | 307.8487 | 317.2053 | 314.7254 | 306.3832 | 317.034 | 314.9656 | 307.6656
4235.007 | -0.00450139782 | 3.50368952 | 25.79297 | 0.0946907344 | 297.5928642 | 288.7811889 | 290.3346976 | 292.4817 | 292.4604 | 293.6352 | 293.3399 | 294.0936 | 294.2025 | 294.4027 | 294.8001 | 293.6343 | 294.0578 | 317.0325 | 314.4511 | 307.8414 | 317.2392 | 314.7265 | 307.6119 | 316.8724 | 314.4204 | 306.1735 | 316.7142 | 314.6723 | 307.4464
4240.008 | -0.00320461968 | 3.50369856 | 25.79297 | 0.0950848397 | 297.5861218 | 288.7983475 | 290.3632422 | 292.4633 | 292.4448 | 293.6017 | 293.3119 | 294.0513 | 294.1455 | 294.3218 | 294.7283 | 293.5759 | 293.9978 | 316.6958 | 314.1366 | 307.6136 | 316.8936 | 314.4042 | 307.3768 | 316.5388 | 314.1125 | 305.966 | 316.3946 | 314.38 | 307.2333
4245.004 | -0.00490005128 | 3.50370274 | 25.79297 | 0.0953330067 | 297.5793383 | 288.8150313 | 290.3952841 | 292.4385 | 292.4212 | 293.5468 | 293.2521 | 293.9737 | 294.0735 | 294.2666 | 294.6571 | 293.5219 | 293.9393 | 316.3546 | 313.805 | 307.3852 | 316.5484 | 314.0863 | 307.1465 | 316.2092 | 313.8073 | 305.766 | 316.0739 | 314.0817 | 307.0209
4250.054 | -0.00441751128 | 3.50370389 | 25.79297 | 0.0952235373 | 297.5740565 | 288.8322278 | 290.3419238 | 292.4009 | 292.3826 | 293.4886 | 293.2045 | 293.9105 | 294.0158 | 294.2087 | 294.5917 | 293.4751 | 293.8891 | 316.0111 | 313.4819 | 307.157 | 316.2041 | 313.7705 | 306.9138 | 315.8773 | 313.4981 | 305.5622 | 315.7574 | 313.7871 | 306.8084
4255 | -0.00356941069 | 3.50370318 | 25.79297 | 0.0949928103 | 297.5720075 | 288.8482383 | 290.3378745 | 292.3689 | 292.3513 | 293.4474 | 293.1687 | 293.8668 | 293.9655 | 294.147 | 294.5266 | 293.4315 | 293.8391 | 315.668 | 313.153 | 306.9371 | 315.8653 | 313.4621 | 306.6922 | 315.5575 | 313.2047 | 305.368 | 315.4495 | 313.5011 | 306.6025
4260.01 | -0.00336546635 | 3.50370235 | 25.79297 | 0.094913193 | 297.5761152 | 288.8643103 | 290.3659697 | 292.3495 | 292.3335 | 293.4202 | 293.1467 | 293.8229 | 293.9125 | 294.0801 | 294.4551 | 293.3758 | 293.7832 | 315.3394 | 312.8402 | 306.7178 | 315.5328 | 313.1534 | 306.4702 | 315.2401 | 312.9085 | 305.1755 | 315.1438 | 313.2149 | 306.3978
4265.026 | -0.00292987203 | 3.50370175 | 25.79297 | 0.0951889305 | 297.586876 | 288.879317 | 290.378732 | 292.3328 | 292.3202 | 293.3708 | 293.1058 | 293.7598 | 293.8454 | 294.0142 | 294.3871 | 293.323 | 293.7269 | 315.0279 | 312.5697 | 306.5059 | 315.2098 | 312.8558 | 306.2511 | 314.9232 | 312.6108 | 304.9833 | 314.8409 | 312.9279 | 306.1964
4270.006 | -0.00301452817 | 3.50370269 | 25.79297 | 0.0941066921 | 297.6085594 | 288.8845542 | 290.3426674 | 292.2964 | 292.2843 | 293.3203 | 293.0564 | 293.7037 | 293.7937 | 293.9625 | 294.3248 | 293.2739 | 293.6755 | 314.7275 | 312.3093 | 306.3015 | 314.8965 | 312.5597 | 306.0312 | 314.6161 | 312.3176 | 304.7913 | 314.544 | 312.6429 | 305.9979
4275.058 | -0.00205483539 | 3.50369905 | 25.79297 | 0.0965868185 | 297.6319354 | 288.8763446 | 290.2846872 | 292.2558 | 292.2445 | 293.2778 | 293.0199 | 293.6628 | 293.7503 | 293.9078 | 294.2656 | 293.2333 | 293.6286 | 314.4223 | 312.0311 | 306.0935 | 314.586 | 312.273 | 305.8073 | 314.3125 | 312.0271 | 304.5982 | 314.2484 | 312.3561 | 305.7956
4280 | -0.00288754396 | 3.50370318 | 25.79297 | 0.0945435094 | 297.6504648 | 288.8567048 | 290.3146195 | 292.2292 | 292.2168 | 293.2391 | 292.9804 | 293.6128 | 293.7027 | 293.8543 | 294.2055 | 293.191 | 293.5819 | 314.1193 | 311.7565 | 305.8911 | 314.2824 | 311.9929 | 305.593 | 314.0186 | 311.7535 | 304.4128 | 313.9634 | 312.0806 | 305.6006
4285 | -0.00239038154 | 3.50370009 | 25.79297 | 0.0946863358 | 297.67231 | 288.8268571 | 290.2851242 | 292.2004 | 292.1886 | 293.1987 | 292.9482 | 293.5687 | 293.6533 | 293.788 | 294.1366 | 293.1423 | 293.5319 | 313.819 | 311.4807 | 305.6887 | 313.9749 | 311.7108 | 305.379 | 313.7257 | 311.4758 | 304.2263 | 313.6768 | 311.8076 | 305.4067
4290.011 | -0.00402655384 | 3.50369976 | 25.79297 | 0.093813632 | 297.6947687 | 288.7866619 | 290.2869789 | 292.167 | 292.1569 | 293.1362 | 292.8891 | 293.502 | 293.5887 | 293.7248 | 294.0689 | 293.0898 | 293.476 | 313.5186 | 311.2029 | 305.4919 | 313.6744 | 311.4264 | 305.1666 | 313.4333 | 311.1994 | 304.0415 | 313.395 | 311.5392 | 305.2153
4295.075 | -0.00330389825 | 3.50370069 | 25.79297 | 0.0952686191 | 297.7165724 | 288.7359307 | 290.2290697 | 292.1253 | 292.1159 | 293.0854 | 292.8418 | 293.431 | 293.5203 | 293.6525 | 293.9929 | 293.0325 | 293.415 | 313.2203 | 310.9269 | 305.2909 | 313.3693 | 311.1419 | 304.9581 | 313.139 | 310.9257 | 303.857 | 313.1116 | 311.2718 | 305.0221
4300.017 | -0.00516479412 | 3.50370274 | 25.79297 | 0.0946239868 | 297.7358424 | 288.6806726 | 290.2109571 | 292.0813 | 292.0766 | 293.0161 | 292.7777 | 293.354 | 293.444 | 293.5793 | 293.918 | 292.9729 | 293.3538 | 312.9309 | 310.6592 | 305.098 | 313.0789 | 310.8692 | 304.754 | 312.8579 | 310.6667 | 303.6754 | 312.8423 | 311.0155 | 304.8385
4305.026 | -0.00367792446 | 3.50370156 | 25.79297 | 0.0957464984 | 297.7613239 | 288.6233326 | 290.1522875 | 292.0258 | 292.0245 | 292.9369 | 292.7005 | 293.2725 | 293.3605 | 293.4959 | 293.8356 | 292.9086 | 293.2889 | 312.6449 | 310.393 | 304.9047 | 312.7849 | 310.602 | 304.549 | 312.5765 | 310.4086 | 303.4923 | 312.5733 | 310.7624 | 304.6473
4310.008 | -0.00231726942 | 3.50370629 | 25.79297 | 0.0937398273 | 297.7865075 | 288.5663317 | 290.1425476 | 291.9683 | 291.9652 | 292.8645 | 292.6312 | 293.1942 | 293.2799 | 293.4139 | 293.7504 | 292.8373 | 293.2155 | 312.3661 | 310.1363 | 304.7144 | 312.4988 | 310.3339 | 304.3528 | 312.3004 | 310.1516 | 303.3116 | 312.3048 | 310.5082 | 304.4616
4315.022 | -0.0025473802 | 3.50370692 | 25.79297 | 0.0949396562 | 297.8173282 | 288.5101656 | 290.0303911 | 291.8992 | 291.8936 | 292.7789 | 292.5504 | 293.1008 | 293.1968 | 293.3342 | 293.6651 | 292.7685 | 293.1458 | 312.0907 | 309.8754 | 304.5264 | 312.2137 | 310.0661 | 304.1523 | 312.0234 | 309.9021 | 303.1306 | 312.0387 | 310.2628 | 304.273
4320.035 | -0.00298759213 | 3.50370498 | 25.79297 | 0.0949893087 | 297.8427966 | 288.4564291 | 289.9798823 | 291.8271 | 291.8243 | 292.6947 | 292.4672 | 293.0277 | 293.1208 | 293.2499 | 293.5784 | 292.7009 | 293.0731 | 311.8179 | 309.6128 | 304.34 | 311.9307 | 309.8056 | 303.9622 | 311.754 | 309.6608 | 302.9488 | 311.7696 | 310.0147 | 304.0847
4325 | -0.00275825095 | 3.50370475 | 25.79297 | 0.0942534695 | 297.8565466 | 288.4044688 | 289.9295525 | 291.767 | 291.7646 | 292.6249 | 292.4033 | 292.9409 | 293.0409 | 293.1694 | 293.4918 | 292.629 | 292.9989 | 311.5531 | 309.3476 | 304.1564 | 311.6561 | 309.5426 | 303.7728 | 311.4924 | 309.4218 | 302.7686 | 311.5078 | 309.7813 | 303.8966
4330.052 | -0.00387263359 | 3.50370417 | 25.79297 | 0.095114526 | 297.8621714 | 288.3550848 | 289.8904561 | 291.7086 | 291.7057 | 292.5532 | 292.3344 | 292.8557 | 292.9535 | 293.0788 | 293.3998 | 292.5487 | 292.919 | 311.2857 | 309.0981 | 303.971 | 311.3818 | 309.2923 | 303.5862 | 311.2286 | 309.1871 | 302.5939 | 311.2449 | 309.5338 | 303.7146
4335 | -0.00378412944 | 3.50370154 | 25.79297 | 0.0946358991 | 297.8637708 | 288.3193636 | 289.7935108 | 291.6329 | 291.6325 | 292.4564 | 292.2434 | 292.7593 | 292.8622 | 293.0014 | 293.3172 | 292.4772 | 292.843 | 311.025 | 308.8449 | 303.7877 | 311.1145 | 309.0461 | 303.3983 | 310.9739 | 308.9567 | 302.4213 | 310.9914 | 309.297 | 303.535
4340.063 | -0.00444906494 | 3.50370166 | 25.79297 | 0.0955549303 | 297.8659724 | 288.3039367 | 289.7495207 | 291.5582 | 291.5598 | 292.3845 | 292.1714 | 292.6994 | 292.7909 | 292.9146 | 293.2285 | 292.4041 | 292.7694 | 310.769 | 308.6043 | 303.6075 | 310.8504 | 308.7941 | 303.2117 | 310.717 | 308.7228 | 302.2474 | 310.7257 | 309.0473 | 303.3471
4345.024 | -0.00331159426 | 3.50370013 | 25.79297 | 0.0939117957 | 297.8656939 | 288.3071992 | 289.7451223 | 291.499 | 291.501 | 292.3099 | 292.101 | 292.6192 | 292.7121 | 292.8417 | 293.1513 | 292.3372 | 292.6985 | 310.519 | 308.3679 | 303.4304 | 310.592 | 308.5536 | 303.0309 | 310.4698 | 308.4946 | 302.075 | 310.4793 | 308.8255 | 303.1694
4350.044 | -0.00165233392 | 3.50369759 | 25.79297 | 0.092699273 | 297.8628099 | 288.3222078 | 289.6868386 | 291.4424 | 291.442 | 292.2474 | 292.0385 | 292.5526 | 292.6417 | 292.7687 | 293.0726 | 292.274 | 292.6317 | 310.2692 | 308.1319 | 303.2562 | 310.3313 | 308.3085 | 302.8489 | 310.2183 | 308.2644 | 301.9087 | 310.2348 | 308.5995 | 302.9943
4355.017 | -0.00286368632 | 3.50369556 | 25.79297 | 0.0949066673 | 297.8570371 | 288.343519 | 289.6769553 | 291.3937 | 291.3989 | 292.1988 | 291.9958 | 292.4978 | 292.5816 | 292.7046 | 293.0041 | 292.2142 | 292.5694 | 310.0238 | 307.9007 | 303.0847 | 310.0778 | 308.0737 | 302.672 | 309.9738 | 308.0411 | 301.7433 | 309.9949 | 308.3819 | 302.8233
4360.001 | -0.00362097397 | 3.50369302 | 25.79297 | 0.095450779 | 297.8490721 | 288.3673727 | 289.6339902 | 291.3529 | 291.3588 | 292.1516 | 291.9519 | 292.4454 | 292.5281 | 292.6465 | 292.9394 | 292.1593 | 292.5119 | 309.7861 | 307.6739 | 302.9152 | 309.8274 | 307.8427 | 302.4978 | 309.7329 | 307.8219 | 301.5814 | 309.7595 | 308.1636 | 302.6551
4365.089 | -0.00377104622 | 3.50368739 | 25.79297 | 0.094851353 | 297.8415669 | 288.3921443 | 289.6129506 | 291.3125 | 291.3173 | 292.0997 | 291.9062 | 292.3899 | 292.4777 | 292.5965 | 292.8863 | 292.1105 | 292.4597 | 309.544 | 307.4424 | 302.7441 | 309.5761 | 307.6041 | 302.3252 | 309.4908 | 307.5979 | 301.4173 | 309.5167 | 307.9398 | 302.4854
4370.017 | -0.00323540373 | 3.50367329 | 25.79297 | 0.0953447747 | 297.8328262 | 288.4158609 | 289.6124159 | 291.2813 | 291.2886 | 292.064 | 291.8763 | 292.3533 | 292.4393 | 292.5445 | 292.8305 | 292.0681 | 292.4135 | 309.3115 | 307.2225 | 302.5842 | 309.3366 | 307.3823 | 302.1605 | 309.2584 | 307.3866 | 301.2627 | 309.2854 | 307.7252 | 302.3245
4375.101 | -0.00306840026 | 3.50366623 | 25.79297 | 0.0942151716 | 297.8249528 | 288.4390477 | 289.6399567 | 291.2571 | 291.2678 | 292.037 | 291.8525 | 292.3109 | 292.3936 | 292.4948 | 292.7792 | 292.0237 | 292.3677 | 309.0746 | 306.9993 | 302.4188 | 309.0912 | 307.1566 | 301.9901 | 309.0197 | 307.1613 | 301.1108 | 309.0478 | 307.5062 | 302.163
4380.023 | -0.00484694879 | 3.50366316 | 25.79297 | 0.0948065586 | 297.8194288 | 288.460316 | 289.6250496 | 291.2342 | 291.2434 | 292.0005 | 291.8171 | 292.2773 | 292.3552 | 292.4465 | 292.7301 | 291.9854 | 292.3281 | 308.846 | 306.786 | 302.2631 | 308.8554 | 306.9364 | 301.8316 | 308.7906 | 306.947 | 300.9605 | 308.8212 | 307.2957 | 302.0088
4385 | -0.0027305453 | 3.50366341 | 25.79297 | 0.0970462615 | 297.8136453 | 288.4815692 | 289.6341064 | 291.2115 | 291.2205 | 291.9695 | 291.7878 | 292.2362 | 292.3176 | 292.4121 | 292.6865 | 291.9473 | 292.2854 | 308.6193 | 306.5718 | 302.1085 | 308.62 | 306.7133 | 301.6707 | 308.5632 | 306.7369 | 300.8153 | 308.5959 | 307.0846 | 301.853
4390.091 | -0.00437364401 | 3.50366828 | 25.79297 | 0.0956878193 | 297.8068506 | 288.5022874 | 289.6218754 | 291.1873 | 291.1959 | 291.9349 | 291.7611 | 292.195 | 292.2815 | 292.3725 | 292.6437 | 291.9154 | 292.2514 | 308.3911 | 306.3568 | 301.9542 | 308.3805 | 306.4946 | 301.5124 | 308.3313 | 306.5258 | 300.6703 | 308.3686 | 306.8744 | 301.699
4395.101 | -0.00302684179 | 3.50366757 | 25.79297 | 0.0952004173 | 297.7998991 | 288.5221645 | 289.628842 | 291.1705 | 291.1818 | 291.9027 | 291.7332 | 292.1602 | 292.2459 | 292.3388 | 292.6072 | 291.8853 | 292.2175 | 308.1679 | 306.1505 | 301.8038 | 308.1488 | 306.2817 | 301.3599 | 308.1063 | 306.3216 | 300.5279 | 308.1484 | 306.6681 | 301.5521
4400.048 | -0.00471226857 | 3.50366921 | 25.79297 | 0.0960113963 | 297.7936691 | 288.5404839 | 289.6169571 | 291.1464 | 291.1594 | 291.8761 | 291.7094 | 292.1381 | 292.217 | 292.2999 | 292.5656 | 291.8593 | 292.1895 | 307.9549 | 305.9469 | 301.6589 | 307.927 | 306.0748 | 301.2112 | 307.8902 | 306.1241 | 300.3901 | 307.9353 | 306.4695 | 301.4058
4405.085 | -0.00401885783 | 3.50366884 | 25.79297 | 0.0944698605 | 297.7870439 | 288.5592181 | 289.6809194 | 291.1436 | 291.1546 | 291.8623 | 291.7005 | 292.1135 | 292.185 | 292.2619 | 292.525 | 291.8243 | 292.1534 | 307.7387 | 305.7423 | 301.5131 | 307.6991 | 305.8656 | 301.0594 | 307.6712 | 305.9265 | 300.2564 | 307.719 | 306.2658 | 301.2623
4410 | -0.00336315755 | 3.50367938 | 25.79297 | 0.0944536054 | 297.7807721 | 288.5769107 | 289.6439557 | 291.1284 | 291.1376 | 291.8394 | 291.671 | 292.0893 | 292.1556 | 292.2258 | 292.4857 | 291.793 | 292.1201 | 307.5293 | 305.5449 | 301.3731 | 307.4817 | 305.6613 | 300.919 | 307.4573 | 305.7349 | 300.125 | 307.5098 | 306.0574 | 301.1233
4415.036 | -0.00359711633 | 3.50368548 | 25.79297 | 0.0951710303 | 297.7758534 | 288.5948793 | 289.6537094 | 291.1118 | 291.1219 | 291.8086 | 291.6488 | 292.044 | 292.1172 | 292.1893 | 292.4459 | 291.7644 | 292.0853 | 307.32 | 305.3463 | 301.2333 | 307.2617 | 305.4567 | 300.7727 | 307.244 | 305.539 | 299.9952 | 307.2974 | 305.8598 | 300.982
4420 | -0.00300683216 | 3.50368871 | 25.79297 | 0.094459381 | 297.7714457 | 288.612377 | 289.6456031 | 291.0924 | 291.1052 | 291.7749 | 291.6163 | 292.0137 | 292.0847 | 292.1575 | 292.4114 | 291.7392 | 292.0587 | 307.1157 | 305.1557 | 301.0966 | 307.0484 | 305.2615 | 300.6314 | 307.0343 | 305.3528 | 299.8688 | 307.0942 | 305.6672 | 300.8499
4425 | -0.00215950116 | 3.50368885 | 25.79297 | 0.0945937263 | 297.7671328 | 288.6294428 | 289.6642311 | 291.0796 | 291.0909 | 291.7649 | 291.6096 | 291.9971 | 292.0647 | 292.122 | 292.373 | 291.7104 | 292.0279 | 306.913 | 304.9657 | 300.9604 | 306.8348 | 305.0668 | 300.4924 | 306.8287 | 305.1673 | 299.7446 | 306.8899 | 305.473 | 300.7158
4430 | -0.00389418242 | 3.50369655 | 25.79297 | 0.0952420645 | 297.7631126 | 288.6464416 | 289.6700302 | 291.0683 | 291.0796 | 291.7405 | 291.5853 | 291.9716 | 292.0314 | 292.0844 | 292.3359 | 291.6805 | 291.997 | 306.713 | 304.7796 | 300.8279 | 306.6253 | 304.8753 | 300.3582 | 306.6252 | 304.982 | 299.6225 | 306.6898 | 305.2878 | 300.5864
4435.101 | -0.00382414871 | 3.50370316 | 25.79297 | 0.09384691 | 297.75967 | 288.6640216 | 289.687099 | 291.0577 | 291.0679 | 291.7195 | 291.5672 | 291.9377 | 292.0005 | 292.0539 | 292.2991 | 291.6523 | 291.9674 | 306.5094 | 304.5914 | 300.694 | 306.4149 | 304.6814 | 300.2223 | 306.4198 | 304.7965 | 299.502 | 306.4822 | 305.0922 | 300.4538
4440.019 | -0.00406811231 | 3.50370922 | 25.79297 | 0.0943124143 | 297.7550742 | 288.6800543 | 289.6647389 | 291.0424 | 291.0539 | 291.6944 | 291.5447 | 291.9117 | 291.9721 | 292.0218 | 292.2667 | 291.6275 | 291.939 | 306.3171 | 304.4149 | 300.5685 | 306.2149 | 304.4977 | 300.0906 | 306.226 | 304.6196 | 299.3855 | 306.2873 | 304.9092 | 300.3279
4445.047 | -0.00278672619 | 3.50371726 | 25.79297 | 0.0967693697 | 297.749763 | 288.6968176 | 289.6673647 | 291.0264 | 291.0388 | 291.6619 | 291.5207 | 291.8714 | 291.9364 | 291.9952 | 292.2351 | 291.6066 | 291.9147 | 306.1225 | 304.2344 | 300.4416 | 306.0092 | 304.3133 | 299.9603 | 306.0289 | 304.4371 | 299.2672 | 306.0937 | 304.7322 | 300.2013
4450.022 | -0.00386108957 | 3.50372185 | 25.79297 | 0.0941836086 | 297.7437873 | 288.7132704 | 289.6821046 | 291.0148 | 291.026 | 291.6427 | 291.5018 | 291.8506 | 291.9122 | 291.9695 | 292.2047 | 291.5863 | 291.8923 | 305.9328 | 304.06 | 300.3179 | 305.8106 | 304.133 | 299.8324 | 305.8393 | 304.2612 | 299.1533 | 305.9032 | 304.5555 | 300.0789
4455 | -0.00397422095 | 3.50372783 | 25.79297 | 0.0955336287 | 297.7350342 | 288.7286108 | 289.6716709 | 290.9951 | 291.0084 | 291.6203 | 291.4819 | 291.8342 | 291.8938 | 291.9427 | 292.1763 | 291.5672 | 291.8695 | 305.7441 | 303.8841 | 300.1963 | 305.6128 | 303.9518 | 299.7057 | 305.6455 | 304.0827 | 299.0426 | 305.719 | 304.3818 | 299.9592
4460 | -0.00439288404 | 3.50373558 | 25.79297 | 0.0950802589 | 297.7232911 | 288.7440753 | 289.6765995 | 290.9846 | 290.9977 | 291.6029 | 291.4674 | 291.8066 | 291.8701 | 291.9153 | 292.1487 | 291.5481 | 291.8482 | 305.5597 | 303.7154 | 300.0767 | 305.4184 | 303.7748 | 299.5843 | 305.4555 | 303.9067 | 298.9342 | 305.5392 | 304.21 | 299.839
4465 | -0.00436979601 | 3.50373881 | 25.79297 | 0.0931210282 | 297.7123896 | 288.7602951 | 289.7064108 | 290.978 | 290.9899 | 291.5885 | 291.4574 | 291.7918 | 291.8477 | 291.8904 | 292.1179 | 291.5251 | 291.8244 | 305.377 | 303.5462 | 299.9602 | 305.2258 | 303.6025 | 299.4627 | 305.2685 | 303.7383 | 298.8258 | 305.3527 | 304.0395 | 299.7232
4470.021 | -0.00469456774 | 3.50374901 | 25.79297 | 0.0972094448 | 297.7008685 | 288.7776281 | 289.6919846 | 290.9659 | 290.9778 | 291.5611 | 291.4312 | 291.7585 | 291.8188 | 291.8682 | 292.0917 | 291.5064 | 291.8046 | 305.1932 | 303.3841 | 299.8427 | 305.0355 | 303.4339 | 299.3426 | 305.0852 | 303.575 | 298.7163 | 305.167 | 303.868 | 299.6075
4475 | -0.0039411281 | 3.50375501 | 25.79297 | 0.0960550384 | 297.6878445 | 288.7952739 | 289.6915044 | 290.9546 | 290.9657 | 291.5411 | 291.4148 | 291.7354 | 291.7971 | 291.846 | 292.0656 | 291.4887 | 291.7864 | 305.0153 | 303.2209 | 299.731 | 304.8507 | 303.2652 | 299.2254 | 304.9047 | 303.4109 | 298.6115 | 304.9886 | 303.7002 | 299.4917
4480.034 | -0.00406811231 | 3.50376189 | 25.79297 | 0.0937166109 | 297.6757839 | 288.8122955 | 289.7126255 | 290.9473 | 290.9581 | 291.5244 | 291.3999 | 291.7164 | 291.7756 | 291.8223 | 292.041 | 291.4719 | 291.7661 | 304.8362 | 303.0527 | 299.6195 | 304.6648 | 303.0978 | 299.1124 | 304.726 | 303.2496 | 298.5058 | 304.8112 | 303.5343 | 299.3786
4485 | -0.00258662986 | 3.50377066 | 25.79297 | 0.095919951 | 297.6687176 | 288.8274161 | 289.7066249 | 290.9378 | 290.9506 | 291.5072 | 291.3871 | 291.6961 | 291.7526 | 291.7966 | 292.0117 | 291.4576 | 291.7462 | 304.6554 | 302.8819 | 299.51 | 304.4807 | 302.9281 | 298.9986 | 304.5517 | 303.0904 | 298.4057 | 304.6412 | 303.3812 | 299.2696
4490.001 | -0.00468918053 | 3.50377775 | 25.79297 | 0.0963688074 | 297.6679294 | 288.8432711 | 289.7287451 | 290.9294 | 290.9421 | 291.493 | 291.3712 | 291.6766 | 291.7307 | 291.7737 | 291.9847 | 291.438 | 291.7253 | 304.4797 | 302.7228 | 299.4015 | 304.3026 | 302.7656 | 298.8841 | 304.3779 | 302.9331 | 298.3043 | 304.4747 | 303.2248 | 299.1625
4495.022 | -0.00449601061 | 3.50378301 | 25.79297 | 0.0943225521 | 297.6703163 | 288.8591675 | 289.7168465 | 290.9211 | 290.9324 | 291.4786 | 291.3606 | 291.657 | 291.7103 | 291.7512 | 291.9585 | 291.4197 | 291.7055 | 304.3134 | 302.5662 | 299.2938 | 304.1284 | 302.6086 | 298.7755 | 304.2078 | 302.7792 | 298.2028 | 304.3067 | 303.0668 | 299.0516
4500 | -0.00270130045 | 3.50378825 | 25.79297 | 0.0949930703 | 297.6715141 | 288.8737994 | 289.7351165 | 290.9146 | 290.9264 | 291.4592 | 291.3443 | 291.63 | 291.6856 | 291.7301 | 291.9373 | 291.4022 | 291.6855 | 304.1464 | 302.4126 | 299.1894 | 303.9538 | 302.4511 | 298.6696 | 304.0425 | 302.6297 | 298.1062 | 304.1456 | 302.9177 | 298.9454
4505 | -0.00410967078 | 3.50379538 | 25.79297 | 0.0950385157 | 297.6700051 | 288.8840745 | 289.7177756 | 290.9004 | 290.917 | 291.4337 | 291.3252 | 291.6127 | 291.6675 | 291.7092 | 291.9149 | 291.3885 | 291.6705 | 303.976 | 302.2562 | 299.0868 | 303.7792 | 302.2955 | 298.5628 | 303.8789 | 302.4799 | 298.009 | 303.9844 | 302.7727 | 298.843
4510 | -0.00320846769 | 3.5038018 | 25.79297 | 0.0949364869 | 297.6690266 | 288.8840396 | 289.7453992 | 290.8893 | 290.9063 | 291.4186 | 291.3123 | 291.5849 | 291.648 | 291.6905 | 291.8917 | 291.3728 | 291.6535 | 303.8135 | 302.1139 | 298.9856 | 303.6095 | 302.1432 | 298.4578 | 303.7131 | 302.3346 | 297.9136 | 303.825 | 302.629 | 298.7423
4515 | -0.00417893489 | 3.50381001 | 25.79297 | 0.0930943207 | 297.6712225 | 288.8713159 | 289.744241 | 290.8805 | 290.8984 | 291.4003 | 291.2958 | 291.5682 | 291.6228 | 291.6605 | 291.8638 | 291.3563 | 291.6357 | 303.6598 | 301.9834 | 298.8847 | 303.4501 | 301.9964 | 298.3512 | 303.5512 | 302.1845 | 297.8214 | 303.6692 | 302.4841 | 298.6419
4520 | -0.00362174357 | 3.50381151 | 25.79297 | 0.0924911621 | 297.6762365 | 288.8482728 | 289.7338364 | 290.8686 | 290.8865 | 291.3839 | 291.2808 | 291.5523 | 291.6048 | 291.6333 | 291.8336 | 291.3317 | 291.6132 | 303.5076 | 301.8507 | 298.7884 | 303.2903 | 301.8526 | 298.2499 | 303.3957 | 302.0394 | 297.7269 | 303.5164 | 302.3398 | 298.5432
4525 | -0.00430130149 | 3.50382047 | 25.79297 | 0.0933134424 | 297.6804768 | 288.8134035 | 289.7442594 | 290.8584 | 290.8767 | 291.3655 | 291.2639 | 291.5204 | 291.573 | 291.5949 | 291.7964 | 291.3039 | 291.5831 | 303.3546 | 301.7135 | 298.6901 | 303.1325 | 301.7082 | 298.1457 | 303.2394 | 301.8986 | 297.6344 | 303.3639 | 302.2007 | 298.445
4530.047 | -0.00466686209 | 3.50382847 | 25.79297 | 0.0936957193 | 297.6831029 | 288.768678 | 289.7076368 | 290.8399 | 290.8557 | 291.3345 | 291.2307 | 291.4871 | 291.5343 | 291.5552 | 291.7515 | 291.2687 | 291.5478 | 303.202 | 301.5774 | 298.5893 | 302.9737 | 301.5634 | 298.0414 | 303.0858 | 301.758 | 297.5429 | 303.2137 | 302.063 | 298.3496
4535.025 | -0.00429052707 | 3.5038342 | 25.79297 | 0.0950396714 | 297.6832229 | 288.7152802 | 289.6701753 | 290.8101 | 290.8266 | 291.2881 | 291.1881 | 291.4316 | 291.4868 | 291.5128 | 291.708 | 291.2346 | 291.5144 | 303.0555 | 301.442 | 298.4911 | 302.8183 | 301.4207 | 297.9382 | 302.9358 | 301.6194 | 297.45 | 303.0671 | 301.9243 | 298.2515
4540 | -0.0037025517 | 3.50383704 | 25.79297 | 0.0947638988 | 297.6836652 | 288.6577372 | 289.6504626 | 290.7756 | 290.7952 | 291.2356 | 291.1403 | 291.3777 | 291.4359 | 291.4676 | 291.6624 | 291.1991 | 291.4775 | 302.9104 | 301.3122 | 298.3966 | 302.6647 | 301.2848 | 297.8372 | 302.7848 | 301.4854 | 297.3541 | 302.9225 | 301.7912 | 298.1546
4545.032 | -0.00313304677 | 3.50384719 | 25.79297 | 0.095750258 | 297.6866966 | 288.5983875 | 289.6063926 | 290.7332 | 290.7529 | 291.1864 | 291.0898 | 291.3285 | 291.3849 | 291.4171 | 291.6109 | 291.1581 | 291.4348 | 302.7643 | 301.1811 | 298.2993 | 302.5159 | 301.1481 | 297.7349 | 302.637 | 301.3519 | 297.261 | 302.7762 | 301.6569 | 298.057
4550.025 | -0.00389956963 | 3.50385926 | 25.79297 | 0.0949126129 | 297.6955761 | 288.5408569 | 289.5599277 | 290.6863 | 290.7081 | 291.1289 | 291.0335 | 291.2707 | 291.3285 | 291.3671 | 291.5574 | 291.1148 | 291.391 | 302.6239 | 301.0501 | 298.2038 | 302.3671 | 301.0107 | 297.6325 | 302.4912 | 301.2223 | 297.1652 | 302.6364 | 301.5254 | 297.9586
4555 | -0.00407503872 | 3.5038654 | 25.79297 | 0.0952176064 | 297.7084412 | 288.4835459 | 289.4915598 | 290.6375 | 290.6578 | 291.0708 | 290.9803 | 291.213 | 291.2735 | 291.3062 | 291.4998 | 291.068 | 291.3425 | 302.4805 | 300.9194 | 298.1077 | 302.2198 | 300.878 | 297.529 | 302.3478 | 301.0939 | 297.0695 | 302.4938 | 301.3951 | 297.8577
4560.003 | -0.00328081021 | 3.50387186 | 25.79297 | 0.0936026832 | 297.7179256 | 288.4296638 | 289.4710701 | 290.5961 | 290.6146 | 291.0265 | 290.9349 | 291.1592 | 291.2184 | 291.2451 | 291.4371 | 291.0137 | 291.2868 | 302.3418 | 300.7904 | 298.012 | 302.074 | 300.7467 | 297.4302 | 302.2061 | 300.9699 | 296.9733 | 302.3483 | 301.2641 | 297.7597
4565.009 | -0.0026666684 | 3.50387454 | 25.79297 | 0.0944846008 | 297.7258442 | 288.3775898 | 289.4059509 | 290.5487 | 290.5672 | 290.97 | 290.8747 | 291.0985 | 291.1566 | 291.1834 | 291.3737 | 290.9552 | 291.2269 | 302.2069 | 300.665 | 297.916 | 301.9303 | 300.6164 | 297.3293 | 302.0665 | 300.8454 | 296.8817 | 302.2031 | 301.1286 | 297.6606
4570 | -0.00419817492 | 3.50388241 | 25.79297 | 0.0950924855 | 297.7312077 | 288.3337421 | 289.3690687 | 290.4987 | 290.5167 | 290.9017 | 290.8115 | 291.0282 | 291.0907 | 291.1233 | 291.3113 | 290.8986 | 291.1711 | 302.0742 | 300.5419 | 297.8211 | 301.7918 | 300.4875 | 297.2283 | 301.9286 | 300.7211 | 296.7852 | 302.0652 | 300.9995 | 297.5607
4575.037 | -0.00358865072 | 3.50388823 | 25.79297 | 0.0941858109 | 297.7330694 | 288.3079052 | 289.2968021 | 290.4362 | 290.4559 | 290.8356 | 290.7481 | 290.9716 | 291.0318 | 291.0663 | 291.2542 | 290.8459 | 291.118 | 301.9397 | 300.4188 | 297.7227 | 301.6511 | 300.3587 | 297.1268 | 301.792 | 300.5981 | 296.6895 | 301.9315 | 300.8768 | 297.4618
4580 | -0.00468610213 | 3.50389356 | 25.79297 | 0.0956178154 | 297.7321939 | 288.3030242 | 289.2638485 | 290.3824 | 290.4053 | 290.7819 | 290.697 | 290.918 | 290.9758 | 291.0138 | 291.198 | 290.795 | 291.0678 | 301.81 | 300.2996 | 297.6293 | 301.513 | 300.2343 | 297.0276 | 301.6597 | 300.4786 | 296.5951 | 301.8035 | 300.7599 | 297.3627
4585.114 | -0.0026666684 | 3.5039015 | 25.79297 | 0.0963541578 | 297.731049 | 288.3135741 | 289.2085386 | 290.3354 | 290.3569 | 290.736 | 290.6524 | 290.8686 | 290.9265 | 290.9663 | 291.1488 | 290.7489 | 291.0194 | 301.6783 | 300.1745 | 297.5317 | 301.3769 | 300.1044 | 296.9259 | 301.5254 | 300.3568 | 296.4996 | 301.6723 | 300.637 | 297.2644
4590 | -0.00232496543 | 3.50390625 | 25.79297 | 0.0965089981 | 297.7271607 | 288.3314729 | 289.2142463 | 290.2968 | 290.3191 | 290.6948 | 290.6112 | 290.828 | 290.8833 | 290.9277 | 291.1055 | 290.7085 | 290.9761 | 301.5533 | 300.0563 | 297.4419 | 301.2454 | 299.9826 | 296.8331 | 301.3995 | 300.2393 | 296.4091 | 301.5413 | 300.5171 | 297.1687
4595.019 | -0.00389495202 | 3.5039117 | 25.79297 | 0.0946110005 | 297.7196712 | 288.3526331 | 289.1769341 | 290.2631 | 290.2823 | 290.6679 | 290.5809 | 290.8039 | 290.8533 | 290.8886 | 291.0689 | 290.6733 | 290.938 | 301.4277 | 299.9366 | 297.3498 | 301.1128 | 299.8575 | 296.7363 | 301.2675 | 300.1183 | 296.3193 | 301.4134 | 300.3931 | 297.0713
4600 | -0.00207022741 | 3.50391918 | 25.79297 | 0.0949890794 | 297.7106763 | 288.3751081 | 289.1875622 | 290.2378 | 290.2591 | 290.6403 | 290.5592 | 290.7759 | 290.8247 | 290.8596 | 291.0364 | 290.641 | 290.9053 | 301.3036 | 299.8193 | 297.2612 | 300.9809 | 299.7349 | 296.6442 | 301.1393 | 300.0039 | 296.2328 | 301.2859 | 300.2745 | 296.9806
4605 | -0.00492083051 | 3.50392324 | 25.79297 | 0.0935572133 | 297.7015671 | 288.39726 | 289.1850306 | 290.2201 | 290.2398 | 290.6211 | 290.5415 | 290.7543 | 290.8023 | 290.8307 | 291.0042 | 290.6125 | 290.8761 | 301.1807 | 299.7043 | 297.1709 | 300.8536 | 299.6148 | 296.5552 | 301.0131 | 299.8855 | 296.1479 | 301.1624 | 300.1568 | 296.8911
4610.026 | -0.00426359103 | 3.50393171 | 25.79297 | 0.0954867121 | 297.6941941 | 288.4189398 | 289.1859289 | 290.2048 | 290.2266 | 290.5994 | 290.5215 | 290.7265 | 290.7769 | 290.8085 | 290.9786 | 290.5891 | 290.8485 | 301.057 | 299.5879 | 297.0858 | 300.7232 | 299.4986 | 296.4662 | 300.8882 | 299.7736 | 296.0638 | 301.0419 | 300.0427 | 296.8025
4615.013 | -0.00256969864 | 3.50393773 | 25.79297 | 0.0952110618 | 297.6887896 | 288.4398007 | 289.1892564 | 290.1896 | 290.215 | 290.5797 | 290.5079 | 290.7045 | 290.7556 | 290.79 | 290.9585 | 290.57 | 290.8292 | 300.9375 | 299.4773 | 297.002 | 300.5987 | 299.3827 | 296.3803 | 300.7647 | 299.6582 | 295.9828 | 300.9199 | 299.9326 | 296.7207
4620.073 | -0.00375257579 | 3.50394297 | 25.79297 | 0.0960503949 | 297.6841462 | 288.4602169 | 289.1767891 | 290.1739 | 290.201 | 290.563 | 290.493 | 290.6926 | 290.7418 | 290.7724 | 290.9392 | 290.5545 | 290.8116 | 300.8175 | 299.3653 | 296.9208 | 300.473 | 299.266 | 296.2962 | 300.6423 | 299.5493 | 295.9044 | 300.7962 | 299.821 | 296.6371
4625.122 | -0.00280750543 | 3.50394685 | 25.79297 | 0.0953494041 | 297.6806804 | 288.4802358 | 289.1810535 | 290.1664 | 290.1939 | 290.5559 | 290.4869 | 290.681 | 290.7264 | 290.7567 | 290.9199 | 290.5394 | 290.7966 | 300.6991 | 299.2547 | 296.8399 | 300.3472 | 299.1527 | 296.2154 | 300.5217 | 299.4374 | 295.8291 | 300.6756 | 299.7092 | 296.5545
4630 | -0.00374103177 | 3.5039552 | 25.79297 | 0.0941366192 | 297.6760229 | 288.4984306 | 289.1957628 | 290.1632 | 290.1864 | 290.5482 | 290.4808 | 290.673 | 290.7163 | 290.7376 | 290.9012 | 290.5276 | 290.7795 | 300.5871 | 299.1496 | 296.7653 | 300.2285 | 299.0431 | 296.1398 | 300.4042 | 299.3332 | 295.7578 | 300.5613 | 299.6006 | 296.4796
4635.032 | -0.00527099909 | 3.50395862 | 25.79297 | 0.0949223153 | 297.6691384 | 288.5172914 | 289.2088171 | 290.1567 | 290.1845 | 290.5356 | 290.4681 | 290.6571 | 290.6993 | 290.7231 | 290.8825 | 290.5123 | 290.7651 | 300.4713 | 299.0421 | 296.6881 | 300.1071 | 298.9331 | 296.06 | 300.287 | 299.2231 | 295.6836 | 300.443 | 299.4895 | 296.4
4640 | -0.00644541063 | 3.50396328 | 25.79297 | 0.0939728951 | 297.6613633 | 288.5347206 | 289.2175186 | 290.1502 | 290.1775 | 290.5217 | 290.4584 | 290.6416 | 290.6843 | 290.7107 | 290.8683 | 290.5012 | 290.7508 | 300.3592 | 298.9379 | 296.6136 | 299.9894 | 298.8237 | 295.9839 | 300.1717 | 299.1181 | 295.615 | 300.3282 | 299.3833 | 296.3277
4645.086 | -0.00368792928 | 3.50396944 | 25.79297 | 0.0950215365 | 297.6522818 | 288.5528192 | 289.2113049 | 290.146 | 290.1704 | 290.5115 | 290.448 | 290.6318 | 290.6729 | 290.6993 | 290.8542 | 290.4904 | 290.7397 | 300.2448 | 298.8334 | 296.5411 | 299.8699 | 298.7169 | 295.9087 | 300.0555 | 299.0121 | 295.5462 | 300.2116 | 299.273 | 296.2493
4650.076 | -0.00367869407 | 3.5039747 | 25.79297 | 0.095953422 | 297.643181 | 288.5698453 | 289.2259044 | 290.1432 | 290.1675 | 290.5045 | 290.4447 | 290.6202 | 290.6635 | 290.6885 | 290.8428 | 290.481 | 290.7276 | 300.1357 | 298.7316 | 296.4694 | 299.7545 | 298.6093 | 295.8357 | 299.9416 | 298.9115 | 295.4779 | 300.1 | 299.1685 | 296.1794
4655 | -0.0038803296 | 3.50398308 | 25.79297 | 0.0943002216 | 297.6324988 | 288.5865962 | 289.2345682 | 290.1377 | 290.1645 | 290.4956 | 290.4379 | 290.6065 | 290.6488 | 290.6743 | 290.8292 | 290.4733 | 290.7174 | 300.0276 | 298.6342 | 296.4008 | 299.6433 | 298.5084 | 295.7644 | 299.833 | 298.8112 | 295.4123 | 299.9902 | 299.0656 | 296.11
4660.063 | -0.00340240721 | 3.50398691 | 25.79297 | 0.0951754126 | 297.6197029 | 288.6041097 | 289.2399693 | 290.1366 | 290.1611 | 290.4851 | 290.429 | 290.5995 | 290.6393 | 290.6602 | 290.815 | 290.4628 | 290.7087 | 299.9197 | 298.5354 | 296.3286 | 299.5287 | 298.4055 | 295.6926 | 299.72 | 298.7107 | 295.3468 | 299.8784 | 298.9639 | 296.0381
4665 | -0.00370563011 | 3.50399428 | 25.79297 | 0.0954958754 | 297.6053442 | 288.6202636 | 289.2698828 | 290.1369 | 290.1625 | 290.48 | 290.4222 | 290.5824 | 290.6242 | 290.6534 | 290.8006 | 290.4549 | 290.6977 | 299.8157 | 298.4387 | 296.2654 | 299.4175 | 298.3067 | 295.6237 | 299.6129 | 298.6137 | 295.2834 | 299.771 | 298.8637 | 295.9723
4670.059 | -0.00207792343 | 3.50399716 | 25.79297 | 0.0948321927 | 297.5911844 | 288.636875 | 289.2511357 | 290.1297 | 290.155 | 290.4679 | 290.4142 | 290.5782 | 290.6187 | 290.6423 | 290.7906 | 290.4471 | 290.6903 | 299.7108 | 298.3449 | 296.1976 | 299.3087 | 298.2064 | 295.5565 | 299.5052 | 298.5157 | 295.2206 | 299.6627 | 298.7638 | 295.904
4675 | -0.00190091513 | 3.5040051 | 25.79297 | 0.09508199 | 297.5764284 | 288.6529072 | 289.2706331 | 290.1289 | 290.1552 | 290.4635 | 290.4123 | 290.5706 | 290.6109 | 290.6327 | 290.7795 | 290.4399 | 290.6826 | 299.6087 | 298.2505 | 296.1343 | 299.2022 | 298.1087 | 295.4914 | 299.4002 | 298.4202 | 295.1592 | 299.5561 | 298.6685 | 295.8369
4680.01 | -0.00287215194 | 3.50401115 | 25.79297 | 0.0944926119 | 297.5622836 | 288.6695995 | 289.2696694 | 290.1262 | 290.1519 | 290.4579 | 290.4066 | 290.5662 | 290.6034 | 290.6222 | 290.768 | 290.4357 | 290.6761 | 299.5075 | 298.1577 | 296.0703 | 299.0959 | 298.0133 | 295.4255 | 299.2953 | 298.3273 | 295.0995 | 299.4502 | 298.5703 | 295.7731
4685.022 | -0.0029729697 | 3.50401394 | 25.79297 | 0.0957626732 | 297.5487808 | 288.6856249 | 289.2922212 | 290.1304 | 290.1552 | 290.4551 | 290.4047 | 290.5569 | 290.5929 | 290.6108 | 290.7539 | 290.4261 | 290.6644 | 299.4048 | 298.0677 | 296.0087 | 298.9916 | 297.9208 | 295.3607 | 299.1928 | 298.2333 | 295.0414 | 299.3468 | 298.4763 | 295.7092
4690 | -0.00310534112 | 3.50402183 | 25.79297 | 0.0954845644 | 297.5331311 | 288.7003675 | 289.2900419 | 290.1283 | 290.1506 | 290.4471 | 290.4001 | 290.5498 | 290.5826 | 290.6041 | 290.7451 | 290.4209 | 290.6577 | 299.3079 | 297.9794 | 295.9473 | 298.887 | 297.8264 | 295.2978 | 299.0908 | 298.143 | 294.9836 | 299.2472 | 298.3837 | 295.6483
4695 | -0.00405579869 | 3.50402647 | 25.79297 | 0.0946697327 | 297.5170908 | 288.7169098 | 289.3021095 | 290.1261 | 290.1503 | 290.4458 | 290.3967 | 290.5486 | 290.5801 | 290.5946 | 290.7362 | 290.414 | 290.6508 | 299.2106 | 297.8899 | 295.8881 | 298.7853 | 297.7354 | 295.2374 | 298.9919 | 298.0539 | 294.9282 | 299.145 | 298.2916 | 295.5864
4700.052 | -0.00280750543 | 3.50402915 | 25.79297 | 0.0948108845 | 297.5020948 | 288.7320296 | 289.311972 | 290.1271 | 290.15 | 290.4442 | 290.392 | 290.5385 | 290.5698 | 290.5876 | 290.7265 | 290.4072 | 290.6455 | 299.1153 | 297.8014 | 295.8269 | 298.6816 | 297.6427 | 295.1786 | 298.8905 | 297.9651 | 294.8736 | 299.0421 | 298.1996 | 295.5245
4705 | -0.00378182064 | 3.50403905 | 25.79297 | 0.0955462662 | 297.4876629 | 288.7471859 | 289.3179539 | 290.124 | 290.1489 | 290.4328 | 290.3882 | 290.5318 | 290.5642 | 290.581 | 290.7193 | 290.4033 | 290.638 | 299.0222 | 297.7187 | 295.7704 | 298.5868 | 297.554 | 295.1165 | 298.7934 | 297.8796 | 294.8182 | 298.9466 | 298.1117 | 295.4661
4710.017 | -0.00374795818 | 3.50404274 | 25.79297 | 0.0940029917 | 297.4742463 | 288.762294 | 289.3209381 | 290.1227 | 290.1464 | 290.4271 | 290.3854 | 290.523 | 290.5595 | 290.5757 | 290.7108 | 290.4008 | 290.6349 | 298.9277 | 297.6341 | 295.7153 | 298.4866 | 297.4687 | 295.0576 | 298.6976 | 297.7928 | 294.7632 | 298.849 | 298.0241 | 295.4064
4715.045 | -0.00332698629 | 3.50404664 | 25.79297 | 0.095160341 | 297.463428 | 288.7775751 | 289.3397296 | 290.1235 | 290.1475 | 290.4281 | 290.3853 | 290.5223 | 290.5531 | 290.5667 | 290.7041 | 290.3958 | 290.6259 | 298.8344 | 297.55 | 295.6598 | 298.3894 | 297.3818 | 295 | 298.6008 | 297.7079 | 294.7101 | 298.7536 | 297.9363 | 295.3465
4720 | -0.0038179919 | 3.50405114 | 25.79297 | 0.0943804889 | 297.45157 | 288.7924631 | 289.3418292 | 290.1226 | 290.1484 | 290.4138 | 290.3781 | 290.5098 | 290.5427 | 290.5624 | 290.6942 | 290.3921 | 290.6235 | 298.7453 | 297.4697 | 295.6049 | 298.2947 | 297.2962 | 294.9437 | 298.5084 | 297.6252 | 294.6581 | 298.6599 | 297.8519 | 295.2904
4725.015 | -0.00265435478 | 3.50405747 | 25.79297 | 0.0972581422 | 297.4383898 | 288.8071889 | 289.3649665 | 290.1253 | 290.1511 | 290.416 | 290.3771 | 290.5099 | 290.5397 | 290.5533 | 290.6856 | 290.3871 | 290.6155 | 298.654 | 297.3871 | 295.5508 | 298.1987 | 297.2119 | 294.8891 | 298.415 | 297.5418 | 294.6053 | 298.5694 | 297.7694 | 295.2325
4730 | -0.00428744867 | 3.50406174 | 25.79297 | 0.095397196 | 297.428426 | 288.8215703 | 289.3670844 | 290.1235 | 290.149 | 290.4092 | 290.3718 | 290.5012 | 290.5346 | 290.5477 | 290.6797 | 290.3835 | 290.6097 | 298.5671 | 297.3078 | 295.4975 | 298.1034 | 297.1278 | 294.8351 | 298.3249 | 297.4595 | 294.5563 | 298.4796 | 297.6883 | 295.1784
4735.049 | -0.00427436545 | 3.50407159 | 25.79297 | 0.0943015929 | 297.4239329 | 288.8356182 | 289.3730174 | 290.1244 | 290.1502 | 290.4074 | 290.3724 | 290.495 | 290.5284 | 290.5402 | 290.6721 | 290.3804 | 290.6083 | 298.4783 | 297.2272 | 295.4473 | 298.0128 | 297.0471 | 294.7802 | 298.2322 | 297.3807 | 294.5053 | 298.391 | 297.6087 | 295.1235
4740.034 | -0.00457989715 | 3.50407586 | 25.79297 | 0.0958085937 | 297.4236183 | 288.8501221 | 289.3907754 | 290.1263 | 290.1528 | 290.4002 | 290.369 | 290.4867 | 290.5184 | 290.5353 | 290.6624 | 290.3735 | 290.602 | 298.3899 | 297.1476 | 295.3963 | 297.9254 | 296.9637 | 294.7257 | 298.1468 | 297.3018 | 294.4551 | 298.3039 | 297.526 | 295.0694
4745.045 | -0.00307301787 | 3.50407918 | 25.79297 | 0.0959820531 | 297.4232433 | 288.8646357 | 289.3838184 | 290.1236 | 290.1514 | 290.3939 | 290.3658 | 290.484 | 290.5123 | 290.5295 | 290.6566 | 290.3727 | 290.5973 | 298.3053 | 297.0677 | 295.3465 | 297.8365 | 296.8848 | 294.6723 | 298.0588 | 297.2221 | 294.405 | 298.2181 | 297.4484 | 295.0147
4750 | -0.00355709707 | 3.50408345 | 25.79297 | 0.0960359982 | 297.4264951 | 288.8763424 | 289.3959542 | 290.1234 | 290.1519 | 290.3929 | 290.361 | 290.4832 | 290.5101 | 290.524 | 290.6484 | 290.3689 | 290.5914 | 298.2214 | 296.9985 | 295.2978 | 297.7492 | 296.8106 | 294.624 | 297.9729 | 297.1471 | 294.3584 | 298.1333 | 297.3733 | 294.9639
4755.033 | -0.00325156536 | 3.50409024 | 25.79297 | 0.0950007091 | 297.4304149 | 288.8785862 | 289.3988679 | 290.1232 | 290.1517 | 290.3876 | 290.3575 | 290.4714 | 290.5041 | 290.5204 | 290.6427 | 290.3673 | 290.5894 | 298.1373 | 296.924 | 295.2499 | 297.6651 | 296.7353 | 294.5722 | 297.8881 | 297.073 | 294.3096 | 298.049 | 297.2965 | 294.9117
4760.026 | -0.00500163865 | 3.50409472 | 25.79297 | 0.0940120222 | 297.4328415 | 288.868638 | 289.408858 | 290.1233 | 290.1503 | 290.3818 | 290.3553 | 290.4619 | 290.4948 | 290.5152 | 290.6358 | 290.364 | 290.5866 | 298.06 | 296.8534 | 295.2 | 297.5788 | 296.6607 | 294.5205 | 297.8037 | 296.9972 | 294.2647 | 297.9664 | 297.2232 | 294.8615
4765.007 | -0.00356633228 | 3.50409901 | 25.79297 | 0.095049239 | 297.4315767 | 288.8477434 | 289.4061988 | 290.1177 | 290.1462 | 290.3728 | 290.3488 | 290.4557 | 290.4893 | 290.5049 | 290.626 | 290.3597 | 290.5827 | 297.9813 | 296.7818 | 295.1514 | 297.4975 | 296.5835 | 294.4722 | 297.7246 | 296.924 | 294.216 | 297.8851 | 297.1486 | 294.8119
4770 | -0.00449601061 | 3.50410563 | 25.79297 | 0.0941928994 | 297.4367503 | 288.8158017 | 289.4055476 | 290.1154 | 290.1424 | 290.3671 | 290.3412 | 290.4452 | 290.4768 | 290.4872 | 290.6106 | 290.3479 | 290.5701 | 297.9044 | 296.7132 | 295.1036 | 297.4177 | 296.513 | 294.4223 | 297.6437 | 296.855 | 294.1719 | 297.8068 | 297.0785 | 294.7627
4775 | -0.00316075241 | 3.50411147 | 25.79297 | 0.0932101347 | 297.4469 | 288.7728762 | 289.399135 | 290.1068 | 290.1358 | 290.3483 | 290.3233 | 290.4251 | 290.4559 | 290.4642 | 290.5872 | 290.3331 | 290.5565 | 297.8285 | 296.6468 | 295.0586 | 297.3382 | 296.4435 | 294.3736 | 297.5644 | 296.7855 | 294.1258 | 297.7301 | 297.0079 | 294.714
4780.077 | -0.00384107993 | 3.50411927 | 25.79297 | 0.094670401 | 297.4582941 | 288.7200343 | 289.379395 | 290.09 | 290.1179 | 290.3246 | 290.2991 | 290.3957 | 290.4306 | 290.4383 | 290.5607 | 290.3128 | 290.5357 | 297.7498 | 296.5795 | 295.0101 | 297.2559 | 296.3717 | 294.3227 | 297.4853 | 296.7155 | 294.0783 | 297.6519 | 296.9395 | 294.6644
4785 | -0.0038826384 | 3.50411971 | 25.79297 | 0.0955817681 | 297.4728452 | 288.6638837 | 289.3489294 | 290.0675 | 290.0969 | 290.2914 | 290.2708 | 290.362 | 290.3941 | 290.4076 | 290.527 | 290.2882 | 290.5113 | 297.6797 | 296.5147 | 294.9603 | 297.1793 | 296.3029 | 294.271 | 297.409 | 296.6483 | 294.0312 | 297.5775 | 296.8736 | 294.6154
4790 | -0.00392958408 | 3.50412656 | 25.79297 | 0.0935965442 | 297.4864315 | 288.6036176 | 289.3154526 | 290.0406 | 290.0699 | 290.2543 | 290.2342 | 290.3197 | 290.3584 | 290.3661 | 290.4914 | 290.2583 | 290.4838 | 297.6052 | 296.4501 | 294.9119 | 297.1041 | 296.2348 | 294.22 | 297.3334 | 296.5802 | 293.9828 | 297.5016 | 296.804 | 294.5637
4795 | -0.00273285411 | 3.50413104 | 25.79297 | 0.0943598359 | 297.496835 | 288.5450254 | 289.2791649 | 290.0061 | 290.0353 | 290.2161 | 290.1921 | 290.2834 | 290.316 | 290.3279 | 290.4485 | 290.2217 | 290.4465 | 297.5319 | 296.3849 | 294.8625 | 297.0286 | 296.1681 | 294.1671 | 297.2573 | 296.5128 | 293.9326 | 297.4271 | 296.7355 | 294.5127
4800.031 | -0.00463838685 | 3.50413619 | 25.79297 | 0.0955671633 | 297.5043994 | 288.4864765 | 289.2258748 | 289.9683 | 289.9976 | 290.1663 | 290.1434 | 290.2313 | 290.2681 | 290.2836 | 290.4067 | 290.187 | 290.4073 | 297.4644 | 296.3191 | 294.8106 | 296.951 | 296.0986 | 294.1112 | 297.1842 | 296.4472 | 293.8808 | 297.3525 | 296.6679 | 294.4594
4805 | -0.00395652012 | 3.5041427 | 25.79297 | 0.0938786359 | 297.5088342 | 288.4322717 | 289.1942997 | 289.9265 | 289.9567 | 290.1236 | 290.1003 | 290.1852 | 290.2243 | 290.2372 | 290.3591 | 290.1433 | 290.3683 | 297.3922 | 296.2562 | 294.7611 | 296.8788 | 296.0316 | 294.057 | 297.1094 | 296.381 | 293.8285 | 297.2802 | 296.6039 | 294.4078
4810.05 | -0.00277903018 | 3.5041463 | 25.79297 | 0.0939855646 | 297.5084316 | 288.3775755 | 289.1333141 | 289.8867 | 289.9143 | 290.0761 | 290.0547 | 290.1391 | 290.1765 | 290.1889 | 290.3108 | 290.1028 | 290.3253 | 297.3223 | 296.192 | 294.7092 | 296.805 | 295.9668 | 294.0013 | 297.038 | 296.3161 | 293.7766 | 297.2046 | 296.5302 | 294.355
4815 | -0.00459451958 | 3.50415384 | 25.79297 | 0.0950526991 | 297.5057507 | 288.3295764 | 289.0857527 | 289.8464 | 289.8731 | 290.029 | 290.0102 | 290.0885 | 290.1283 | 290.145 | 290.266 | 290.058 | 290.28 | 297.2555 | 296.128 | 294.6561 | 296.7336 | 295.8974 | 293.9444 | 296.9673 | 296.2494 | 293.7231 | 297.1317 | 296.4647 | 294.3048
4820.028 | -0.0035771067 | 3.50415943 | 25.79297 | 0.0925987004 | 297.5018175 | 288.2985902 | 289.0324162 | 289.802 | 289.8276 | 289.9811 | 289.9579 | 290.044 | 290.0787 | 290.0952 | 290.2174 | 290.0131 | 290.2354 | 297.1851 | 296.0642 | 294.6014 | 296.6612 | 295.8318 | 293.8897 | 296.8942 | 296.1842 | 293.669 | 297.0603 | 296.3982 | 294.2521
4825.078 | -0.00205868339 | 3.50416241 | 25.79297 | 0.0962789344 | 297.4950524 | 288.2876133 | 289.0071213 | 289.7595 | 289.7839 | 289.9342 | 289.911 | 289.9932 | 290.0301 | 290.0546 | 290.175 | 289.9697 | 290.191 | 297.1199 | 296.0008 | 294.5467 | 296.5912 | 295.7631 | 293.8321 | 296.8246 | 296.1188 | 293.6117 | 296.9896 | 296.3314 | 294.1969
4830.007 | -0.00349706817 | 3.50416721 | 25.79297 | 0.0952962966 | 297.4868268 | 288.2933817 | 288.9535173 | 289.7158 | 289.7409 | 289.895 | 289.8753 | 289.9608 | 289.9974 | 290.0198 | 290.1394 | 289.933 | 290.1552 | 297.0536 | 295.9399 | 294.4937 | 296.5214 | 295.7008 | 293.7774 | 296.757 | 296.0551 | 293.5589 | 296.9206 | 296.268 | 294.1396
4835.042 | -0.00350245538 | 3.50417233 | 25.79297 | 0.0949935673 | 297.4766255 | 288.3084096 | 288.9352404 | 289.6831 | 289.7086 | 289.8623 | 289.8424 | 289.93 | 289.9664 | 289.9858 | 290.1067 | 289.8989 | 290.1207 | 296.9896 | 295.8766 | 294.4426 | 296.4523 | 295.6358 | 293.7226 | 296.6863 | 295.9913 | 293.5058 | 296.8497 | 296.2017 | 294.0844
4840 | -0.0037587326 | 3.50417745 | 25.79297 | 0.0944737474 | 297.4634539 | 288.3273749 | 288.9231191 | 289.6558 | 289.6805 | 289.8371 | 289.8191 | 289.9073 | 289.9396 | 289.9628 | 290.0799 | 289.8718 | 290.0916 | 296.9227 | 295.8159 | 294.3877 | 296.3848 | 295.5725 | 293.6673 | 296.6197 | 295.9286 | 293.4537 | 296.7811 | 296.1383 | 294.034
4845.018 | -0.0043682568 | 3.50418219 | 25.79297 | 0.0954125897 | 297.4490073 | 288.3488003 | 288.9105709 | 289.6326 | 289.6593 | 289.8158 | 289.799 | 289.8836 | 289.9163 | 289.9446 | 290.061 | 289.8498 | 290.0691 | 296.8597 | 295.7568 | 294.3379 | 296.3171 | 295.5092 | 293.6179 | 296.5533 | 295.8663 | 293.4054 | 296.7166 | 296.0741 | 293.9777
4850 | -0.00407657792 | 3.50418715 | 25.79297 | 0.0953664545 | 297.4350865 | 288.370203 | 288.9083601 | 289.6147 | 289.6399 | 289.8008 | 289.7851 | 289.8723 | 289.9033 | 289.9309 | 290.0438 | 289.8325 | 290.0502 | 296.7948 | 295.6949 | 294.2903 | 296.251 | 295.4453 | 293.5681 | 296.4861 | 295.8037 | 293.3564 | 296.6516 | 296.0116 | 293.9285
4855.027 | -0.00303684661 | 3.50418962 | 25.79297 | 0.0945483643 | 297.4227234 | 288.3909168 | 288.9016934 | 289.6015 | 289.628 | 289.7913 | 289.7756 | 289.8616 | 289.8921 | 289.9194 | 290.0323 | 289.8204 | 290.0359 | 296.7318 | 295.635 | 294.2427 | 296.1824 | 295.3828 | 293.5203 | 296.422 | 295.7408 | 293.3095 | 296.5868 | 295.9517 | 293.8788
4860.031 | -0.00490389929 | 3.50419359 | 25.79297 | 0.0949935214 | 297.4110555 | 288.4108992 | 288.9143981 | 289.5939 | 289.6216 | 289.787 | 289.771 | 289.8577 | 289.8874 | 289.9057 | 290.0173 | 289.8084 | 290.0244 | 296.6695 | 295.5776 | 294.1973 | 296.1192 | 295.3234 | 293.475 | 296.3536 | 295.6815 | 293.2659 | 296.5236 | 295.891 | 293.833
4865.069 | -0.00437210481 | 3.50419961 | 25.79297 | 0.095320464 | 297.4008395 | 288.4304265 | 288.9164951 | 289.5907 | 289.6175 | 289.7829 | 289.7683 | 289.8539 | 289.8809 | 289.8976 | 290.0084 | 289.7997 | 290.0121 | 296.6073 | 295.5206 | 294.1532 | 296.055 | 295.264 | 293.4299 | 296.2912 | 295.6223 | 293.2246 | 296.4585 | 295.8303 | 293.7866
4870.027 | -0.00335853994 | 3.50420517 | 25.79297 | 0.0936676032 | 297.3909033 | 288.4491914 | 288.9392022 | 289.5904 | 289.6184 | 289.7784 | 289.7663 | 289.8449 | 289.8767 | 289.89 | 290.0009 | 289.7889 | 290.0034 | 296.5476 | 295.4635 | 294.1112 | 295.9905 | 295.2038 | 293.3892 | 296.2286 | 295.5624 | 293.1845 | 296.3961 | 295.77 | 293.7421
4875 | -0.00456142672 | 3.50420898 | 25.79297 | 0.0949492571 | 297.3788945 | 288.4669462 | 288.9368815 | 289.5868 | 289.6179 | 289.7744 | 289.7631 | 289.8424 | 289.8709 | 289.8853 | 289.9951 | 289.784 | 289.9965 | 296.487 | 295.4076 | 294.0681 | 295.9289 | 295.1449 | 293.3463 | 296.1664 | 295.5046 | 293.1429 | 296.3342 | 295.7118 | 293.6983
4880.047 | -0.00267590361 | 3.5042133 | 25.79297 | 0.0956784795 | 297.3658046 | 288.4850645 | 288.9433273 | 289.5835 | 289.6152 | 289.7699 | 289.7614 | 289.8381 | 289.8687 | 289.8828 | 289.9885 | 289.7786 | 289.9918 | 296.4263 | 295.352 | 294.0279 | 295.8643 | 295.0869 | 293.307 | 296.1003 | 295.4463 | 293.1042 | 296.2714 | 295.654 | 293.655
4885 | -0.00307301787 | 3.50421521 | 25.79297 | 0.0961530238 | 297.3526493 | 288.5022535 | 288.9451747 | 289.582 | 289.6182 | 289.7699 | 289.7638 | 289.8405 | 289.8689 | 289.8788 | 289.9867 | 289.7778 | 289.9891 | 296.368 | 295.2958 | 293.9888 | 295.8039 | 295.0303 | 293.2653 | 296.0413 | 295.3921 | 293.0682 | 296.2073 | 295.5969 | 293.6134
4890 | -0.00214333953 | 3.50422253 | 25.79297 | 0.0949844848 | 297.3390331 | 288.5194145 | 288.9625298 | 289.5875 | 289.6189 | 289.7714 | 289.7655 | 289.8385 | 289.8677 | 289.879 | 289.9843 | 289.7756 | 289.9858 | 296.3088 | 295.2422 | 293.9497 | 295.7422 | 294.9744 | 293.2286 | 295.9794 | 295.3345 | 293.0283 | 296.1485 | 295.5397 | 293.5716
4895 | -0.00357171949 | 3.50422631 | 25.79297 | 0.096148504 | 297.3254319 | 288.5361089 | 288.9737228 | 289.5894 | 289.625 | 289.7711 | 289.7649 | 289.8351 | 289.8639 | 289.8756 | 289.9792 | 289.7765 | 289.9847 | 296.2524 | 295.1876 | 293.9136 | 295.6827 | 294.9206 | 293.1903 | 295.9215 | 295.2809 | 292.9934 | 296.0888 | 295.4839 | 293.5338
4900.032 | -0.00436133039 | 3.50423077 | 25.79297 | 0.0954394016 | 297.3126417 | 288.5519044 | 288.9833102 | 289.5896 | 289.626 | 289.7685 | 289.7658 | 289.8378 | 289.8648 | 289.8736 | 289.9787 | 289.7735 | 289.9841 | 296.1959 | 295.1375 | 293.8759 | 295.6225 | 294.867 | 293.1544 | 295.8591 | 295.2261 | 292.958 | 296.0294 | 295.4282 | 293.4959
4905.013 | -0.00296296489 | 3.50423631 | 25.79297 | 0.0939277601 | 297.299671 | 288.5677601 | 288.9946123 | 289.5935 | 289.6295 | 289.7721 | 289.7683 | 289.8387 | 289.8642 | 289.8729 | 289.9776 | 289.7739 | 289.9812 | 296.1412 | 295.0852 | 293.8424 | 295.5644 | 294.8137 | 293.1168 | 295.8007 | 295.1733 | 292.9249 | 295.9715 | 295.3754 | 293.4595
4910.003 | -0.00246349366 | 3.50424129 | 25.79297 | 0.0959551773 | 297.2877479 | 288.5828429 | 288.9986693 | 289.5957 | 289.6312 | 289.7734 | 289.7687 | 289.8397 | 289.8647 | 289.8727 | 289.9766 | 289.7752 | 289.9807 | 296.0847 | 295.0353 | 293.8099 | 295.5055 | 294.7608 | 293.0843 | 295.7451 | 295.1224 | 292.8931 | 295.9126 | 295.3226 | 293.4229
4915.085 | -0.00384569754 | 3.50424355 | 25.79297 | 0.094403303 | 297.2766304 | 288.5986667 | 289.0230674 | 289.6035 | 289.6352 | 289.7764 | 289.7737 | 289.8413 | 289.8675 | 289.8718 | 289.9726 | 289.7733 | 289.9793 | 296.0306 | 294.9838 | 293.7745 | 295.4493 | 294.7098 | 293.0506 | 295.6852 | 295.069 | 292.8623 | 295.8552 | 295.2705 | 293.3893
4920.016 | -0.00379105585 | 3.50424572 | 25.79297 | 0.0946447252 | 297.2657267 | 288.6131421 | 289.0333049 | 289.6094 | 289.6412 | 289.7756 | 289.7766 | 289.835 | 289.8638 | 289.8705 | 289.972 | 289.7729 | 289.9787 | 295.9752 | 294.9361 | 293.7412 | 295.3904 | 294.6596 | 293.0163 | 295.6285 | 295.0202 | 292.8296 | 295.7996 | 295.2198 | 293.3554
4925.057 | -0.00272131009 | 3.50424921 | 25.79297 | 0.0950379188 | 297.2534451 | 288.6282425 | 289.0324258 | 289.6121 | 289.643 | 289.7759 | 289.7739 | 289.8394 | 289.8631 | 289.871 | 289.9697 | 289.7754 | 289.9795 | 295.9204 | 294.8854 | 293.7095 | 295.334 | 294.6068 | 292.9849 | 295.5734 | 294.9689 | 292.7976 | 295.7429 | 295.1698 | 293.3241
4930.036 | -0.00211101628 | 3.50425544 | 25.79297 | 0.0947927303 | 297.2418372 | 288.6431218 | 289.043909 | 289.6163 | 289.6457 | 289.7773 | 289.7787 | 289.8409 | 289.8644 | 289.8701 | 289.9671 | 289.7761 | 289.9783 | 295.8671 | 294.8393 | 293.6786 | 295.2793 | 294.5592 | 292.9515 | 295.5178 | 294.9212 | 292.7688 | 295.689 | 295.1182 | 293.2925
4935.018 | -0.00362943958 | 3.50425851 | 25.79297 | 0.0952609603 | 297.2298743 | 288.6572831 | 289.0556379 | 289.6188 | 289.6472 | 289.7782 | 289.7791 | 289.8387 | 289.8637 | 289.872 | 289.969 | 289.7766 | 289.9804 | 295.8146 | 294.7924 | 293.6464 | 295.2263 | 294.5095 | 292.9194 | 295.4635 | 294.8716 | 292.7391 | 295.6352 | 295.0699 | 293.2585
4940.018 | -0.00433824235 | 3.50426052 | 25.79297 | 0.0959354905 | 297.2167062 | 288.6722337 | 289.0635862 | 289.6215 | 289.6529 | 289.7787 | 289.7841 | 289.8408 | 289.8672 | 289.8724 | 289.9687 | 289.7795 | 289.9819 | 295.7632 | 294.7446 | 293.6183 | 295.1717 | 294.4609 | 292.8901 | 295.4088 | 294.824 | 292.7071 | 295.5808 | 295.0234 | 293.2284
4945 | -0.00185781746 | 3.50426635 | 25.79297 | 0.0950877048 | 297.2041144 | 288.686606 | 289.0769216 | 289.6287 | 289.6573 | 289.7828 | 289.7839 | 289.8425 | 289.8669 | 289.8754 | 289.9704 | 289.7819 | 289.9834 | 295.7132 | 294.7013 | 293.5877 | 295.1211 | 294.4147 | 292.8612 | 295.3572 | 294.7766 | 292.6812 | 295.5296 | 294.9754 | 293.2004
4950 | -0.00420202293 | 3.50427072 | 25.79297 | 0.0954770717 | 297.1913914 | 288.7010429 | 289.0837979 | 289.6334 | 289.6613 | 289.7824 | 289.7855 | 289.838 | 289.8681 | 289.8789 | 289.972 | 289.7849 | 289.9852 | 295.6651 | 294.6569 | 293.5598 | 295.0693 | 294.3698 | 292.832 | 295.304 | 294.7315 | 292.6542 | 295.4751 | 294.9275 | 293.1699
4955 | -0.00378566864 | 3.50427603 | 25.79297 | 0.0953242442 | 297.179807 | 288.7157202 | 289.0917492 | 289.6362 | 289.6659 | 289.7879 | 289.7912 | 289.8448 | 289.8727 | 289.8777 | 289.9721 | 289.789 | 289.987 | 295.6154 | 294.6128 | 293.532 | 295.0167 | 294.3226 | 292.8013 | 295.2533 | 294.6867 | 292.6252 | 295.4262 | 294.8826 | 293.1391
4960 | -0.00235344068 | 3.50427849 | 25.79297 | 0.0954233203 | 297.1695917 | 288.7298267 | 289.1025571 | 289.6388 | 289.6706 | 289.789 | 289.7938 | 289.8476 | 289.8733 | 289.8797 | 289.9721 | 289.7908 | 289.99 | 295.5673 | 294.5678 | 293.5033 | 294.9655 | 294.2785 | 292.7755 | 295.2015 | 294.6378 | 292.5985 | 295.3737 | 294.8369 | 293.1101
4965 | -0.00265050677 | 3.50428249 | 25.79297 | 0.0950737714 | 297.1581558 | 288.7445455 | 289.1125566 | 289.6452 | 289.6762 | 289.7912 | 289.7984 | 289.8519 | 289.8735 | 289.8803 | 289.9733 | 289.7932 | 289.9897 | 295.5183 | 294.5247 | 293.4781 | 294.9149 | 294.2337 | 292.7452 | 295.1504 | 294.5949 | 292.5713 | 295.3237 | 294.7905 | 293.0809
4970.019 | -0.00387263359 | 3.50428546 | 25.79297 | 0.0960616292 | 297.1466431 | 288.7593477 | 289.1236854 | 289.6509 | 289.6823 | 289.7957 | 289.8008 | 289.8492 | 289.8767 | 289.8843 | 289.976 | 289.7967 | 289.9935 | 295.4729 | 294.482 | 293.4489 | 294.8677 | 294.1922 | 292.7168 | 295.102 | 294.551 | 292.5458 | 295.2736 | 294.7474 | 293.0499
4975 | -0.00297758731 | 3.50428768 | 25.79297 | 0.0961516294 | 297.1356028 | 288.7738337 | 289.131688 | 289.6526 | 289.6861 | 289.7955 | 289.8043 | 289.8531 | 289.8794 | 289.8868 | 289.9772 | 289.799 | 289.998 | 295.4256 | 294.4424 | 293.4261 | 294.8195 | 294.1469 | 292.6908 | 295.0537 | 294.5108 | 292.5202 | 295.2262 | 294.7015 | 293.023
4980.023 | -0.00341395123 | 3.50429269 | 25.79297 | 0.0951657122 | 297.1249845 | 288.787902 | 289.1457771 | 289.6591 | 289.69 | 289.7953 | 289.8074 | 289.8536 | 289.8821 | 289.8896 | 289.9814 | 289.8043 | 290.0013 | 295.3774 | 294.3997 | 293.3975 | 294.7711 | 294.107 | 292.6637 | 295.0063 | 294.4664 | 292.4957 | 295.1797 | 294.659 | 292.9978
4985.018 | -0.00230957341 | 3.50429548 | 25.79297 | 0.095955661 | 297.1135745 | 288.8019041 | 289.1528764 | 289.6638 | 289.6986 | 289.8008 | 289.8119 | 289.8594 | 289.885 | 289.8937 | 289.9829 | 289.8081 | 290.004 | 295.3347 | 294.361 | 293.3719 | 294.7254 | 294.0651 | 292.6394 | 294.9575 | 294.4257 | 292.4705 | 295.1315 | 294.6178 | 292.9678
4990.026 | -0.00297835691 | 3.50429927 | 25.79297 | 0.0964104044 | 297.103886 | 288.8170073 | 289.1716174 | 289.6709 | 289.7032 | 289.8068 | 289.8183 | 289.8672 | 289.8892 | 289.8949 | 289.9833 | 289.8125 | 290.007 | 295.2905 | 294.3248 | 293.3497 | 294.6787 | 294.0258 | 292.6145 | 294.9126 | 294.387 | 292.4459 | 295.0856 | 294.5746 | 292.9423
4995 | -0.00231803902 | 3.50430296 | 25.79297 | 0.0948789335 | 297.1023728 | 288.8309927 | 289.1794144 | 289.678 | 289.7116 | 289.8142 | 289.8238 | 289.8714 | 289.8917 | 289.8953 | 289.9855 | 289.8145 | 290.0085 | 295.2492 | 294.288 | 293.3267 | 294.634 | 293.9854 | 292.5922 | 294.8685 | 294.3445 | 292.4218 | 295.0401 | 294.5342 | 292.9172
5000.084 | -0.00378182064 | 3.50430884 | 25.79297 | 0.0949277589 | 297.1041628 | 288.8457898 | 289.1959456 | 289.6836 | 289.7169 | 289.8163 | 289.8303 | 289.8725 | 289.8953 | 289.897 | 289.9852 | 289.8175 | 290.0129 | 295.2048 | 294.2522 | 293.3059 | 294.5888 | 293.9511 | 292.5688 | 294.8228 | 294.3084 | 292.3993 | 294.9956 | 294.4944 | 292.8907
5005 | -0.00437364401 | 3.50430942 | 25.79297 | 0.0951650062 | 297.1093645 | 288.8588767 | 289.2057122 | 289.6904 | 289.7234 | 289.8188 | 289.8329 | 289.8733 | 289.896 | 289.8984 | 289.986 | 289.8208 | 290.0116 | 295.1631 | 294.2183 | 293.2859 | 294.5454 | 293.9155 | 292.5462 | 294.7785 | 294.2714 | 292.3769 | 294.9532 | 294.4549 | 292.8662
5010 | -0.00305531704 | 3.50431168 | 25.79297 | 0.0938831017 | 297.116559 | 288.8717442 | 289.2133281 | 289.6944 | 289.7276 | 289.8204 | 289.834 | 289.874 | 289.8978 | 289.902 | 289.9896 | 289.8263 | 290.016 | 295.1239 | 294.1873 | 293.2708 | 294.5023 | 293.8814 | 292.5269 | 294.7346 | 294.2344 | 292.354 | 294.9089 | 294.4147 | 292.8404
5015 | -0.00328234941 | 3.50431752 | 25.79297 | 0.0940578903 | 297.1255386 | 288.8747527 | 289.2168345 | 289.6988 | 289.7312 | 289.8234 | 289.8403 | 289.8786 | 289.9022 | 289.9076 | 289.9916 | 289.8288 | 290.019 | 295.0834 | 294.1564 | 293.2525 | 294.4636 | 293.8473 | 292.5063 | 294.6937 | 294.1958 | 292.3337 | 294.8673 | 294.3765 | 292.8159
5020 | -0.00330774625 | 3.50432015 | 25.79297 | 0.094483035 | 297.1361517 | 288.8668837 | 289.2297229 | 289.7045 | 289.7379 | 289.8254 | 289.8411 | 289.8784 | 289.9027 | 289.9075 | 289.9931 | 289.8308 | 290.0212 | 295.046 | 294.1264 | 293.2333 | 294.4228 | 293.8129 | 292.4858 | 294.6507 | 294.1606 | 292.3123 | 294.8243 | 294.337 | 292.7921
5025.039 | -0.00373102695 | 3.5043241 | 25.79297 | 0.0951898288 | 297.1444625 | 288.8471806 | 289.2417643 | 289.7057 | 289.7375 | 289.8255 | 289.84 | 289.8749 | 289.8977 | 289.9038 | 289.988 | 289.8307 | 290.0204 | 295.0067 | 294.0883 | 293.2099 | 294.3826 | 293.7762 | 292.4647 | 294.6084 | 294.1247 | 292.2916 | 294.7848 | 294.3014 | 292.7687
5030 | -0.00380721748 | 3.5043262 | 25.79297 | 0.0958854595 | 297.1499742 | 288.8153493 | 289.2303582 | 289.7051 | 289.7382 | 289.8198 | 289.8358 | 289.8705 | 289.8945 | 289.8961 | 289.9777 | 289.8253 | 290.017 | 294.968 | 294.0496 | 293.1887 | 294.3431 | 293.7387 | 292.4397 | 294.5709 | 294.092 | 292.268 | 294.7435 | 294.2656 | 292.7458
5035 | -0.0042458902 | 3.50433238 | 25.79297 | 0.0949565374 | 297.1551739 | 288.7737247 | 289.2213932 | 289.698 | 289.7331 | 289.811 | 289.8257 | 289.8555 | 289.8815 | 289.8814 | 289.9672 | 289.8178 | 290.0099 | 294.9314 | 294.0149 | 293.1629 | 294.303 | 293.7031 | 292.4155 | 294.5307 | 294.0555 | 292.247 | 294.7038 | 294.23 | 292.7216
5040.022 | -0.00427051744 | 3.50433578 | 25.79297 | 0.0944006149 | 297.1588692 | 288.7225443 | 289.2059377 | 289.6902 | 289.7236 | 289.7917 | 289.8079 | 289.8372 | 289.8625 | 289.8616 | 289.9474 | 289.8051 | 289.9982 | 294.8927 | 293.9781 | 293.1407 | 294.2648 | 293.6673 | 292.3887 | 294.4906 | 294.0192 | 292.2254 | 294.6629 | 294.1935 | 292.6955
5045 | -0.00362020437 | 3.50433984 | 25.79297 | 0.0958960553 | 297.1632881 | 288.6659684 | 289.1843945 | 289.6733 | 289.7073 | 289.7675 | 289.7846 | 289.8079 | 289.8353 | 289.836 | 289.9226 | 289.7869 | 289.9818 | 294.8563 | 293.9445 | 293.1161 | 294.2271 | 293.6327 | 292.3613 | 294.4528 | 293.9864 | 292.2007 | 294.6253 | 294.1606 | 292.6718
5050.042 | -0.00364483161 | 3.50434143 | 25.79297 | 0.0933469718 | 297.1728644 | 288.6055544 | 289.1529118 | 289.6504 | 289.6844 | 289.7374 | 289.7551 | 289.7758 | 289.8044 | 289.8049 | 289.8951 | 289.7653 | 289.9575 | 294.8208 | 293.9116 | 293.088 | 294.1896 | 293.5997 | 292.3344 | 294.4155 | 293.954 | 292.1737 | 294.587 | 294.1255 | 292.6453
5055 | -0.00358557231 | 3.50434711 | 25.79297 | 0.096477331 | 297.1790486 | 288.545485 | 289.1084273 | 289.6219 | 289.6571 | 289.7027 | 289.7202 | 289.7407 | 289.7713 | 289.7729 | 289.8596 | 289.7353 | 289.9311 | 294.7854 | 293.88 | 293.0609 | 294.1534 | 293.5658 | 292.3058 | 294.3772 | 293.9199 | 292.1451 | 294.5494 | 294.0921 | 292.6176
5060 | -0.00380952628 | 3.50435076 | 25.79297 | 0.0956877417 | 297.1823544 | 288.4891259 | 289.0687764 | 289.5897 | 289.624 | 289.666 | 289.6812 | 289.7045 | 289.7331 | 289.7366 | 289.8237 | 289.7026 | 289.8975 | 294.7516 | 293.8497 | 293.0346 | 294.1168 | 293.5346 | 292.2754 | 294.3395 | 293.8878 | 292.1196 | 294.5119 | 294.0597 | 292.5908
5065.025 | -0.00438826644 | 3.50435662 | 25.79297 | 0.0950876895 | 297.1842394 | 288.4328446 | 289.0207699 | 289.5539 | 289.5879 | 289.6245 | 289.6407 | 289.6575 | 289.6935 | 289.6993 | 289.7862 | 289.6673 | 289.8628 | 294.7184 | 293.8177 | 293.0035 | 294.079 | 293.4991 | 292.2447 | 294.3025 | 293.8521 | 292.087 | 294.4737 | 294.0237 | 292.5607
5070.018 | -0.00307378747 | 3.50435902 | 25.79297 | 0.0945958795 | 297.1856428 | 288.3787043 | 288.9790942 | 289.5171 | 289.5482 | 289.5827 | 289.5996 | 289.6178 | 289.6507 | 289.6586 | 289.7466 | 289.6321 | 289.8272 | 294.6814 | 293.7857 | 292.9745 | 294.042 | 293.465 | 292.2116 | 294.2657 | 293.8148 | 292.057 | 294.4382 | 293.9927 | 292.5293
5075 | -0.00211101628 | 3.5043649 | 25.79297 | 0.0945124148 | 297.1845313 | 288.3285011 | 288.9372503 | 289.4815 | 289.5129 | 289.5436 | 289.5596 | 289.5785 | 289.6092 | 289.617 | 289.7074 | 289.5924 | 289.7888 | 294.6467 | 293.7527 | 292.9419 | 294.0078 | 293.4311 | 292.1784 | 294.2304 | 293.7833 | 292.0232 | 294.403 | 293.9612 | 292.5058
5080 | -0.00263665395 | 3.50436788 | 25.79297 | 0.0957364093 | 297.1824459 | 288.2950211 | 288.8785781 | 289.4375 | 289.4712 | 289.5027 | 289.5163 | 289.538 | 289.5688 | 289.5779 | 289.6676 | 289.5556 | 289.7512 | 294.6133 | 293.72 | 292.9101 | 293.9701 | 293.3964 | 292.1434 | 294.1924 | 293.7472 | 291.9901 | 294.3666 | 293.9308 | 292.4717
5085.045 | -0.00248350329 | 3.50437432 | 25.79297 | 0.0948918408 | 297.1794901 | 288.2827717 | 288.8409309 | 289.3967 | 289.429 | 289.4597 | 289.4746 | 289.4957 | 289.5272 | 289.5426 | 289.631 | 289.5192 | 289.7163 | 294.5812 | 293.6873 | 292.8779 | 293.9369 | 293.3608 | 292.1087 | 294.1567 | 293.7139 | 291.9581 | 294.3336 | 293.8976 | 292.4356
5090.033 | -0.00340779442 | 3.50437499 | 25.79297 | 0.0946698087 | 297.1740523 | 288.2865165 | 288.8044002 | 289.3584 | 289.3907 | 289.4258 | 289.4403 | 289.4635 | 289.4954 | 289.5138 | 289.6017 | 289.4891 | 289.6843 | 294.5482 | 293.6561 | 292.8463 | 293.9036 | 293.3304 | 292.0782 | 294.1215 | 293.6803 | 291.924 | 294.2974 | 293.8651 | 292.4013
5095.003 | -0.00326080058 | 3.50437838 | 25.79297 | 0.0956367831 | 297.1651178 | 288.3008005 | 288.7833412 | 289.3284 | 289.3583 | 289.3989 | 289.413 | 289.4431 | 289.4714 | 289.4901 | 289.5759 | 289.4618 | 289.6569 | 294.5126 | 293.624 | 292.8141 | 293.8687 | 293.2948 | 292.0431 | 294.0868 | 293.6477 | 291.8891 | 294.2622 | 293.8325 | 292.3715
5100 | -0.00268744763 | 3.50438131 | 25.79297 | 0.0949889188 | 297.153912 | 288.3193217 | 288.7711544 | 289.308 | 289.3346 | 289.3819 | 289.3944 | 289.4248 | 289.4531 | 289.4715 | 289.5579 | 289.4392 | 289.6342 | 294.4809 | 293.5913 | 292.7835 | 293.834 | 293.2613 | 292.0118 | 294.0515 | 293.6127 | 291.8605 | 294.2293 | 293.8014 | 292.3434
5105.003 | -0.00333160389 | 3.5043824 | 25.79297 | 0.0957350115 | 297.1420025 | 288.3397542 | 288.7651362 | 289.2933 | 289.3191 | 289.3661 | 289.383 | 289.4123 | 289.4385 | 289.4566 | 289.5417 | 289.4198 | 289.6139 | 294.4497 | 293.5587 | 292.7538 | 293.7984 | 293.2282 | 291.9828 | 294.019 | 293.5795 | 291.8295 | 294.1951 | 293.769 | 292.3173
5110 | -0.0038218399 | 3.50439082 | 25.79297 | 0.0938519921 | 297.1297916 | 288.3611379 | 288.7617255 | 289.2802 | 289.3075 | 289.3557 | 289.37 | 289.4018 | 289.4286 | 289.4473 | 289.5324 | 289.4061 | 289.6001 | 294.4157 | 293.5285 | 292.7243 | 293.7658 | 293.1948 | 291.9549 | 293.9838 | 293.5483 | 291.802 | 294.1645 | 293.7382 | 292.292
5115.038 | -0.00377643343 | 3.50439253 | 25.79297 | 0.0947511403 | 297.1180553 | 288.382121 | 288.762092 | 289.2696 | 289.301 | 289.3526 | 289.3668 | 289.3985 | 289.4254 | 289.4422 | 289.5254 | 289.3971 | 289.5895 | 294.3822 | 293.4963 | 292.6977 | 293.7313 | 293.165 | 291.9278 | 293.9512 | 293.5155 | 291.7742 | 294.1307 | 293.7032 | 292.258
5120.012 | -0.00417277808 | 3.50439428 | 25.79297 | 0.0946329625 | 297.1068422 | 288.4022932 | 288.7690969 | 289.2646 | 289.2937 | 289.3459 | 289.3652 | 289.3921 | 289.4214 | 289.44 | 289.5236 | 289.3924 | 289.5843 | 294.3521 | 293.4672 | 292.6742 | 293.6987 | 293.1335 | 291.9026 | 293.9168 | 293.4822 | 291.7501 | 294.0973 | 293.6697 | 292.2328
5125.047 | -0.00504165791 | 3.50439991 | 25.79297 | 0.0943660377 | 297.0948605 | 288.4215209 | 288.7749308 | 289.2615 | 289.2925 | 289.3479 | 289.3666 | 289.3977 | 289.4227 | 289.4388 | 289.5193 | 289.3897 | 289.5797 | 294.3193 | 293.4364 | 292.6486 | 293.6654 | 293.1007 | 291.8772 | 293.8841 | 293.4507 | 291.7249 | 294.0637 | 293.6376 | 292.2063
5130.042 | -0.00324386935 | 3.5044061 | 25.79297 | 0.0947010677 | 297.0835609 | 288.4397097 | 288.782977 | 289.2611 | 289.2919 | 289.3505 | 289.3678 | 289.3991 | 289.4228 | 289.4387 | 289.5192 | 289.3873 | 289.5787 | 294.286 | 293.4057 | 292.623 | 293.6322 | 293.0698 | 291.8548 | 293.8504 | 293.4178 | 291.7028 | 294.0287 | 293.6033 | 292.181
5135.007 | -0.00272438849 | 3.50440633 | 25.79297 | 0.0950466593 | 297.0740849 | 288.4574168 | 288.7941764 | 289.2634 | 289.2956 | 289.3523 | 289.372 | 289.399 | 289.4253 | 289.441 | 289.5208 | 289.3889 | 289.5779 | 294.2552 | 293.3768 | 292.601 | 293.5986 | 293.0392 | 291.8337 | 293.816 | 293.3868 | 291.6821 | 293.9969 | 293.5718 | 292.1562
5140.024 | -0.00328311901 | 3.50441069 | 25.79297 | 0.0952758177 | 297.0654402 | 288.4753574 | 288.7995368 | 289.2665 | 289.3018 | 289.3565 | 289.3757 | 289.404 | 289.429 | 289.4418 | 289.5231 | 289.3892 | 289.5796 | 294.2244 | 293.3455 | 292.5804 | 293.5675 | 293.0081 | 291.8112 | 293.783 | 293.3573 | 291.6631 | 293.9633 | 293.5385 | 292.133
5145.031 | -0.00404810267 | 3.50441251 | 25.79297 | 0.0955260509 | 297.0569165 | 288.4928075 | 288.8116527 | 289.2717 | 289.3055 | 289.3576 | 289.3793 | 289.4095 | 289.4326 | 289.4418 | 289.5242 | 289.3923 | 289.5801 | 294.1921 | 293.3158 | 292.5604 | 293.5326 | 292.976 | 291.7913 | 293.7503 | 293.3259 | 291.6434 | 293.9309 | 293.508 | 292.1116
5150 | -0.00418893971 | 3.50441978 | 25.79297 | 0.0957649654 | 297.0481297 | 288.5095505 | 288.8276621 | 289.2762 | 289.3119 | 289.3651 | 289.3853 | 289.4141 | 289.4372 | 289.4459 | 289.5258 | 289.3931 | 289.581 | 294.1615 | 293.2873 | 292.5396 | 293.5006 | 292.9491 | 291.7722 | 293.7179 | 293.2979 | 291.6238 | 293.9005 | 293.4761 | 292.0884
5155.079 | -0.00275594214 | 3.50442138 | 25.79297 | 0.0950263641 | 297.0388733 | 288.5266019 | 288.8344789 | 289.2838 | 289.3186 | 289.3679 | 289.3937 | 289.4199 | 289.4424 | 289.4489 | 289.5287 | 289.3977 | 289.5851 | 294.1319 | 293.2611 | 292.5213 | 293.4695 | 292.9191 | 291.7539 | 293.687 | 293.2673 | 291.6049 | 293.8684 | 293.445 | 292.0685
5160 | -0.00250043452 | 3.5044232 | 25.79297 | 0.0949996691 | 297.0291965 | 288.5422572 | 288.8515102 | 289.2902 | 289.3254 | 289.376 | 289.398 | 289.4275 | 289.4472 | 289.453 | 289.5325 | 289.3995 | 289.5857 | 294.1021 | 293.2317 | 292.5023 | 293.4391 | 292.8924 | 291.7355 | 293.6553 | 293.2385 | 291.5897 | 293.8375 | 293.4159 | 292.0489
5165.014 | -0.00379259505 | 3.50442729 | 25.79297 | 0.0953197866 | 297.0176309 | 288.5579188 | 288.8617204 | 289.2975 | 289.3329 | 289.3813 | 289.4041 | 289.4286 | 289.4505 | 289.4565 | 289.5344 | 289.4036 | 289.5909 | 294.0718 | 293.2068 | 292.4834 | 293.4066 | 292.8634 | 291.7186 | 293.6245 | 293.2105 | 291.5723 | 293.8063 | 293.3875 | 292.0304
5170 | -0.00236960231 | 3.5044292 | 25.79297 | 0.0958043006 | 297.0056039 | 288.5730248 | 288.8744834 | 289.3039 | 289.3415 | 289.3869 | 289.411 | 289.4338 | 289.4556 | 289.4601 | 289.5378 | 289.4086 | 289.5943 | 294.0439 | 293.18 | 292.4674 | 293.3755 | 292.8365 | 291.7032 | 293.5934 | 293.1828 | 291.557 | 293.776 | 293.3581 | 292.0116
5175.011 | -0.00344935289 | 3.504434 | 25.79297 | 0.0955257416 | 296.9937613 | 288.587906 | 288.880038 | 289.3085 | 289.348 | 289.3924 | 289.4168 | 289.4377 | 289.4617 | 289.4659 | 289.5446 | 289.414 | 289.6 | 294.0124 | 293.1531 | 292.4488 | 293.3475 | 292.8084 | 291.6846 | 293.5622 | 293.1561 | 291.5413 | 293.7453 | 293.3286 | 291.995
5180.001 | -0.00262280112 | 3.50443509 | 25.79297 | 0.0954434227 | 296.982503 | 288.6034316 | 288.8980186 | 289.3163 | 289.3549 | 289.396 | 289.4238 | 289.4437 | 289.4639 | 289.4715 | 289.546 | 289.4196 | 289.6035 | 293.9851 | 293.1272 | 292.4368 | 293.3187 | 292.7854 | 291.6681 | 293.5304 | 293.1291 | 291.5234 | 293.7149 | 293.3042 | 291.9757
5185.02 | -0.00304916023 | 3.50443474 | 25.79297 | 0.0927294991 | 296.9733337 | 288.6180028 | 288.9050278 | 289.3239 | 289.3587 | 289.404 | 289.4288 | 289.451 | 289.4709 | 289.4758 | 289.5515 | 289.4234 | 289.6086 | 293.9559 | 293.1029 | 292.4199 | 293.2876 | 292.7575 | 291.6531 | 293.5023 | 293.1042 | 291.5092 | 293.687 | 293.2759 | 291.9607
5190.015 | -0.00469148934 | 3.50444021 | 25.79297 | 0.0944287119 | 296.9649084 | 288.6328839 | 288.9155149 | 289.3318 | 289.3676 | 289.4078 | 289.4361 | 289.4555 | 289.4776 | 289.4796 | 289.5562 | 289.4292 | 289.6132 | 293.928 | 293.0788 | 292.4038 | 293.2585 | 292.7309 | 291.6401 | 293.4727 | 293.0771 | 291.4952 | 293.6561 | 293.2509 | 291.9448
5195 | -0.00421048854 | 3.50444432 | 25.79297 | 0.094687217 | 296.9570826 | 288.6476803 | 288.929708 | 289.3387 | 289.3755 | 289.4166 | 289.4434 | 289.463 | 289.4831 | 289.4858 | 289.5617 | 289.4342 | 289.6173 | 293.9011 | 293.052 | 292.3904 | 293.2314 | 292.7075 | 291.6234 | 293.4458 | 293.0544 | 291.4811 | 293.6289 | 293.2261 | 291.9282
5200.053 | -0.00286753433 | 3.50444603 | 25.79297 | 0.093681529 | 296.9512799 | 288.6626178 | 288.9444625 | 289.3472 | 289.3815 | 289.4227 | 289.4483 | 289.4646 | 289.4877 | 289.4917 | 289.5659 | 289.4396 | 289.6225 | 293.8732 | 293.0291 | 292.3759 | 293.2027 | 292.6811 | 291.6095 | 293.4152 | 293.0309 | 291.4673 | 293.6011 | 293.1974 | 291.9144
5205.009 | -0.00310688032 | 3.5044493 | 25.79297 | 0.0943500974 | 296.9462899 | 288.6768758 | 288.9561116 | 289.3533 | 289.3893 | 289.4274 | 289.4551 | 289.4712 | 289.4925 | 289.4965 | 289.5696 | 289.4458 | 289.6292 | 293.8471 | 293.0056 | 292.3595 | 293.175 | 292.6554 | 291.596 | 293.3882 | 293.0044 | 291.454 | 293.5706 | 293.1727 | 291.8984
5210 | -0.00289985758 | 3.50445258 | 25.79297 | 0.0942006055 | 296.9403753 | 288.6909545 | 288.9622446 | 289.36 | 289.3947 | 289.4324 | 289.464 | 289.4799 | 289.4991 | 289.5009 | 289.5767 | 289.4518 | 289.6339 | 293.821 | 292.9787 | 292.3453 | 293.1491 | 292.6328 | 291.5817 | 293.3579 | 292.9797 | 291.4402 | 293.5423 | 293.146 | 291.8834
5215 | -0.00364867962 | 3.50445994 | 25.79297 | 0.0938614714 | 296.9334347 | 288.7051739 | 288.9715252 | 289.3656 | 289.4024 | 289.4392 | 289.4683 | 289.4847 | 289.5072 | 289.5075 | 289.5816 | 289.4581 | 289.6392 | 293.7947 | 292.9559 | 292.3343 | 293.1204 | 292.6065 | 291.5693 | 293.3311 | 292.9549 | 291.4258 | 293.5141 | 293.1248 | 291.8705
5220.012 | -0.00403117145 | 3.5044592 | 25.79297 | 0.0950584486 | 296.9257324 | 288.7200058 | 288.987361 | 289.3756 | 289.4118 | 289.4462 | 289.4762 | 289.4922 | 289.5113 | 289.5151 | 289.5875 | 289.4647 | 289.6463 | 293.766 | 292.9331 | 292.3209 | 293.0931 | 292.5853 | 291.557 | 293.3052 | 292.929 | 291.4152 | 293.4882 | 293.1008 | 291.8562
5225.013 | -0.00299220973 | 3.50446105 | 25.79297 | 0.0944932474 | 296.9181524 | 288.7340733 | 288.9996317 | 289.3825 | 289.4181 | 289.4525 | 289.4824 | 289.4964 | 289.518 | 289.5214 | 289.5931 | 289.472 | 289.6529 | 293.7433 | 292.9113 | 292.3088 | 293.069 | 292.5641 | 291.5439 | 293.2774 | 292.9068 | 291.4036 | 293.4624 | 293.0783 | 291.8435
5230.053 | -0.00396344654 | 3.50446387 | 25.79297 | 0.094921048 | 296.9114511 | 288.7490149 | 289.0125675 | 289.391 | 289.4265 | 289.4602 | 289.4906 | 289.5065 | 289.5267 | 289.5266 | 289.6005 | 289.4764 | 289.6572 | 293.7186 | 292.8897 | 292.2955 | 293.0437 | 292.54 | 291.5319 | 293.2528 | 292.8853 | 291.3923 | 293.4365 | 293.054 | 291.8289
5235.047 | -0.0032138549 | 3.50446915 | 25.79297 | 0.0957502502 | 296.9053894 | 288.7632225 | 289.0236349 | 289.4004 | 289.4361 | 289.4661 | 289.4991 | 289.5107 | 289.5324 | 289.5319 | 289.6045 | 289.4849 | 289.664 | 293.6924 | 292.8685 | 292.2835 | 293.0182 | 292.5191 | 291.5188 | 293.2272 | 292.8627 | 291.3803 | 293.4105 | 293.0302 | 291.8159
5240 | -0.00250890014 | 3.50447331 | 25.79297 | 0.0943945445 | 296.8978289 | 288.7775173 | 289.0363157 | 289.409 | 289.4454 | 289.4723 | 289.5049 | 289.5145 | 289.5374 | 289.5387 | 289.6102 | 289.49 | 289.669 | 293.6682 | 292.847 | 292.2705 | 292.994 | 292.4994 | 291.5087 | 293.2032 | 292.8399 | 291.3704 | 293.3843 | 293.0091 | 291.8015
5245.011 | -0.0040042354 | 3.50447178 | 25.79297 | 0.0960085065 | 296.8898487 | 288.7920814 | 289.0492984 | 289.4149 | 289.4533 | 289.4777 | 289.5128 | 289.521 | 289.5435 | 289.5447 | 289.6163 | 289.4975 | 289.6762 | 293.6442 | 292.8261 | 292.2609 | 292.9679 | 292.4788 | 291.4963 | 293.1763 | 292.8197 | 291.3577 | 293.3593 | 292.9845 | 291.7913
5250 | -0.00231726942 | 3.50447492 | 25.79297 | 0.0960039846 | 296.8820623 | 288.8059032 | 289.0584362 | 289.4249 | 289.4605 | 289.4838 | 289.5197 | 289.5266 | 289.5468 | 289.5524 | 289.6209 | 289.5036 | 289.682 | 293.6205 | 292.8082 | 292.2501 | 292.9452 | 292.4571 | 291.486 | 293.152 | 292.7995 | 291.3473 | 293.3362 | 292.9646 | 291.7792
5255.024 | -0.00287984795 | 3.50447707 | 25.79297 | 0.0952724875 | 296.8750519 | 288.8197526 | 289.0682525 | 289.4317 | 289.4679 | 289.4888 | 289.5256 | 289.5312 | 289.5533 | 289.5586 | 289.6277 | 289.5119 | 289.6898 | 293.599 | 292.7893 | 292.2385 | 292.9228 | 292.4392 | 291.4753 | 293.1298 | 292.7815 | 291.3346 | 293.3112 | 292.9419 | 291.768
5260.025 | -0.00438441843 | 3.50448314 | 25.79297 | 0.0962679948 | 296.8717638 | 288.8329086 | 289.0799161 | 289.4405 | 289.4733 | 289.4984 | 289.5318 | 289.5415 | 289.5617 | 289.5644 | 289.6358 | 289.5193 | 289.6959 | 293.5769 | 292.773 | 292.2299 | 292.9014 | 292.4195 | 291.4647 | 293.107 | 292.7605 | 291.3255 | 293.2892 | 292.9223 | 291.7572
5265.046 | -0.00323001653 | 3.50448321 | 25.79297 | 0.0947256868 | 296.872179 | 288.8470144 | 289.0946582 | 289.449 | 289.4819 | 289.5066 | 289.5401 | 289.5489 | 289.5688 | 289.5694 | 289.6377 | 289.5239 | 289.702 | 293.5556 | 292.7595 | 292.2225 | 292.8788 | 292.403 | 291.4577 | 293.0848 | 292.7419 | 291.3162 | 293.2676 | 292.9035 | 291.7457
5270.018 | -0.00527253829 | 3.50448591 | 25.79297 | 0.0952415111 | 296.8759481 | 288.8592886 | 289.1020394 | 289.4579 | 289.4886 | 289.5126 | 289.5489 | 289.5563 | 289.5748 | 289.5775 | 289.646 | 289.5308 | 289.7071 | 293.54 | 292.7449 | 292.2156 | 292.8602 | 292.388 | 291.4458 | 293.0641 | 292.7261 | 291.3079 | 293.2462 | 292.8825 | 291.7342
5275.001 | -0.00401962743 | 3.50448856 | 25.79297 | 0.0953804276 | 296.8791748 | 288.8675715 | 289.1137884 | 289.4648 | 289.4976 | 289.5227 | 289.555 | 289.5658 | 289.5865 | 289.5838 | 289.6536 | 289.5403 | 289.7161 | 293.5188 | 292.7344 | 292.2122 | 292.8406 | 292.3743 | 291.4424 | 293.043 | 292.7099 | 291.2995 | 293.2251 | 292.8622 | 291.7238
5280.024 | -0.00297989611 | 3.50449071 | 25.79297 | 0.0943006058 | 296.8820192 | 288.8639424 | 289.1284291 | 289.4746 | 289.5088 | 289.5277 | 289.5652 | 289.5692 | 289.5906 | 289.5872 | 289.6562 | 289.5443 | 289.7204 | 293.4985 | 292.7166 | 292.2035 | 292.8187 | 292.3563 | 291.4347 | 293.0231 | 292.6905 | 291.29 | 293.2061 | 292.846 | 291.7139
5285.036 | -0.00398422577 | 3.50449225 | 25.79297 | 0.0939981477 | 296.8851888 | 288.8482456 | 289.1317063 | 289.4797 | 289.5137 | 289.531 | 289.5683 | 289.57 | 289.5907 | 289.5908 | 289.6568 | 289.5482 | 289.7239 | 293.479 | 292.7014 | 292.198 | 292.8003 | 292.3407 | 291.4251 | 293.0022 | 292.6743 | 291.2823 | 293.1828 | 292.8273 | 291.7036
5290.027 | -0.00206868821 | 3.50449685 | 25.79297 | 0.0942606736 | 296.888349 | 288.8235602 | 289.1364704 | 289.4836 | 289.518 | 289.5317 | 289.5673 | 289.5703 | 289.5901 | 289.5879 | 289.657 | 289.5492 | 289.7265 | 293.4611 | 292.6856 | 292.1877 | 292.7812 | 292.3229 | 291.4161 | 292.9811 | 292.6594 | 291.2723 | 293.1648 | 292.8089 | 291.6929
5295.032 | -0.00216027076 | 3.50449957 | 25.79297 | 0.0954404049 | 296.8920764 | 288.7864098 | 289.1260542 | 289.4802 | 289.5165 | 289.528 | 289.5621 | 289.5628 | 289.5833 | 289.581 | 289.6499 | 289.5478 | 289.7252 | 293.4403 | 292.663 | 292.1771 | 292.759 | 292.3057 | 291.4048 | 292.9607 | 292.6416 | 291.2635 | 293.1417 | 292.7915 | 291.6821
5300.016 | -0.00356094507 | 3.50450481 | 25.79297 | 0.0935934045 | 296.89649 | 288.7399485 | 289.1151404 | 289.475 | 289.5119 | 289.5151 | 289.5496 | 289.5466 | 289.5693 | 289.5691 | 289.6389 | 289.5394 | 289.7198 | 293.4223 | 292.6448 | 292.1651 | 292.7429 | 292.2898 | 291.3936 | 292.9427 | 292.6249 | 291.2536 | 293.1215 | 292.7771 | 291.6726
5305.085 | -0.00387571199 | 3.50450709 | 25.79297 | 0.0944851378 | 296.8987073 | 288.6858139 | 289.0952993 | 289.4621 | 289.5016 | 289.4986 | 289.534 | 289.5286 | 289.5538 | 289.5526 | 289.6218 | 289.5269 | 289.7084 | 293.4045 | 292.6259 | 292.1541 | 292.723 | 292.2713 | 291.3825 | 292.9222 | 292.6107 | 291.2422 | 293.1019 | 292.7587 | 291.6596
5310 | -0.0023680631 | 3.50450739 | 25.79297 | 0.0946449377 | 296.9000362 | 288.6286466 | 289.0688057 | 289.4459 | 289.483 | 289.475 | 289.5107 | 289.5042 | 289.5276 | 289.5266 | 289.5987 | 289.5112 | 289.6925 | 293.3895 | 292.6133 | 292.1435 | 292.7085 | 292.2579 | 291.3674 | 292.9043 | 292.5966 | 291.228 | 293.0825 | 292.7424 | 291.6473
5315.011 | -0.00210024186 | 3.50451203 | 25.79297 | 0.0955390035 | 296.9021645 | 288.5689417 | 289.0398173 | 289.4238 | 289.4597 | 289.4445 | 289.4795 | 289.4719 | 289.4975 | 289.4989 | 289.5718 | 289.4881 | 289.6699 | 293.3695 | 292.6032 | 292.1325 | 292.6876 | 292.2447 | 291.3529 | 292.8862 | 292.5805 | 291.2135 | 293.0621 | 292.7259 | 291.6306
5320.009 | -0.00319307566 | 3.50451277 | 25.79297 | 0.0945296971 | 296.9058283 | 288.5099122 | 288.9970522 | 289.3955 | 289.4327 | 289.4151 | 289.4501 | 289.4391 | 289.4694 | 289.4676 | 289.5401 | 289.4626 | 289.643 | 293.3524 | 292.5857 | 292.1167 | 292.6691 | 292.2284 | 291.3353 | 292.8674 | 292.5639 | 291.1971 | 293.0436 | 292.7084 | 291.6157
5325.004 | -0.00320538929 | 3.5045199 | 25.79297 | 0.0927148934 | 296.9082936 | 288.4531611 | 288.9541762 | 289.3646 | 289.3986 | 289.3785 | 289.4148 | 289.4025 | 289.4318 | 289.4345 | 289.5064 | 289.4321 | 289.6125 | 293.337 | 292.5706 | 292.1014 | 292.6528 | 292.21 | 291.3183 | 292.8477 | 292.546 | 291.1792 | 293.0256 | 292.6952 | 291.6001
5330.086 | -0.00420433173 | 3.50452055 | 25.79297 | 0.0944307519 | 296.9099458 | 288.3967282 | 288.9053839 | 289.3287 | 289.3635 | 289.3434 | 289.3765 | 289.3674 | 289.3967 | 289.3988 | 289.4701 | 289.3992 | 289.5792 | 293.3207 | 292.5616 | 292.0847 | 292.6363 | 292.1957 | 291.2992 | 292.8287 | 292.5276 | 291.1602 | 293.0073 | 292.6765 | 291.5804
5335.029 | -0.00381337429 | 3.50452286 | 25.79297 | 0.0957665429 | 296.9114391 | 288.3447524 | 288.8677588 | 289.2971 | 289.3295 | 289.3039 | 289.3373 | 289.3267 | 289.3587 | 289.3598 | 289.4329 | 289.3637 | 289.546 | 293.3034 | 292.5416 | 292.0653 | 292.617 | 292.1753 | 291.2766 | 292.8103 | 292.5096 | 291.139 | 292.9904 | 292.6642 | 291.5669
5340 | -0.00353939624 | 3.50452803 | 25.79297 | 0.0932464262 | 296.9081878 | 288.3053943 | 288.8271595 | 289.2599 | 289.2917 | 289.2626 | 289.2962 | 289.2895 | 289.318 | 289.3228 | 289.3968 | 289.3264 | 289.5091 | 293.2851 | 292.5205 | 292.0446 | 292.5981 | 292.1547 | 291.2557 | 292.7928 | 292.4903 | 291.118 | 292.9744 | 292.6533 | 291.5479
5345 | -0.00376335021 | 3.5045287 | 25.79297 | 0.0952617446 | 296.901412 | 288.2874233 | 288.7854536 | 289.222 | 289.2526 | 289.2251 | 289.2588 | 289.2498 | 289.2803 | 289.2866 | 289.3625 | 289.294 | 289.4767 | 293.267 | 292.5013 | 292.0212 | 292.5796 | 292.1359 | 291.2299 | 292.7744 | 292.4717 | 291.0945 | 292.9579 | 292.6393 | 291.5265
5350 | -0.00253968419 | 3.50453179 | 25.79297 | 0.0940927671 | 296.8918865 | 288.2882187 | 288.7472498 | 289.1883 | 289.2193 | 289.1901 | 289.2247 | 289.2189 | 289.2474 | 289.26 | 289.3324 | 289.2611 | 289.4438 | 293.2499 | 292.4826 | 291.998 | 292.5649 | 292.1178 | 291.2073 | 292.7573 | 292.4528 | 291.0709 | 292.9421 | 292.6249 | 291.5133
5355 | -0.00435979119 | 3.50453119 | 25.79297 | 0.0948487384 | 296.8807683 | 288.2995708 | 288.7157957 | 289.1561 | 289.1888 | 289.1646 | 289.1969 | 289.1972 | 289.2221 | 289.2375 | 289.312 | 289.2363 | 289.4187 | 293.2341 | 292.4647 | 291.9779 | 292.5462 | 292.1006 | 291.1854 | 292.7393 | 292.434 | 291.0492 | 292.9233 | 292.603 | 291.4892
5360 | -0.00378643824 | 3.50453887 | 25.79297 | 0.095380497 | 296.8701521 | 288.3174886 | 288.6986291 | 289.1331 | 289.1692 | 289.1484 | 289.1817 | 289.1816 | 289.2081 | 289.2226 | 289.295 | 289.2151 | 289.3974 | 293.2158 | 292.4477 | 291.9566 | 292.5306 | 292.085 | 291.1656 | 292.7216 | 292.4176 | 291.0271 | 292.9052 | 292.5826 | 291.4666
5365 | -0.00455450031 | 3.50454217 | 25.79297 | 0.0943216249 | 296.8569905 | 288.3389808 | 288.6955862 | 289.1217 | 289.1621 | 289.1402 | 289.1767 | 289.178 | 289.2027 | 289.2109 | 289.2846 | 289.1991 | 289.3805 | 293.1984 | 292.4328 | 291.9376 | 292.5127 | 292.0656 | 291.1481 | 292.7044 | 292.4001 | 291.0104 | 292.8884 | 292.5654 | 291.4497
5370.012 | -0.00361327796 | 3.50454342 | 25.79297 | 0.0951260254 | 296.8448282 | 288.362454 | 288.6873619 | 289.1091 | 289.1464 | 289.1322 | 289.1669 | 289.1681 | 289.1932 | 289.2024 | 289.2763 | 289.1868 | 289.3693 | 293.1833 | 292.4143 | 291.9205 | 292.496 | 292.0492 | 291.1316 | 292.688 | 292.3826 | 290.9934 | 292.8732 | 292.5473 | 291.4315
5375.066 | -0.00508937319 | 3.50454898 | 25.79297 | 0.0944272085 | 296.8339828 | 288.3874322 | 288.6949233 | 289.0987 | 289.1375 | 289.1274 | 289.1623 | 289.1648 | 289.1897 | 289.2005 | 289.2714 | 289.18 | 289.3642 | 293.1659 | 292.395 | 291.9031 | 292.4769 | 292.0306 | 291.1169 | 292.6731 | 292.3655 | 290.9775 | 292.8539 | 292.5292 | 291.4146
5380 | -0.00413814602 | 3.50455099 | 25.79297 | 0.0954478379 | 296.8238533 | 288.4103448 | 288.6966129 | 289.0941 | 289.1321 | 289.1266 | 289.1599 | 289.1664 | 289.1896 | 289.2014 | 289.2736 | 289.1797 | 289.362 | 293.15 | 292.3796 | 291.8864 | 292.4595 | 292.0129 | 291.1013 | 292.6536 | 292.3473 | 290.9638 | 292.838 | 292.5088 | 291.3967
5385.017 | -0.00468764133 | 3.50455618 | 25.79297 | 0.0951732329 | 296.8162093 | 288.4313255 | 288.7073812 | 289.0939 | 289.1302 | 289.1304 | 289.1654 | 289.1694 | 289.1947 | 289.2041 | 289.2766 | 289.1797 | 289.3625 | 293.1319 | 292.3615 | 291.8732 | 292.4418 | 291.9961 | 291.0878 | 292.6342 | 292.3307 | 290.9491 | 292.82 | 292.4907 | 291.3804
5390.048 | -0.00380644788 | 3.50455734 | 25.79297 | 0.0950972208 | 296.8090253 | 288.4510671 | 288.7151256 | 289.0953 | 289.1303 | 289.1335 | 289.1693 | 289.1745 | 289.1991 | 289.2079 | 289.2796 | 289.1822 | 289.3648 | 293.1157 | 292.3444 | 291.86 | 292.4259 | 291.9809 | 291.0753 | 292.6161 | 292.3131 | 290.9363 | 292.8003 | 292.4703 | 291.3638
5395 | -0.00371101732 | 3.504556 | 25.79297 | 0.0938146909 | 296.8014494 | 288.469306 | 288.7262043 | 289.0993 | 289.1343 | 289.138 | 289.1733 | 289.1847 | 289.2078 | 289.2131 | 289.2849 | 289.186 | 289.3709 | 293.0992 | 292.3284 | 291.8477 | 292.4075 | 291.9613 | 291.0629 | 292.5989 | 292.2957 | 290.9251 | 292.7814 | 292.4523 | 291.3496
5400 | -0.00394728491 | 3.50456255 | 25.79297 | 0.0943103493 | 296.7985329 | 288.4872063 | 288.7405267 | 289.1071 | 289.141 | 289.1467 | 289.1834 | 289.1885 | 289.2114 | 289.2167 | 289.2893 | 289.1892 | 289.3735 | 293.0831 | 292.3135 | 291.836 | 292.3897 | 291.9451 | 291.0528 | 292.5785 | 292.2794 | 290.9117 | 292.7621 | 292.4345 | 291.3361
5405 | -0.00371486533 | 3.50456537 | 25.79297 | 0.0957081109 | 296.8007344 | 288.5032437 | 288.7512523 | 289.1109 | 289.1479 | 289.1531 | 289.1886 | 289.1952 | 289.2188 | 289.2242 | 289.2965 | 289.196 | 289.3798 | 293.067 | 292.2966 | 291.8261 | 292.372 | 291.9325 | 291.0407 | 292.5605 | 292.2632 | 290.902 | 292.746 | 292.4167 | 291.3244
5410.021 | -0.00282366706 | 3.50456689 | 25.79297 | 0.0950787958 | 296.8010913 | 288.5187507 | 288.761594 | 289.1187 | 289.1534 | 289.1603 | 289.1972 | 289.204 | 289.2265 | 289.2315 | 289.3011 | 289.202 | 289.3842 | 293.0517 | 292.2807 | 291.8139 | 292.3553 | 291.9159 | 291.0326 | 292.5433 | 292.2451 | 290.8921 | 292.7263 | 292.3992 | 291.3139
5415.026 | -0.00481847354 | 3.50456931 | 25.79297 | 0.0955720466 | 296.8001312 | 288.5331583 | 288.7749586 | 289.1257 | 289.1632 | 289.1677 | 289.2062 | 289.2127 | 289.234 | 289.2371 | 289.307 | 289.2073 | 289.3885 | 293.0366 | 292.2657 | 291.804 | 292.337 | 291.8998 | 291.0226 | 292.5275 | 292.2289 | 290.8841 | 292.7107 | 292.3856 | 291.3022
5420 | -0.00414969004 | 3.50457222 | 25.79297 | 0.0952295073 | 296.7981071 | 288.5465087 | 288.7834433 | 289.1336 | 289.169 | 289.1745 | 289.2127 | 289.2181 | 289.2405 | 289.2431 | 289.3129 | 289.213 | 289.3935 | 293.0197 | 292.2517 | 291.795 | 292.3215 | 291.8845 | 291.0155 | 292.5081 | 292.2126 | 290.8756 | 292.6906 | 292.3678 | 291.294
5425.013 | -0.00294295525 | 3.50457562 | 25.79297 | 0.0956379611 | 296.7939776 | 288.5607886 | 288.7969691 | 289.1439 | 289.1794 | 289.1834 | 289.2211 | 289.2263 | 289.2464 | 289.2496 | 289.319 | 289.2202 | 289.3975 | 293.0022 | 292.2375 | 291.7836 | 292.3033 | 291.8706 | 291.0051 | 292.4898 | 292.1963 | 290.8678 | 292.6747 | 292.3517 | 291.2831
5430.05 | -0.00306455225 | 3.50457774 | 25.79297 | 0.0955365132 | 296.7887294 | 288.5744211 | 288.8099544 | 289.1523 | 289.1894 | 289.1899 | 289.2285 | 289.2303 | 289.252 | 289.2579 | 289.3244 | 289.227 | 289.4034 | 292.9865 | 292.2224 | 291.7766 | 292.2845 | 291.8552 | 290.9985 | 292.4717 | 292.1812 | 290.8584 | 292.6576 | 292.3345 | 291.2749
5435 | -0.00363559639 | 3.50457885 | 25.79297 | 0.0939146429 | 296.7832343 | 288.5879951 | 288.8196536 | 289.1587 | 289.1988 | 289.1957 | 289.2357 | 289.236 | 289.2602 | 289.2637 | 289.3325 | 289.2338 | 289.4099 | 292.9697 | 292.2087 | 291.7699 | 292.2698 | 291.8405 | 290.9901 | 292.4567 | 292.166 | 290.8528 | 292.6402 | 292.3183 | 291.2653
5440 | -0.00288908316 | 3.50458007 | 25.79297 | 0.095923888 | 296.776925 | 288.6014805 | 288.833034 | 289.1667 | 289.2056 | 289.2026 | 289.2433 | 289.2477 | 289.2675 | 289.2699 | 289.3382 | 289.2398 | 289.4173 | 292.9533 | 292.1947 | 291.7623 | 292.2537 | 291.8243 | 290.9824 | 292.4391 | 292.151 | 290.8458 | 292.6238 | 292.3042 | 291.2591
5445.013 | -0.00485541441 | 3.50458157 | 25.79297 | 0.0953612995 | 296.7691325 | 288.6153806 | 288.8436225 | 289.1768 | 289.2132 | 289.2124 | 289.2524 | 289.2542 | 289.2752 | 289.2789 | 289.3449 | 289.2483 | 289.423 | 292.9369 | 292.1779 | 291.7553 | 292.2377 | 291.8109 | 290.9757 | 292.4218 | 292.1357 | 290.8395 | 292.6071 | 292.2894 | 291.2499
5450.019 | -0.00401577942 | 3.50458222 | 25.79297 | 0.0952007628 | 296.7610306 | 288.6292667 | 288.8554701 | 289.1852 | 289.2223 | 289.219 | 289.2593 | 289.2582 | 289.2809 | 289.2843 | 289.3505 | 289.2541 | 289.4299 | 292.9193 | 292.1662 | 291.7471 | 292.2197 | 291.7967 | 290.9678 | 292.4073 | 292.1231 | 290.8326 | 292.5911 | 292.2747 | 291.2436
5455.044 | -0.0030337682 | 3.50459009 | 25.79297 | 0.0924310037 | 296.753553 | 288.6432181 | 288.8674055 | 289.1908 | 289.2302 | 289.2268 | 289.2666 | 289.2678 | 289.2874 | 289.2929 | 289.3578 | 289.2612 | 289.4352 | 292.9058 | 292.1515 | 291.7409 | 292.2029 | 291.7831 | 290.9628 | 292.3917 | 292.1088 | 290.8267 | 292.5757 | 292.2595 | 291.2362
5460 | -0.00335007432 | 3.50458909 | 25.79297 | 0.0945877902 | 296.7464606 | 288.6572028 | 288.877816 | 289.2021 | 289.2383 | 289.2354 | 289.2761 | 289.2758 | 289.2937 | 289.2987 | 289.364 | 289.2685 | 289.4421 | 292.8927 | 292.1444 | 291.7373 | 292.1921 | 291.7722 | 290.9563 | 292.378 | 292.0982 | 290.8216 | 292.564 | 292.2474 | 291.2288
5465.002 | -0.00401654902 | 3.50459131 | 25.79297 | 0.0956357446 | 296.7401858 | 288.6707058 | 288.8924493 | 289.209 | 289.2454 | 289.2422 | 289.2841 | 289.2815 | 289.3027 | 289.3061 | 289.371 | 289.2763 | 289.4487 | 292.8771 | 292.1321 | 291.7308 | 292.1773 | 291.7602 | 290.9515 | 292.3627 | 292.0845 | 290.818 | 292.5464 | 292.2386 | 291.2225
5470.011 | -0.00498932503 | 3.50459449 | 25.79297 | 0.0941264162 | 296.7339136 | 288.685262 | 288.900015 | 289.217 | 289.2522 | 289.2502 | 289.2936 | 289.2908 | 289.3116 | 289.3141 | 289.3772 | 289.2835 | 289.4579 | 292.862 | 292.1154 | 291.7232 | 292.1618 | 291.7455 | 290.9457 | 292.3475 | 292.0724 | 290.8107 | 292.5329 | 292.2234 | 291.216
5475 | -0.00377874223 | 3.50459459 | 25.79297 | 0.0946804868 | 296.728233 | 288.7003358 | 288.9136384 | 289.2267 | 289.2616 | 289.2586 | 289.2999 | 289.2992 | 289.3174 | 289.3226 | 289.3849 | 289.2925 | 289.4654 | 292.8459 | 292.1015 | 291.7168 | 292.1448 | 291.7323 | 290.9405 | 292.3307 | 292.0572 | 290.8046 | 292.5174 | 292.2121 | 291.2118
5480.004 | -0.00351399939 | 3.50459902 | 25.79297 | 0.0965124312 | 296.7235165 | 288.7148744 | 288.9255955 | 289.2375 | 289.2722 | 289.2645 | 289.3086 | 289.3065 | 289.3263 | 289.3307 | 289.3927 | 289.2992 | 289.4746 | 292.8319 | 292.0881 | 291.7115 | 292.132 | 291.7203 | 290.9346 | 292.3153 | 292.0459 | 290.8008 | 292.5031 | 292.1963 | 291.2036
5485.007 | -0.00388571681 | 3.50459629 | 25.79297 | 0.0951688278 | 296.7188609 | 288.7286589 | 288.937135 | 289.2459 | 289.2833 | 289.275 | 289.3187 | 289.3149 | 289.3338 | 289.3387 | 289.3997 | 289.3077 | 289.4792 | 292.8198 | 292.0782 | 291.7075 | 292.1169 | 291.7081 | 290.931 | 292.3014 | 292.0328 | 290.796 | 292.4869 | 292.1865 | 291.2009
5490.034 | -0.00261895312 | 3.50460195 | 25.79297 | 0.0943137935 | 296.7138159 | 288.7420269 | 288.9492294 | 289.2564 | 289.2904 | 289.2818 | 289.325 | 289.322 | 289.3424 | 289.3442 | 289.4055 | 289.3151 | 289.4871 | 292.8053 | 292.0677 | 291.7016 | 292.1041 | 291.6968 | 290.9249 | 292.2879 | 292.0216 | 290.7923 | 292.4788 | 292.1828 | 291.1985
5495 | -0.00334545672 | 3.50460373 | 25.79297 | 0.0955995676 | 296.7083864 | 288.7541609 | 288.9619517 | 289.2652 | 289.2998 | 289.2916 | 289.3356 | 289.3307 | 289.3506 | 289.3511 | 289.4151 | 289.3217 | 289.4929 | 292.7948 | 292.0548 | 291.697 | 292.0923 | 291.6856 | 290.9197 | 292.2764 | 292.0118 | 290.7884 | 292.4673 | 292.176 | 291.1965
5500.017 | -0.00354016584 | 3.50460818 | 25.79297 | 0.0950690155 | 296.7030338 | 288.7666137 | 288.9754633 | 289.2741 | 289.3095 | 289.3001 | 289.3434 | 289.3398 | 289.3572 | 289.3584 | 289.4231 | 289.329 | 289.4993 | 292.7787 | 292.0445 | 291.691 | 292.0791 | 291.6758 | 290.9162 | 292.2637 | 291.9999 | 290.7818 | 292.4556 | 292.1703 | 291.1928
5505 | -0.00478076308 | 3.50460763 | 25.79297 | 0.0956593868 | 296.6984219 | 288.7788838 | 288.9865011 | 289.2851 | 289.317 | 289.3089 | 289.3513 | 289.3452 | 289.3647 | 289.3644 | 289.4281 | 289.3364 | 289.5066 | 292.7658 | 292.0335 | 291.6856 | 292.0688 | 291.6658 | 290.912 | 292.2505 | 291.989 | 290.7773 | 292.4447 | 292.1607 | 291.1918
5510.065 | -0.00552419791 | 3.50461192 | 25.79297 | 0.095723706 | 296.6941828 | 288.7921458 | 288.9977096 | 289.2937 | 289.3276 | 289.3169 | 289.3605 | 289.3551 | 289.3716 | 289.3719 | 289.4345 | 289.3428 | 289.5132 | 292.7554 | 292.0233 | 291.6818 | 292.0565 | 291.6551 | 290.9078 | 292.2396 | 291.978 | 290.775 | 292.4316 | 292.1516 | 291.1867
5515 | -0.0041843221 | 3.50461256 | 25.79297 | 0.0954850897 | 296.6903744 | 288.8049044 | 289.0057209 | 289.3021 | 289.3357 | 289.322 | 289.3685 | 289.3617 | 289.3781 | 289.3803 | 289.4409 | 289.3512 | 289.5203 | 292.7423 | 292.0138 | 291.6792 | 292.0437 | 291.6445 | 290.9048 | 292.2272 | 291.9675 | 290.7712 | 292.4169 | 292.1411 | 291.1826
5520 | -0.0041866309 | 3.50461499 | 25.79297 | 0.0950702562 | 296.6882356 | 288.8182405 | 289.0174905 | 289.3109 | 289.345 | 289.3337 | 289.3783 | 289.3694 | 289.3885 | 289.3886 | 289.4501 | 289.3592 | 289.5293 | 292.7317 | 292.0122 | 291.6772 | 292.0334 | 291.6373 | 290.9018 | 292.2151 | 291.959 | 290.7668 | 292.4084 | 292.1237 | 291.1775
5525.014 | -0.00309687551 | 3.50461762 | 25.79297 | 0.0946125856 | 296.6868124 | 288.8313245 | 289.0279229 | 289.319 | 289.3528 | 289.3392 | 289.3864 | 289.3774 | 289.398 | 289.3977 | 289.4575 | 289.3673 | 289.537 | 292.7212 | 292.0047 | 291.6746 | 292.0207 | 291.6304 | 290.9005 | 292.2039 | 291.9531 | 290.7651 | 292.3927 | 292.1124 | 291.1719
5530.057 | -0.00428590947 | 3.50461833 | 25.79297 | 0.0944809701 | 296.6872389 | 288.8441958 | 289.0404438 | 289.3281 | 289.3629 | 289.3475 | 289.3954 | 289.3847 | 289.4035 | 289.4064 | 289.4659 | 289.3765 | 289.5456 | 292.709 | 291.9997 | 291.673 | 292.0128 | 291.6244 | 290.8988 | 292.193 | 291.9429 | 290.7618 | 292.3788 | 292.102 | 291.1674
5535 | -0.00333929991 | 3.5046214 | 25.79297 | 0.0939722516 | 296.6915959 | 288.8565484 | 289.0490143 | 289.3343 | 289.371 | 289.3556 | 289.4026 | 289.3936 | 289.4134 | 289.4134 | 289.4735 | 289.3845 | 289.5548 | 292.6991 | 291.991 | 291.6744 | 292.001 | 291.6163 | 290.895 | 292.1819 | 291.9358 | 290.7612 | 292.3683 | 292.0899 | 291.1624
5540.016 | -0.00372640934 | 3.50462242 | 25.79297 | 0.0948206651 | 296.6971015 | 288.8662187 | 289.0606211 | 289.3451 | 289.3792 | 289.3634 | 289.411 | 289.4031 | 289.4213 | 289.4206 | 289.483 | 289.3943 | 289.5652 | 292.6921 | 291.987 | 291.6723 | 291.9941 | 291.6081 | 290.8963 | 292.173 | 291.9325 | 290.7585 | 292.3578 | 292.0791 | 291.1591
5545.004 | -0.00330774625 | 3.50462427 | 25.79297 | 0.0938030739 | 296.7027763 | 288.8667001 | 289.0734899 | 289.3522 | 289.3871 | 289.3718 | 289.419 | 289.4091 | 289.4276 | 289.4292 | 289.4894 | 289.4021 | 289.5707 | 292.6829 | 291.9769 | 291.6696 | 291.9866 | 291.6026 | 290.8916 | 292.1647 | 291.9239 | 290.7565 | 292.3464 | 292.0694 | 291.157
5550.01 | -0.0038787904 | 3.50462699 | 25.79297 | 0.0948321393 | 296.7063558 | 288.8555413 | 289.0829793 | 289.3603 | 289.3953 | 289.3773 | 289.4262 | 289.4142 | 289.4333 | 289.4315 | 289.4935 | 289.4072 | 289.5783 | 292.6719 | 291.966 | 291.6667 | 291.9745 | 291.5941 | 290.8904 | 292.1529 | 291.9165 | 290.7539 | 292.3376 | 292.0596 | 291.1521
5555 | -0.00403348025 | 3.5046274 | 25.79297 | 0.0934957272 | 296.7084698 | 288.8343953 | 289.0854139 | 289.3638 | 289.4002 | 289.3813 | 289.428 | 289.4136 | 289.4334 | 289.4339 | 289.4937 | 289.4095 | 289.5806 | 292.661 | 291.9549 | 291.6628 | 291.9645 | 291.5838 | 290.8876 | 292.1439 | 291.9054 | 290.7511 | 292.324 | 292.0497 | 291.149
5560 | -0.00275748135 | 3.5046313 | 25.79297 | 0.0953634724 | 296.7103533 | 288.8024119 | 289.0836728 | 289.3673 | 289.4037 | 289.3805 | 289.4267 | 289.4125 | 289.4315 | 289.4285 | 289.4894 | 289.4108 | 289.5816 | 292.6488 | 291.9442 | 291.6593 | 291.9553 | 291.576 | 290.8831 | 292.133 | 291.9011 | 290.7471 | 292.3129 | 292.0405 | 291.1438
5565.01 | -0.00475690544 | 3.50463634 | 25.79297 | 0.0928334887 | 296.7107453 | 288.7597123 | 289.0746233 | 289.3642 | 289.3996 | 289.3714 | 289.4197 | 289.4026 | 289.4235 | 289.4176 | 289.4809 | 289.4061 | 289.5766 | 292.6425 | 291.9437 | 291.6566 | 291.9467 | 291.5715 | 290.8788 | 292.1217 | 291.8925 | 290.7449 | 292.3034 | 292.0325 | 291.1388
5570 | -0.00202405134 | 3.50463744 | 25.79297 | 0.0899951174 | 296.7093604 | 288.7070492 | 289.0566351 | 289.3562 | 289.3925 | 289.3599 | 289.4074 | 289.3872 | 289.409 | 289.4052 | 289.468 | 289.3962 | 289.5676 | 292.634 | 291.9346 | 291.6508 | 291.9366 | 291.5643 | 290.8735 | 292.1128 | 291.8864 | 290.7402 | 292.2915 | 292.0208 | 291.134
5575 | -0.00426128223 | 3.50463587 | 25.79297 | 0.0907626988 | 296.7107415 | 288.6520247 | 289.0349571 | 289.3445 | 289.3776 | 289.3412 | 289.3878 | 289.3668 | 289.3903 | 289.3848 | 289.4486 | 289.3817 | 289.5551 | 292.625 | 291.931 | 291.6463 | 291.9297 | 291.5579 | 290.8664 | 292.1041 | 291.8789 | 290.7318 | 292.2817 | 292.0163 | 291.1261
5580 | -0.0032169333 | 3.50464259 | 25.79297 | 0.0925060672 | 296.7140626 | 288.5960244 | 289.0004507 | 289.3232 | 289.3612 | 289.3209 | 289.3648 | 289.3424 | 289.3663 | 289.3619 | 289.4254 | 289.3624 | 289.5356 | 292.6196 | 291.9332 | 291.641 | 291.9228 | 291.5518 | 290.8576 | 292.0958 | 291.8706 | 290.7251 | 292.2734 | 292.008 | 291.1191
5585 | -0.00202020333 | 3.50464308 | 25.79297 | 0.093175475 | 296.7177594 | 288.5377947 | 288.9683614 | 289.3011 | 289.3368 | 289.2917 | 289.3369 | 289.3132 | 289.3387 | 289.3356 | 289.3992 | 289.3394 | 289.5145 | 292.611 | 291.9236 | 291.6333 | 291.912 | 291.5425 | 290.8482 | 292.0861 | 291.8626 | 290.7167 | 292.2627 | 291.9973 | 291.1091
5590.007 | -0.00352169541 | 3.50464841 | 25.79297 | 0.090638806 | 296.7215928 | 288.4825769 | 288.9264952 | 289.2739 | 289.3107 | 289.2621 | 289.3076 | 289.2842 | 289.3091 | 289.3031 | 289.369 | 289.3135 | 289.4876 | 292.6011 | 291.9124 | 291.6224 | 291.9013 | 291.5349 | 290.8362 | 292.0752 | 291.8527 | 290.7043 | 292.2535 | 291.9935 | 291.0995
5595.065 | -0.00365252762 | 3.50464681 | 25.79297 | 0.0938994449 | 296.7237839 | 288.4278734 | 288.8858605 | 289.2447 | 289.2826 | 289.2268 | 289.2728 | 289.2463 | 289.2733 | 289.2697 | 289.3372 | 289.2825 | 289.4572 | 292.5888 | 291.8983 | 291.6082 | 291.8935 | 291.5233 | 290.82 | 292.0659 | 291.8403 | 290.6921 | 292.2439 | 291.9832 | 291.0865
5600.001 | -0.00520096538 | 3.50464898 | 25.79297 | 0.0924548114 | 296.7236662 | 288.3779937 | 288.8464839 | 289.2105 | 289.2478 | 289.1934 | 289.2352 | 289.2123 | 289.2383 | 289.238 | 289.305 | 289.251 | 289.4241 | 292.5818 | 291.8903 | 291.5955 | 291.8824 | 291.5167 | 290.809 | 292.0562 | 291.8312 | 290.678 | 292.2352 | 291.9772 | 291.0738
5605.011 | -0.00195709603 | 3.50465298 | 25.79297 | 0.090870038 | 296.7218136 | 288.3304607 | 288.7992743 | 289.1749 | 289.2124 | 289.1541 | 289.1972 | 289.1738 | 289.2012 | 289.2035 | 289.2699 | 289.2192 | 289.3944 | 292.574 | 291.8814 | 291.582 | 291.8749 | 291.5083 | 290.7935 | 292.0475 | 291.8244 | 290.663 | 292.2266 | 291.9658 | 291.0604
5610.058 | -0.00487927205 | 3.50465662 | 25.79297 | 0.0916793017 | 296.719665 | 288.3021671 | 288.7641379 | 289.1398 | 289.1782 | 289.1184 | 289.1631 | 289.1413 | 289.1685 | 289.1705 | 289.2366 | 289.1859 | 289.3611 | 292.5647 | 291.8722 | 291.5672 | 291.8651 | 291.4981 | 290.7774 | 292.0392 | 291.8146 | 290.6469 | 292.2176 | 291.9549 | 291.0461
5615.026 | -0.00325772217 | 3.50465775 | 25.79297 | 0.0923266855 | 296.7169639 | 288.2931002 | 288.7240688 | 289.1052 | 289.1428 | 289.0853 | 289.1264 | 289.1074 | 289.1355 | 289.141 | 289.2078 | 289.1554 | 289.333 | 292.5527 | 291.8606 | 291.5519 | 291.8562 | 291.4882 | 290.7595 | 292.0306 | 291.8045 | 290.6288 | 292.2082 | 291.9428 | 291.0281
5620 | -0.00309687551 | 3.50466182 | 25.79297 | 0.0921457823 | 296.7144439 | 288.3010006 | 288.6948253 | 289.0724 | 289.1111 | 289.0579 | 289.1009 | 289.0838 | 289.1071 | 289.1177 | 289.1837 | 289.1292 | 289.3043 | 292.5431 | 291.8525 | 291.5367 | 291.848 | 291.4782 | 290.7437 | 292.0196 | 291.7947 | 290.6131 | 292.1976 | 291.9351 | 291.0129
5625.07 | -0.00428975747 | 3.50466733 | 25.79297 | 0.0916485037 | 296.7113222 | 288.317381 | 288.6721886 | 289.0462 | 289.0842 | 289.0349 | 289.0773 | 289.0651 | 289.0884 | 289.1038 | 289.1667 | 289.1094 | 289.2847 | 292.5368 | 291.8413 | 291.5219 | 291.8408 | 291.4688 | 290.7295 | 292.0102 | 291.784 | 290.5989 | 292.1897 | 291.9259 | 290.9978
5630 | -0.00324463895 | 3.50466846 | 25.79297 | 0.0925875497 | 296.7084305 | 288.3375402 | 288.6599118 | 289.0285 | 289.0646 | 289.023 | 289.0633 | 289.0535 | 289.0774 | 289.0894 | 289.1543 | 289.0936 | 289.2689 | 292.5261 | 291.8316 | 291.5076 | 291.8298 | 291.4572 | 290.7152 | 292.0023 | 291.7744 | 290.5846 | 292.1784 | 291.9153 | 290.9851
5635 | -0.00415892526 | 3.50467024 | 25.79297 | 0.0930691477 | 296.7054845 | 288.3582952 | 288.6554302 | 289.0135 | 289.0506 | 289.0142 | 289.0549 | 289.0482 | 289.0693 | 289.0827 | 289.1463 | 289.0802 | 289.2543 | 292.5184 | 291.8227 | 291.4936 | 291.8185 | 291.4472 | 290.7025 | 291.9915 | 291.7642 | 290.5718 | 292.1696 | 291.9063 | 290.9711
5640 | -0.0033377607 | 3.50467155 | 25.79297 | 0.0928348615 | 296.7027244 | 288.3802551 | 288.6565284 | 289.0071 | 289.0439 | 289.0104 | 289.0499 | 289.0456 | 289.0657 | 289.0786 | 289.1437 | 289.0739 | 289.2478 | 292.5094 | 291.8118 | 291.4828 | 291.81 | 291.4377 | 290.6912 | 291.983 | 291.7532 | 290.5588 | 292.161 | 291.8952 | 290.9579
5645.01 | -0.00332313828 | 3.50467296 | 25.79297 | 0.0911093731 | 296.7000698 | 288.402319 | 288.6602048 | 289.0017 | 289.0374 | 289.0108 | 289.0531 | 289.0453 | 289.0687 | 289.0799 | 289.1422 | 289.0714 | 289.2428 | 292.4976 | 291.8014 | 291.47 | 291.802 | 291.4276 | 290.6829 | 291.9725 | 291.743 | 290.5461 | 292.1526 | 291.883 | 290.9463
5650.032 | -0.00382568791 | 3.50467402 | 25.79297 | 0.0927252735 | 296.6977775 | 288.4224663 | 288.6671377 | 289.0025 | 289.0378 | 289.0126 | 289.0537 | 289.0502 | 289.0707 | 289.0816 | 289.1458 | 289.0692 | 289.2432 | 292.4897 | 291.7896 | 291.4612 | 291.7923 | 291.4164 | 290.6709 | 291.9633 | 291.7325 | 290.5391 | 292.1443 | 291.8735 | 290.9357
5655 | -0.00291601921 | 3.50467876 | 25.79297 | 0.0921551574 | 296.696014 | 288.4419397 | 288.6742388 | 289.0043 | 289.0388 | 289.0166 | 289.0584 | 289.0549 | 289.077 | 289.087 | 289.1496 | 289.0723 | 289.2436 | 292.4789 | 291.7798 | 291.4523 | 291.7819 | 291.4055 | 290.6623 | 291.953 | 291.7225 | 290.5297 | 292.1344 | 291.8622 | 290.9271
5660 | -0.00387186398 | 3.50467912 | 25.79297 | 0.0918391694 | 296.6938266 | 288.4598082 | 288.6897948 | 289.009 | 289.0444 | 289.0211 | 289.0679 | 289.0611 | 289.0822 | 289.0918 | 289.1525 | 289.076 | 289.2479 | 292.4698 | 291.7694 | 291.4446 | 291.7716 | 291.3962 | 290.6572 | 291.946 | 291.7107 | 290.5224 | 292.1232 | 291.8553 | 290.9172
5665.007 | -0.00219336362 | 3.50468425 | 25.79297 | 0.0923577965 | 296.6909389 | 288.4768855 | 288.6970125 | 289.0182 | 289.0521 | 289.0287 | 289.0751 | 289.0692 | 289.0882 | 289.0995 | 289.1591 | 289.0792 | 289.2516 | 292.4611 | 291.7592 | 291.4362 | 291.7631 | 291.3872 | 290.6502 | 291.9363 | 291.7007 | 290.5154 | 292.1136 | 291.8443 | 290.9124
5670.01 | -0.00316613962 | 3.5046854 | 25.79297 | 0.0915087139 | 296.6876795 | 288.4943632 | 288.7124943 | 289.0251 | 289.0595 | 289.0394 | 289.0829 | 289.0763 | 289.0952 | 289.1057 | 289.1648 | 289.0848 | 289.2562 | 292.4502 | 291.7495 | 291.4297 | 291.7507 | 291.3777 | 290.6448 | 291.9242 | 291.6915 | 290.5109 | 292.1049 | 291.8352 | 290.9071
5675 | -0.00312150275 | 3.50468686 | 25.79297 | 0.0900765587 | 296.6843241 | 288.510845 | 288.7211246 | 289.0337 | 289.0689 | 289.0492 | 289.0917 | 289.0883 | 289.1062 | 289.1118 | 289.1717 | 289.0927 | 289.2632 | 292.4418 | 291.7406 | 291.4248 | 291.7447 | 291.37 | 290.6413 | 291.9168 | 291.6833 | 290.5044 | 292.0955 | 291.8276 | 290.9021
5680 | -0.00440981527 | 3.50469092 | 25.79297 | 0.0953499048 | 296.681409 | 288.5273339 | 288.7345987 | 289.0405 | 289.0797 | 289.0543 | 289.1003 | 289.0937 | 289.1146 | 289.1205 | 289.1807 | 289.0996 | 289.2679 | 292.4322 | 291.7344 | 291.4184 | 291.7332 | 291.3606 | 290.6353 | 291.9074 | 291.6734 | 290.5023 | 292.0872 | 291.8189 | 290.8972
5685 | -0.00425820382 | 3.50469316 | 25.79297 | 0.0929145398 | 296.6785852 | 288.5435928 | 288.747264 | 289.0481 | 289.0866 | 289.0636 | 289.1086 | 289.1061 | 289.1232 | 289.1276 | 289.189 | 289.1072 | 289.2777 | 292.4222 | 291.7252 | 291.415 | 291.7256 | 291.3507 | 290.6322 | 291.8976 | 291.6657 | 290.4993 | 292.0806 | 291.813 | 290.8923
5690.04 | -0.00336392715 | 3.50469468 | 25.79297 | 0.0928044573 | 296.6759344 | 288.5586345 | 288.7599765 | 289.0597 | 289.0952 | 289.0731 | 289.1197 | 289.1142 | 289.1333 | 289.1365 | 289.1961 | 289.1128 | 289.2847 | 292.414 | 291.7168 | 291.4105 | 291.7179 | 291.3445 | 290.6281 | 291.889 | 291.6554 | 290.4952 | 292.0712 | 291.8083 | 290.8887
5695.037 | -0.00370793891 | 3.5046933 | 25.79297 | 0.0920220193 | 296.6735892 | 288.5736212 | 288.7736754 | 289.0688 | 289.1038 | 289.0837 | 289.1291 | 289.1228 | 289.1396 | 289.1454 | 289.2048 | 289.1229 | 289.2926 | 292.4052 | 291.7083 | 291.4054 | 291.7082 | 291.3344 | 290.625 | 291.8782 | 291.6485 | 290.4944 | 292.0611 | 291.7984 | 290.8851
5700.033 | -0.00392034886 | 3.50469798 | 25.79297 | 0.0917659188 | 296.6710566 | 288.5890006 | 288.7859698 | 289.0796 | 289.1155 | 289.0926 | 289.1383 | 289.13 | 289.1495 | 289.1531 | 289.212 | 289.1309 | 289.3003 | 292.3941 | 291.6971 | 291.4003 | 291.698 | 291.3274 | 290.6202 | 291.8697 | 291.6386 | 290.4897 | 292.0522 | 291.7909 | 290.8829
5705.026 | -0.00274131972 | 3.50469733 | 25.79297 | 0.0910032714 | 296.6675859 | 288.6032253 | 288.795294 | 289.0881 | 289.1242 | 289.0998 | 289.1487 | 289.1394 | 289.1594 | 289.1619 | 289.221 | 289.1383 | 289.3083 | 292.3879 | 291.6904 | 291.3973 | 291.6887 | 291.3198 | 290.6185 | 291.8608 | 291.6316 | 290.4877 | 292.0435 | 291.78 | 290.8795
5710.036 | -0.00398576497 | 3.50469978 | 25.79297 | 0.0937859966 | 296.6627078 | 288.6181302 | 288.807748 | 289.0961 | 289.1334 | 289.1099 | 289.1587 | 289.1511 | 289.168 | 289.1717 | 289.2295 | 289.1479 | 289.3155 | 292.3772 | 291.683 | 291.3957 | 291.6791 | 291.3102 | 290.6175 | 291.8512 | 291.6228 | 290.4852 | 292.0326 | 291.7702 | 290.8757
5715.027 | -0.00582972961 | 3.50470308 | 25.79297 | 0.092270297 | 296.6571417 | 288.6328944 | 288.822762 | 289.1084 | 289.1429 | 289.1208 | 289.1685 | 289.162 | 289.1768 | 289.1781 | 289.238 | 289.1573 | 289.3256 | 292.3683 | 291.6724 | 291.394 | 291.6705 | 291.304 | 290.6145 | 291.8434 | 291.6167 | 290.4851 | 292.0254 | 291.7643 | 290.8751
5720.059 | -0.00426282143 | 3.5047031 | 25.79297 | 0.092494714 | 296.6516936 | 288.6473656 | 288.8383751 | 289.1192 | 289.1555 | 289.1302 | 289.1776 | 289.1693 | 289.1856 | 289.1896 | 289.2483 | 289.1654 | 289.3312 | 292.3588 | 291.6643 | 291.3916 | 291.6614 | 291.2982 | 290.6144 | 291.8327 | 291.6083 | 290.4806 | 292.0168 | 291.7546 | 290.8706
5725 | -0.00417046928 | 3.50470705 | 25.79297 | 0.091925237 | 296.6466144 | 288.6609295 | 288.848792 | 289.1285 | 289.1653 | 289.139 | 289.187 | 289.1789 | 289.1949 | 289.1994 | 289.2544 | 289.1756 | 289.3415 | 292.3504 | 291.6579 | 291.3875 | 291.6541 | 291.2902 | 290.6113 | 291.8257 | 291.6009 | 290.4817 | 292.0065 | 291.7461 | 290.8694
5730.03 | -0.00365637563 | 3.50470915 | 25.79297 | 0.0932089863 | 296.6421286 | 288.6756339 | 288.857088 | 289.1401 | 289.1751 | 289.1477 | 289.1967 | 289.1882 | 289.205 | 289.206 | 289.2645 | 289.183 | 289.3484 | 292.3426 | 291.653 | 291.3861 | 291.646 | 291.2848 | 290.6101 | 291.8161 | 291.596 | 290.4792 | 292.0005 | 291.7385 | 290.8686
5735.077 | -0.00464993087 | 3.50470952 | 25.79297 | 0.0916723229 | 296.6381474 | 288.689853 | 288.8735595 | 289.1497 | 289.1848 | 289.1588 | 289.2071 | 289.1974 | 289.2152 | 289.2152 | 289.2727 | 289.1908 | 289.3592 | 292.334 | 291.6457 | 291.3835 | 291.6395 | 291.2787 | 290.6099 | 291.8096 | 291.5876 | 290.4792 | 291.9927 | 291.7352 | 290.8686
5740.08 | -0.00240346476 | 3.50471183 | 25.79297 | 0.092969214 | 296.6343894 | 288.7040287 | 288.883843 | 289.1613 | 289.1951 | 289.1665 | 289.2171 | 289.2052 | 289.2229 | 289.2243 | 289.2829 | 289.2 | 289.3679 | 292.3257 | 291.6388 | 291.3824 | 291.6308 | 291.2717 | 290.6096 | 291.8019 | 291.5814 | 290.4789 | 291.9847 | 291.7332 | 290.8673
5745.09 | -0.00279596141 | 3.50471363 | 25.79297 | 0.0934995862 | 296.6306085 | 288.717922 | 288.9007348 | 289.1711 | 289.2059 | 289.1779 | 289.2266 | 289.2157 | 289.2332 | 289.2335 | 289.2905 | 289.2096 | 289.3754 | 292.3169 | 291.6337 | 291.3812 | 291.6233 | 291.2664 | 290.6082 | 291.7938 | 291.5748 | 290.4778 | 291.9789 | 291.7291 | 290.8682
5750.106 | -0.00354555305 | 3.50471294 | 25.79297 | 0.0920176714 | 296.627133 | 288.7323379 | 288.9110909 | 289.1806 | 289.2158 | 289.1885 | 289.2365 | 289.224 | 289.2426 | 289.2434 | 289.299 | 289.2185 | 289.3858 | 292.3098 | 291.6287 | 291.3789 | 291.6168 | 291.259 | 290.6066 | 291.787 | 291.5704 | 290.4773 | 291.9696 | 291.7241 | 290.8688
5755 | -0.003275423 | 3.50471587 | 25.79297 | 0.0920834353 | 296.6242611 | 288.7452662 | 288.9211422 | 289.1919 | 289.2266 | 289.1974 | 289.2467 | 289.2353 | 289.2505 | 289.2519 | 289.3104 | 289.2281 | 289.3951 | 292.3037 | 291.6216 | 291.3789 | 291.6108 | 291.2545 | 290.6072 | 291.7788 | 291.5647 | 290.4787 | 291.9633 | 291.7157 | 290.8682
5760 | -0.00390880485 | 3.5047194 | 25.79297 | 0.0930235567 | 296.6215538 | 288.7592823 | 288.9346988 | 289.2012 | 289.2387 | 289.2077 | 289.2564 | 289.2429 | 289.2605 | 289.2626 | 289.3187 | 289.2365 | 289.4044 | 292.296 | 291.6177 | 291.3795 | 291.6026 | 291.2486 | 290.6073 | 291.7735 | 291.5584 | 290.4772 | 291.9564 | 291.7104 | 290.8666
5765.03 | -0.00240500397 | 3.50472058 | 25.79297 | 0.0928824167 | 296.6189632 | 288.7736896 | 288.9485179 | 289.2142 | 289.2472 | 289.2173 | 289.2667 | 289.2525 | 289.2717 | 289.2716 | 289.3277 | 289.2494 | 289.4132 | 292.2899 | 291.6116 | 291.378 | 291.5959 | 291.2439 | 290.6063 | 291.7641 | 291.5522 | 290.4781 | 291.9482 | 291.7048 | 290.8661
5770.018 | -0.00270591806 | 3.50471811 | 25.79297 | 0.091969134 | 296.6165363 | 288.7870244 | 288.9579528 | 289.2222 | 289.2566 | 289.2274 | 289.2783 | 289.2617 | 289.2793 | 289.281 | 289.338 | 289.2574 | 289.4223 | 292.2846 | 291.6045 | 291.3775 | 291.5882 | 291.2392 | 290.6064 | 291.7574 | 291.5478 | 290.4788 | 291.9417 | 291.6997 | 290.8658
5775 | -0.00170774522 | 3.50472046 | 25.79297 | 0.0924218401 | 296.6134787 | 288.8010618 | 288.9711432 | 289.2328 | 289.267 | 289.2373 | 289.2865 | 289.2736 | 289.2878 | 289.2883 | 289.3473 | 289.2675 | 289.4309 | 292.2756 | 291.6003 | 291.3784 | 291.5823 | 291.2341 | 290.6063 | 291.7513 | 291.5436 | 290.4778 | 291.9334 | 291.6935 | 290.8668
5780.022 | -0.00352092581 | 3.50472346 | 25.79297 | 0.0940230993 | 296.609838 | 288.8143342 | 288.9847154 | 289.2417 | 289.2774 | 289.2479 | 289.2968 | 289.2838 | 289.2998 | 289.3015 | 289.3555 | 289.278 | 289.4432 | 292.2681 | 291.6007 | 291.3788 | 291.5775 | 291.2324 | 290.6074 | 291.7446 | 291.5423 | 290.4794 | 291.928 | 291.6862 | 290.8649
5785 | -0.00340394641 | 3.50472639 | 25.79297 | 0.0913483461 | 296.6073383 | 288.8285234 | 288.9980884 | 289.2536 | 289.2864 | 289.2568 | 289.3077 | 289.2927 | 289.3103 | 289.3111 | 289.3658 | 289.2867 | 289.4503 | 292.2654 | 291.6029 | 291.3821 | 291.5737 | 291.229 | 290.6099 | 291.7402 | 291.5391 | 290.4797 | 291.9218 | 291.6815 | 290.864
5790 | -0.00440673687 | 3.50472842 | 25.79297 | 0.0912483891 | 296.6063655 | 288.8416876 | 289.0101691 | 289.2614 | 289.2971 | 289.2681 | 289.317 | 289.3044 | 289.3187 | 289.3206 | 289.3756 | 289.2966 | 289.4607 | 292.261 | 291.6018 | 291.3837 | 291.5677 | 291.2286 | 290.6104 | 291.7378 | 291.5368 | 290.4803 | 291.9153 | 291.6768 | 290.8633
5795 | -0.00491621291 | 3.50473064 | 25.79297 | 0.0928851433 | 296.6077296 | 288.8553695 | 289.0222889 | 289.272 | 289.3065 | 289.275 | 289.3283 | 289.3112 | 289.3266 | 289.3281 | 289.3835 | 289.3074 | 289.4705 | 292.2609 | 291.6118 | 291.391 | 291.5679 | 291.2294 | 290.6153 | 291.7332 | 291.5338 | 290.4829 | 291.9122 | 291.6702 | 290.8636
5800.021 | -0.00261356591 | 3.504732 | 25.79297 | 0.0916382565 | 296.6096123 | 288.8643331 | 289.034374 | 289.2819 | 289.3176 | 289.2856 | 289.3368 | 289.3204 | 289.3373 | 289.3399 | 289.393 | 289.3181 | 289.4803 | 292.2584 | 291.6176 | 291.3962 | 291.5669 | 291.2328 | 290.6192 | 291.7293 | 291.534 | 290.4817 | 291.9078 | 291.6635 | 290.8613
5805.067 | -0.00387109438 | 3.50472962 | 25.79297 | 0.0909996087 | 296.6120389 | 288.8635888 | 289.0446482 | 289.292 | 289.3284 | 289.2951 | 289.3463 | 289.3305 | 289.3457 | 289.3503 | 289.4022 | 289.3278 | 289.4878 | 292.2558 | 291.6153 | 291.4042 | 291.5637 | 291.2321 | 290.6238 | 291.7265 | 291.5353 | 290.486 | 291.9028 | 291.6614 | 290.8601
5810.068 | -0.00353016102 | 3.50473258 | 25.79297 | 0.0921639947 | 296.6142045 | 288.8517755 | 289.0543413 | 289.301 | 289.3374 | 289.303 | 289.3543 | 289.3377 | 289.3532 | 289.3556 | 289.4071 | 289.3368 | 289.4951 | 292.2498 | 291.6078 | 291.407 | 291.5601 | 291.23 | 290.6247 | 291.7241 | 291.5339 | 290.4866 | 291.8983 | 291.6572 | 290.8606
5815.012 | -0.00287138233 | 3.50473627 | 25.79297 | 0.0931515374 | 296.6166691 | 288.8287342 | 289.059742 | 289.3083 | 289.3432 | 289.3069 | 289.3573 | 289.3375 | 289.3562 | 289.3572 | 289.4096 | 289.3404 | 289.5055 | 292.2449 | 291.5978 | 291.405 | 291.5567 | 291.2238 | 290.6253 | 291.7186 | 291.5304 | 290.4905 | 291.8932 | 291.6549 | 290.8614
5820 | -0.00318845806 | 3.50473941 | 25.79297 | 0.0920008722 | 296.620114 | 288.7959652 | 289.0570906 | 289.3098 | 289.345 | 289.3061 | 289.3565 | 289.3355 | 289.3525 | 289.3536 | 289.4068 | 289.3401 | 289.504 | 292.2398 | 291.5923 | 291.4066 | 291.5498 | 291.2198 | 290.6254 | 291.7128 | 291.5274 | 290.4901 | 291.8877 | 291.6509 | 290.8608
5825.02 | -0.00296219528 | 3.50473805 | 25.79297 | 0.0919963973 | 296.623338 | 288.7532161 | 289.0456505 | 289.3072 | 289.3429 | 289.2981 | 289.3512 | 289.3255 | 289.3475 | 289.3459 | 289.4008 | 289.338 | 289.5019 | 292.2384 | 291.5977 | 291.4074 | 291.5472 | 291.2181 | 290.6236 | 291.7082 | 291.5241 | 290.4894 | 291.8818 | 291.6463 | 290.8594
5830.054 | -0.00426128223 | 3.50473816 | 25.79297 | 0.0894489783 | 296.6263183 | 288.7016896 | 289.0327382 | 289.2997 | 289.3377 | 289.2877 | 289.3403 | 289.3169 | 289.3339 | 289.3304 | 289.3887 | 289.3269 | 289.4924 | 292.2359 | 291.5966 | 291.4059 | 291.5418 | 291.2146 | 290.6214 | 291.7026 | 291.5195 | 290.4894 | 291.8774 | 291.6403 | 290.8575
5835.014 | -0.0058851409 | 3.50474197 | 25.79297 | 0.0918628519 | 296.6294291 | 288.6461029 | 289.005908 | 289.2855 | 289.3238 | 289.2721 | 289.3211 | 289.2941 | 289.3157 | 289.3125 | 289.3698 | 289.3141 | 289.4799 | 292.2353 | 291.5996 | 291.4038 | 291.5419 | 291.2151 | 290.6175 | 291.699 | 291.5175 | 290.4821 | 291.87 | 291.633 | 290.8538
5840.013 | -0.00467378851 | 3.50474204 | 25.79297 | 0.0917333014 | 296.6318852 | 288.589895 | 288.9787707 | 289.2685 | 289.3066 | 289.2474 | 289.2977 | 289.2704 | 289.2946 | 289.288 | 289.3451 | 289.2948 | 289.4641 | 292.2318 | 291.5937 | 291.3994 | 291.5378 | 291.2097 | 290.6115 | 291.6931 | 291.5112 | 290.4786 | 291.8641 | 291.629 | 290.8501
5845.064 | -0.00458297556 | 3.50474749 | 25.79297 | 0.090532276 | 296.6328643 | 288.5336006 | 288.942146 | 289.2443 | 289.283 | 289.2178 | 289.2711 | 289.2407 | 289.2662 | 289.2625 | 289.319 | 289.2722 | 289.4423 | 292.2241 | 291.5825 | 291.3918 | 291.5314 | 291.206 | 290.605 | 291.69 | 291.5077 | 290.473 | 291.8603 | 291.6286 | 290.8451
5850.059 | -0.00250043452 | 3.50474714 | 25.79297 | 0.0910369516 | 296.6321634 | 288.4752205 | 288.9017508 | 289.2183 | 289.2548 | 289.1887 | 289.2365 | 289.208 | 289.2349 | 289.2314 | 289.2931 | 289.2468 | 289.4159 | 292.2193 | 291.5757 | 291.3838 | 291.5256 | 291.2019 | 290.5955 | 291.6851 | 291.5057 | 290.4661 | 291.8552 | 291.6298 | 290.8417
5855.047 | -0.00385647196 | 3.50475109 | 25.79297 | 0.0910727649 | 296.6314968 | 288.4203775 | 288.8590841 | 289.1888 | 289.2234 | 289.1546 | 289.2044 | 289.1739 | 289.2003 | 289.1996 | 289.2605 | 289.2166 | 289.3878 | 292.2158 | 291.5699 | 291.3761 | 291.5231 | 291.1972 | 290.5849 | 291.6805 | 291.4997 | 290.455 | 291.8517 | 291.6253 | 290.8327
5860.015 | -0.00482539996 | 3.50475222 | 25.79297 | 0.0917548892 | 296.6287347 | 288.3669923 | 288.819211 | 289.1543 | 289.1916 | 289.1203 | 289.1692 | 289.1379 | 289.167 | 289.1667 | 289.2279 | 289.1866 | 289.359 | 292.2133 | 291.5625 | 291.3646 | 291.5174 | 291.1913 | 290.5742 | 291.6752 | 291.496 | 290.445 | 291.8478 | 291.6174 | 290.8215
5865 | -0.00334699592 | 3.50475432 | 25.79297 | 0.0922304292 | 296.6237645 | 288.3216107 | 288.7770376 | 289.1205 | 289.1561 | 289.0856 | 289.1345 | 289.1039 | 289.1308 | 289.1306 | 289.1954 | 289.1546 | 289.3254 | 292.2101 | 291.558 | 291.3519 | 291.5122 | 291.1877 | 290.5623 | 291.6706 | 291.4905 | 290.4317 | 291.8432 | 291.6115 | 290.8126
5870.011 | -0.00344858329 | 3.50476025 | 25.79297 | 0.0931859806 | 296.6179824 | 288.2957954 | 288.7351052 | 289.084 | 289.1202 | 289.0497 | 289.0951 | 289.0669 | 289.0938 | 289.0994 | 289.1619 | 289.1231 | 289.2951 | 292.2035 | 291.5511 | 291.3402 | 291.5093 | 291.1805 | 290.5486 | 291.6661 | 291.4856 | 290.4188 | 291.8349 | 291.608 | 290.7979
5875.02 | -0.00310995873 | 3.50476205 | 25.79297 | 0.0926333976 | 296.6125547 | 288.289093 | 288.6944986 | 289.0501 | 289.0859 | 289.0156 | 289.0617 | 289.0394 | 289.0634 | 289.0734 | 289.1342 | 289.0917 | 289.266 | 292.1991 | 291.5444 | 291.3262 | 291.5036 | 291.1755 | 290.5353 | 291.6597 | 291.4794 | 290.4058 | 291.8313 | 291.603 | 290.7855
5880.028 | -0.00446060895 | 3.50476302 | 25.79297 | 0.0913726887 | 296.6081746 | 288.2976726 | 288.6663201 | 289.018 | 289.054 | 288.9881 | 289.0335 | 289.0123 | 289.0372 | 289.0504 | 289.1114 | 289.0685 | 289.2398 | 292.1938 | 291.5407 | 291.3145 | 291.499 | 291.1667 | 290.522 | 291.6544 | 291.4718 | 290.3908 | 291.8267 | 291.5969 | 290.7717
5885.005 | -0.00399115218 | 3.50476549 | 25.79297 | 0.0911679075 | 296.6048273 | 288.3150771 | 288.6490085 | 288.9951 | 289.0318 | 288.97 | 289.0157 | 288.9966 | 289.022 | 289.0348 | 289.0965 | 289.0474 | 289.2186 | 292.1895 | 291.5337 | 291.301 | 291.4932 | 291.1624 | 290.5097 | 291.6509 | 291.4647 | 290.3775 | 291.8221 | 291.5942 | 290.7613
5890.047 | -0.00377412462 | 3.50476786 | 25.79297 | 0.0914290617 | 296.602071 | 288.3356095 | 288.6349149 | 288.9764 | 289.0131 | 288.9565 | 289.0029 | 288.9864 | 289.0084 | 289.0236 | 289.085 | 289.0315 | 289.204 | 292.1813 | 291.5277 | 291.2908 | 291.4875 | 291.1559 | 290.4978 | 291.6466 | 291.4587 | 290.3673 | 291.8199 | 291.5867 | 290.7506
5895.049 | -0.00414199403 | 3.5047704 | 25.79297 | 0.0898737616 | 296.5992152 | 288.357639 | 288.6317462 | 288.9636 | 289.0032 | 288.9498 | 288.9937 | 288.9825 | 289.0034 | 289.0182 | 289.0798 | 289.0195 | 289.1926 | 292.1771 | 291.5203 | 291.2782 | 291.481 | 291.1465 | 290.4884 | 291.6416 | 291.4519 | 290.354 | 291.8159 | 291.5805 | 290.738
5900.024 | -0.0040042354 | 3.50477227 | 25.79297 | 0.0938224173 | 296.5972583 | 288.3800144 | 288.6406417 | 288.9565 | 288.9943 | 288.9466 | 288.9918 | 288.9815 | 289.0018 | 289.0153 | 289.0743 | 289.0128 | 289.1848 | 292.1724 | 291.513 | 291.2695 | 291.4767 | 291.1389 | 290.478 | 291.6351 | 291.4445 | 290.3479 | 291.809 | 291.5722 | 290.7281
5905.066 | -0.00301221937 | 3.50477393 | 25.79297 | 0.0941501515 | 296.5961906 | 288.4015207 | 288.6373609 | 288.9525 | 288.9912 | 288.9468 | 288.9931 | 288.9829 | 289.0043 | 289.0137 | 289.0745 | 289.0103 | 289.1815 | 292.166 | 291.5071 | 291.2604 | 291.4701 | 291.1318 | 290.4713 | 291.6293 | 291.4371 | 290.3379 | 291.8043 | 291.5719 | 290.7226
5910.04 | -0.00376719821 | 3.50477783 | 25.79297 | 0.0917492399 | 296.595353 | 288.4220266 | 288.6480339 | 288.9537 | 288.9907 | 288.9511 | 288.9971 | 288.9873 | 289.0086 | 289.0188 | 289.0772 | 289.0102 | 289.1834 | 292.1619 | 291.5003 | 291.2518 | 291.4648 | 291.1269 | 290.4646 | 291.6254 | 291.4304 | 290.3314 | 291.8012 | 291.5626 | 290.7152
5915 | -0.00263126674 | 3.50477809 | 25.79297 | 0.0939277751 | 296.5947184 | 288.4412823 | 288.6547359 | 288.958 | 288.9948 | 288.9572 | 289.0023 | 288.9966 | 289.0142 | 289.0251 | 289.0827 | 289.0133 | 289.1831 | 292.156 | 291.4947 | 291.2458 | 291.4633 | 291.1192 | 290.4597 | 291.6185 | 291.4238 | 290.3266 | 291.7936 | 291.555 | 290.7072
5920.05 | -0.00390649604 | 3.50477811 | 25.79297 | 0.0919767099 | 296.5939859 | 288.4603977 | 288.6676142 | 288.9643 | 289.0002 | 288.9641 | 289.0113 | 289.0018 | 289.0193 | 289.0316 | 289.0864 | 289.0181 | 289.1886 | 292.1501 | 291.4881 | 291.2408 | 291.4551 | 291.115 | 290.4557 | 291.6146 | 291.4168 | 290.3218 | 291.7893 | 291.5488 | 290.7018
5925 | -0.00334006951 | 3.50478199 | 25.79297 | 0.0918250214 | 296.5932493 | 288.4775948 | 288.6757117 | 288.9695 | 289.0057 | 288.9734 | 289.0198 | 289.0122 | 289.0291 | 289.0377 | 289.0953 | 289.0247 | 289.191 | 292.1451 | 291.4827 | 291.2355 | 291.4506 | 291.1074 | 290.4525 | 291.6087 | 291.4104 | 290.3175 | 291.7837 | 291.5425 | 290.6955
5930.012 | -0.00388571681 | 3.50478236 | 25.79297 | 0.0919669553 | 296.5920173 | 288.495774 | 288.694896 | 288.979 | 289.0168 | 288.9828 | 289.0287 | 289.0198 | 289.0375 | 289.0441 | 289.1025 | 289.0287 | 289.1983 | 292.1387 | 291.4757 | 291.231 | 291.4446 | 291.1028 | 290.4478 | 291.6013 | 291.4055 | 290.3167 | 291.777 | 291.5337 | 290.6927
5935.016 | -0.00403886746 | 3.50478418 | 25.79297 | 0.0928193685 | 296.5897994 | 288.5128884 | 288.7039722 | 288.9872 | 289.0241 | 288.9914 | 289.039 | 289.0273 | 289.0472 | 289.0546 | 289.1115 | 289.0359 | 289.2053 | 292.1326 | 291.4679 | 291.2269 | 291.4393 | 291.0953 | 290.4466 | 291.5951 | 291.3993 | 290.313 | 291.7718 | 291.5278 | 290.6881
5940 | -0.00247503768 | 3.50478737 | 25.79297 | 0.0919143695 | 296.5866995 | 288.5300914 | 288.7163075 | 288.9965 | 289.0342 | 289.0009 | 289.0493 | 289.0394 | 289.057 | 289.0624 | 289.1202 | 289.0443 | 289.2125 | 292.1262 | 291.462 | 291.2241 | 291.4316 | 291.089 | 290.443 | 291.5886 | 291.3923 | 290.3095 | 291.7651 | 291.522 | 290.6853
5945.025 | -0.00501780027 | 3.50478801 | 25.79297 | 0.0919479181 | 296.5819959 | 288.5464479 | 288.7315031 | 289.007 | 289.0432 | 289.0106 | 289.06 | 289.0482 | 289.0657 | 289.0726 | 289.1288 | 289.0533 | 289.2199 | 292.1205 | 291.456 | 291.2204 | 291.4269 | 291.083 | 290.4417 | 291.5819 | 291.3861 | 290.3099 | 291.7581 | 291.5152 | 290.6851
5950.064 | -0.00422818937 | 3.50479127 | 25.79297 | 0.0921410199 | 296.5770938 | 288.5624084 | 288.7440661 | 289.017 | 289.0554 | 289.0213 | 289.0699 | 289.0564 | 289.076 | 289.0822 | 289.1371 | 289.0637 | 289.2301 | 292.1137 | 291.4499 | 291.2204 | 291.4207 | 291.077 | 290.4399 | 291.5778 | 291.3795 | 290.3088 | 291.7527 | 291.5086 | 290.6816
5955 | -0.00211332508 | 3.50479092 | 25.79297 | 0.0953098796 | 296.5724155 | 288.5781272 | 288.7560621 | 289.0256 | 289.065 | 289.0299 | 289.0793 | 289.0691 | 289.0862 | 289.0905 | 289.1456 | 289.0709 | 289.2378 | 292.1086 | 291.4418 | 291.2172 | 291.4121 | 291.0724 | 290.439 | 291.5702 | 291.3757 | 290.3066 | 291.7476 | 291.503 | 290.6802
5960.031 | -0.0040650339 | 3.50479147 | 25.79297 | 0.09294334 | 296.568132 | 288.5933157 | 288.77115 | 289.0384 | 289.079 | 289.0415 | 289.0918 | 289.0794 | 289.0966 | 289.1 | 289.1557 | 289.0796 | 289.2462 | 292.102 | 291.4372 | 291.2166 | 291.408 | 291.064 | 290.4382 | 291.564 | 291.3705 | 290.3056 | 291.7432 | 291.4966 | 290.679
5965.012 | -0.0026689772 | 3.50479351 | 25.79297 | 0.0923686607 | 296.565055 | 288.608269 | 288.7848175 | 289.0492 | 289.0898 | 289.053 | 289.1022 | 289.0878 | 289.1069 | 289.1089 | 289.1657 | 289.0887 | 289.2553 | 292.094 | 291.4321 | 291.2124 | 291.4016 | 291.0608 | 290.4392 | 291.5573 | 291.365 | 290.3082 | 291.7391 | 291.494 | 290.6779
5970.032 | -0.00237345031 | 3.50479614 | 25.79297 | 0.09304302 | 296.562888 | 288.6231003 | 288.7982791 | 289.0593 | 289.1013 | 289.0612 | 289.1121 | 289.0992 | 289.1156 | 289.1201 | 289.1742 | 289.0991 | 289.2642 | 292.0892 | 291.4258 | 291.2137 | 291.3966 | 291.0587 | 290.4384 | 291.5539 | 291.3622 | 290.3068 | 291.734 | 291.4873 | 290.6771
5975.065 | -0.00355709707 | 3.50479946 | 25.79297 | 0.0927493206 | 296.5609678 | 288.6377129 | 288.8095399 | 289.072 | 289.11 | 289.0709 | 289.1236 | 289.1084 | 289.1263 | 289.1307 | 289.1841 | 289.1085 | 289.2736 | 292.0821 | 291.4219 | 291.212 | 291.3907 | 291.0571 | 290.4388 | 291.5502 | 291.356 | 290.3082 | 291.7306 | 291.4862 | 290.6789
5980 | -0.00338624558 | 3.50479918 | 25.79297 | 0.0952055319 | 296.5588209 | 288.6522842 | 288.8212164 | 289.0835 | 289.1192 | 289.0823 | 289.1343 | 289.1196 | 289.1376 | 289.1397 | 289.1937 | 289.1188 | 289.2835 | 292.0776 | 291.4171 | 291.2132 | 291.3853 | 291.0531 | 290.4388 | 291.5445 | 291.355 | 290.3084 | 291.7253 | 291.4828 | 290.6787
5985 | -0.00410813157 | 3.50480089 | 25.79297 | 0.0921983092 | 296.5565474 | 288.6668889 | 288.8352577 | 289.0911 | 289.1299 | 289.0931 | 289.1446 | 289.1293 | 289.1464 | 289.1488 | 289.2028 | 289.126 | 289.2935 | 292.0739 | 291.4145 | 291.2128 | 291.3813 | 291.0494 | 290.4402 | 291.5403 | 291.3517 | 290.3091 | 291.721 | 291.4788 | 290.6814
5990 | -0.00332082948 | 3.50480117 | 25.79297 | 0.0949243232 | 296.5537444 | 288.6811949 | 288.8481073 | 289.1018 | 289.1395 | 289.1023 | 289.1527 | 289.1386 | 289.1564 | 289.1586 | 289.2136 | 289.1368 | 289.3018 | 292.0676 | 291.4123 | 291.2127 | 291.3763 | 291.0454 | 290.4434 | 291.5346 | 291.3476 | 290.31 | 291.7162 | 291.4784 | 290.6824
5995.02 | -0.00453526028 | 3.50480389 | 25.79297 | 0.092496664 | 296.5506229 | 288.6954638 | 288.8617321 | 289.1139 | 289.1489 | 289.1129 | 289.1645 | 289.149 | 289.1657 | 289.1676 | 289.2218 | 289.1484 | 289.3123 | 292.0625 | 291.4071 | 291.2137 | 291.3726 | 291.0409 | 290.4425 | 291.5315 | 291.3434 | 290.3106 | 291.7112 | 291.4758 | 290.6835
6000 | -0.0021233299 | 3.50480613 | 25.79297 | 0.09447768 | 296.5476954 | 288.7094756 | 288.8755099 | 289.1242 | 289.1607 | 289.1228 | 289.1746 | 289.1567 | 289.176 | 289.1772 | 289.231 | 289.158 | 289.3211 | 292.0556 | 291.4043 | 291.2146 | 291.3677 | 291.0364 | 290.445 | 291.5247 | 291.342 | 290.3129 | 291.707 | 291.4739 | 290.6849
6005 | -0.00401270102 | 3.50480491 | 25.79297 | 0.0923118815 | 296.5449896 | 288.7234911 | 288.8871675 | 289.1352 | 289.1716 | 289.1319 | 289.1846 | 289.1668 | 289.186 | 289.187 | 289.241 | 289.1682 | 289.3301 | 292.0533 | 291.3988 | 291.2145 | 291.3639 | 291.0354 | 290.4446 | 291.5223 | 291.3362 | 290.3144 | 291.7017 | 291.4745 | 290.6862
6010.066 | -0.00360096434 | 3.50480608 | 25.79297 | 0.0926953851 | 296.542771 | 288.7374933 | 288.8986957 | 289.1461 | 289.1837 | 289.1416 | 289.1952 | 289.178 | 289.1957 | 289.1965 | 289.2517 | 289.1754 | 289.3397 | 292.0489 | 291.397 | 291.2155 | 291.3597 | 291.0316 | 290.4445 | 291.5165 | 291.3316 | 290.3155 | 291.6982 | 291.4713 | 290.6883
6015.008 | -0.00139836551 | 3.50480539 | 25.79297 | 0.0906660802 | 296.541385 | 288.7511691 | 288.9111671 | 289.1571 | 289.1934 | 289.1537 | 289.2056 | 289.1904 | 289.2062 | 289.2084 | 289.2615 | 289.1869 | 289.3504 | 292.0442 | 291.3945 | 291.2184 | 291.3552 | 291.0292 | 290.4477 | 291.512 | 291.3309 | 290.318 | 291.695 | 291.4673 | 290.6893
6020 | -0.00277595178 | 3.50480811 | 25.79297 | 0.0931975998 | 296.5406813 | 288.7649107 | 288.9221264 | 289.1672 | 289.2036 | 289.1645 | 289.2182 | 289.1973 | 289.2147 | 289.2171 | 289.2726 | 289.1953 | 289.3602 | 292.039 | 291.3907 | 291.2172 | 291.35 | 291.0254 | 290.451 | 291.5068 | 291.3291 | 290.3201 | 291.6879 | 291.4627 | 290.6912
6025 | -0.00402424504 | 3.50481405 | 25.79297 | 0.0903268572 | 296.5399669 | 288.779775 | 288.9351918 | 289.1777 | 289.2131 | 289.1741 | 289.2283 | 289.2099 | 289.2266 | 289.2285 | 289.2815 | 289.2058 | 289.3694 | 292.0354 | 291.3879 | 291.2191 | 291.3479 | 291.0227 | 290.4514 | 291.5045 | 291.3254 | 290.3209 | 291.684 | 291.4613 | 290.6917
6030 | -0.00232573503 | 3.50481345 | 25.79297 | 0.0919439139 | 296.5388533 | 288.7930127 | 288.9520548 | 289.1889 | 289.2269 | 289.1848 | 289.2374 | 289.2193 | 289.2381 | 289.2364 | 289.2902 | 289.2147 | 289.3784 | 292.032 | 291.3857 | 291.2217 | 291.3435 | 291.0202 | 290.4544 | 291.4992 | 291.3218 | 290.3238 | 291.6815 | 291.4575 | 290.6949
6035.023 | -0.00220490764 | 3.50481273 | 25.79297 | 0.0931341893 | 296.537093 | 288.8071489 | 288.9623627 | 289.1996 | 289.2371 | 289.1966 | 289.2485 | 289.2308 | 289.247 | 289.2464 | 289.2999 | 289.2257 | 289.3899 | 292.0284 | 291.3862 | 291.2221 | 291.3414 | 291.0209 | 290.4557 | 291.4985 | 291.3221 | 290.3256 | 291.6796 | 291.4576 | 290.6967
6040 | -0.00382876631 | 3.50481467 | 25.79297 | 0.0935654388 | 296.5356337 | 288.820703 | 288.9733526 | 289.2089 | 289.2473 | 289.2057 | 289.2597 | 289.2413 | 289.2576 | 289.2564 | 289.3104 | 289.2349 | 289.398 | 292.0267 | 291.3909 | 291.2274 | 291.3399 | 291.0206 | 290.4604 | 291.4983 | 291.3202 | 290.3279 | 291.6749 | 291.4539 | 290.699
6045 | -0.000938143947 | 3.50481788 | 25.79297 | 0.0917706853 | 296.5355289 | 288.8346417 | 288.988113 | 289.2204 | 289.2576 | 289.2153 | 289.2687 | 289.2503 | 289.266 | 289.2678 | 289.3206 | 289.2462 | 289.4086 | 292.022 | 291.3918 | 291.2314 | 291.3373 | 291.0194 | 290.4624 | 291.4934 | 291.319 | 290.3286 | 291.6715 | 291.4488 | 290.6998
6050.047 | -0.00149918327 | 3.50481679 | 25.79297 | 0.0923359891 | 296.5364336 | 288.8491537 | 288.9999306 | 289.2304 | 289.2665 | 289.2256 | 289.2795 | 289.262 | 289.2789 | 289.2782 | 289.3309 | 289.2566 | 289.4201 | 292.0186 | 291.3877 | 291.2343 | 291.3353 | 291.0174 | 290.4651 | 291.4891 | 291.3189 | 290.3333 | 291.6664 | 291.447 | 290.6994
6055 | -0.00468071492 | 3.50482062 | 25.79297 | 0.090620746 | 296.5378483 | 288.8617641 | 289.0115934 | 289.241 | 289.2791 | 289.2361 | 289.2909 | 289.2703 | 289.2878 | 289.2879 | 289.3394 | 289.2677 | 289.4304 | 292.0197 | 291.3931 | 291.2387 | 291.3331 | 291.0187 | 290.4701 | 291.488 | 291.3203 | 290.3341 | 291.6635 | 291.4436 | 290.7026
6060 | -0.00211948189 | 3.50482069 | 25.79297 | 0.0904739236 | 296.5397065 | 288.8683997 | 289.0229752 | 289.253 | 289.2896 | 289.2464 | 289.3032 | 289.2833 | 289.2985 | 289.2988 | 289.3495 | 289.2773 | 289.4383 | 292.0198 | 291.3992 | 291.2448 | 291.3346 | 291.0236 | 290.4738 | 291.4892 | 291.3226 | 290.3394 | 291.6646 | 291.4402 | 290.7027
6065.001 | -0.00396036813 | 3.50482018 | 25.79297 | 0.0913810935 | 296.5411804 | 288.863931 | 289.0361551 | 289.2631 | 289.2987 | 289.2575 | 289.3111 | 289.291 | 289.3076 | 289.3067 | 289.3599 | 289.2876 | 289.4472 | 292.0198 | 291.4072 | 291.2519 | 291.3348 | 291.0289 | 290.4804 | 291.4889 | 291.3221 | 290.3421 | 291.6618 | 291.439 | 290.7068
6070.034 | -0.00215873156 | 3.50482466 | 25.79297 | 0.0920038486 | 296.5430029 | 288.8478266 | 289.0434264 | 289.2724 | 289.3076 | 289.2651 | 289.3197 | 289.297 | 289.3136 | 289.3124 | 289.3622 | 289.2936 | 289.4547 | 292.0199 | 291.4129 | 291.2595 | 291.3365 | 291.032 | 290.4843 | 291.4912 | 291.324 | 290.346 | 291.6594 | 291.4358 | 290.7063
6075.036 | -0.00390572644 | 3.50482522 | 25.79297 | 0.0932048863 | 296.5456101 | 288.8208445 | 289.0435845 | 289.2778 | 289.3147 | 289.2666 | 289.3225 | 289.2986 | 289.3185 | 289.312 | 289.3653 | 289.2969 | 289.4594 | 292.0201 | 291.4122 | 291.2635 | 291.3364 | 291.0325 | 290.4893 | 291.4878 | 291.3265 | 290.3484 | 291.6586 | 291.4386 | 290.7094
6080.049 | -0.00411197958 | 3.50482662 | 25.79297 | 0.0912232453 | 296.5473522 | 288.7856131 | 289.0417025 | 289.2802 | 289.3165 | 289.2663 | 289.3225 | 289.2949 | 289.3147 | 289.3063 | 289.3612 | 289.299 | 289.4597 | 292.0203 | 291.4104 | 291.2654 | 291.3356 | 291.0299 | 290.4873 | 291.4865 | 291.3252 | 290.3504 | 291.6559 | 291.4352 | 290.7109
6085.012 | -0.00296758249 | 3.50482838 | 25.79297 | 0.0903815176 | 296.5485322 | 288.7411673 | 289.0311018 | 289.2748 | 289.3117 | 289.2605 | 289.3142 | 289.2852 | 289.3056 | 289.297 | 289.3527 | 289.293 | 289.4532 | 292.0198 | 291.4149 | 291.2699 | 291.3342 | 291.0326 | 290.4901 | 291.4864 | 291.3247 | 290.3517 | 291.656 | 291.4357 | 290.7105
6090 | -0.00360789075 | 3.5048311 | 25.79297 | 0.0904314073 | 296.5493424 | 288.6880005 | 289.0112458 | 289.2666 | 289.3034 | 289.2462 | 289.3005 | 289.2694 | 289.2917 | 289.2852 | 289.3386 | 289.2831 | 289.4461 | 292.0191 | 291.4142 | 291.2691 | 291.3346 | 291.0296 | 290.4877 | 291.4856 | 291.3236 | 290.35 | 291.6537 | 291.4359 | 290.7092
6095 | -0.00380336947 | 3.50482997 | 25.79297 | 0.090781395 | 296.5502983 | 288.63254 | 288.9879183 | 289.2519 | 289.2883 | 289.2264 | 289.2809 | 289.2476 | 289.2715 | 289.2657 | 289.3225 | 289.2682 | 289.4339 | 292.0186 | 291.4108 | 291.2657 | 291.3328 | 291.0286 | 290.4857 | 291.4828 | 291.3225 | 290.3499 | 291.6523 | 291.4359 | 290.7081
6100.096 | -0.00492313932 | 3.50483225 | 25.79297 | 0.0911899909 | 296.5516158 | 288.5747712 | 288.9559715 | 289.2319 | 289.2683 | 289.201 | 289.2552 | 289.2243 | 289.2485 | 289.2394 | 289.299 | 289.2493 | 289.4139 | 292.0161 | 291.4077 | 291.2617 | 291.3314 | 291.0245 | 290.48 | 291.4797 | 291.318 | 290.3454 | 291.6479 | 291.4332 | 290.7037
6105.001 | -0.00476152305 | 3.50483528 | 25.79297 | 0.0912289288 | 296.5530003 | 288.5205792 | 288.9224405 | 289.2111 | 289.247 | 289.1747 | 289.2291 | 289.1952 | 289.2196 | 289.2122 | 289.2729 | 289.2256 | 289.3925 | 292.0157 | 291.4016 | 291.2549 | 291.3304 | 291.0228 | 290.4719 | 291.4792 | 291.317 | 290.3383 | 291.6485 | 291.4368 | 290.7024
6110.043 | -0.00586051366 | 3.50483586 | 25.79297 | 0.0919246284 | 296.5543172 | 288.4654135 | 288.883592 | 289.1843 | 289.2198 | 289.1425 | 289.1952 | 289.1613 | 289.1869 | 289.1832 | 289.2419 | 289.1991 | 289.3653 | 292.0104 | 291.3935 | 291.2488 | 291.3261 | 291.0214 | 290.4629 | 291.4773 | 291.3169 | 290.3312 | 291.65 | 291.4432 | 290.7025
6115.002 | -0.00344704408 | 3.50483489 | 25.79297 | 0.0942102305 | 296.5547498 | 288.4114363 | 288.8390381 | 289.1547 | 289.1872 | 289.1101 | 289.1629 | 289.1253 | 289.1551 | 289.1513 | 289.2101 | 289.1701 | 289.3381 | 292.0078 | 291.3886 | 291.2409 | 291.3247 | 291.0201 | 290.4552 | 291.477 | 291.3173 | 290.3249 | 291.6498 | 291.4464 | 290.7016
6120.002 | -0.00388956481 | 3.5048401 | 25.79297 | 0.0911420057 | 296.5538196 | 288.3607931 | 288.7961453 | 289.1216 | 289.1559 | 289.0739 | 289.1266 | 289.0896 | 289.1172 | 289.1197 | 289.1789 | 289.142 | 289.3087 | 292.0058 | 291.3832 | 291.2324 | 291.3233 | 291.016 | 290.4454 | 291.475 | 291.3136 | 290.3135 | 291.6464 | 291.4489 | 290.6958
6125 | -0.00381491349 | 3.50484114 | 25.79297 | 0.0912671307 | 296.5520226 | 288.3208695 | 288.7548126 | 289.0847 | 289.1201 | 289.0393 | 289.0889 | 289.0566 | 289.0851 | 289.0862 | 289.1461 | 289.111 | 289.2778 | 292.0032 | 291.3808 | 291.221 | 291.3219 | 291.0136 | 290.4339 | 291.4754 | 291.3113 | 290.3048 | 291.6459 | 291.4449 | 290.6846
6130.025 | -0.0033346823 | 3.50484652 | 25.79297 | 0.0912979977 | 296.5503159 | 288.3004971 | 288.7102979 | 289.048 | 289.083 | 289.0055 | 289.0539 | 289.024 | 289.0505 | 289.0567 | 289.1159 | 289.0803 | 289.2491 | 292.0012 | 291.3787 | 291.2089 | 291.3207 | 291.0118 | 290.4222 | 291.4724 | 291.3079 | 290.2907 | 291.6413 | 291.4382 | 290.6742
6135.015 | -0.00281289264 | 3.50484613 | 25.79297 | 0.0908890165 | 296.5490509 | 288.2996258 | 288.6840505 | 289.0173 | 289.052 | 288.9771 | 289.0246 | 288.9991 | 289.0236 | 289.0311 | 289.0902 | 289.0525 | 289.2206 | 291.9994 | 291.3724 | 291.1971 | 291.3188 | 291.0093 | 290.4096 | 291.4698 | 291.3083 | 290.2794 | 291.6395 | 291.4325 | 290.6617
6140.036 | -0.0041250628 | 3.5048494 | 25.79297 | 0.092285434 | 296.5480592 | 288.3106688 | 288.6534077 | 288.9887 | 289.0232 | 288.9515 | 288.9993 | 288.9784 | 289.0001 | 289.0105 | 289.0699 | 289.028 | 289.1981 | 291.9968 | 291.3679 | 291.187 | 291.3146 | 291.0039 | 290.3987 | 291.4667 | 291.3026 | 290.2696 | 291.6364 | 291.4277 | 290.6483
6145.051 | -0.00413891562 | 3.50485365 | 25.79297 | 0.092336242 | 296.547942 | 288.3283916 | 288.6426811 | 288.9675 | 289.0017 | 288.9367 | 288.9846 | 288.9621 | 288.9883 | 288.9991 | 289.0579 | 289.0091 | 289.1784 | 291.9969 | 291.3634 | 291.1746 | 291.3134 | 290.9995 | 290.3893 | 291.466 | 291.2985 | 290.2592 | 291.6338 | 291.4233 | 290.6382
6150.014 | -0.00392034886 | 3.50485552 | 25.79297 | 0.0924643148 | 296.5483247 | 288.3490393 | 288.6293796 | 288.9513 | 288.9872 | 288.9246 | 288.9724 | 288.9531 | 288.9761 | 288.9893 | 289.048 | 288.9963 | 289.1649 | 291.9917 | 291.3594 | 291.1641 | 291.3098 | 290.995 | 290.3795 | 291.4623 | 291.2929 | 290.2506 | 291.6306 | 291.4202 | 290.6283
6155 | -0.00410659237 | 3.50485492 | 25.79297 | 0.0907137049 | 296.5482457 | 288.3699919 | 288.6308294 | 288.9397 | 288.9769 | 288.9207 | 288.9682 | 288.952 | 288.9726 | 288.9863 | 289.0428 | 288.9871 | 289.1572 | 291.9906 | 291.3539 | 291.159 | 291.3068 | 290.9892 | 290.3733 | 291.4586 | 291.2881 | 290.2419 | 291.6265 | 291.4149 | 290.6191
6160.019 | -0.00463299964 | 3.50485732 | 25.79297 | 0.0916411952 | 296.5473378 | 288.3906145 | 288.6272925 | 288.9356 | 288.9713 | 288.9191 | 288.9677 | 288.9522 | 288.9737 | 288.9846 | 289.0426 | 288.9834 | 289.1504 | 291.9835 | 291.349 | 291.1488 | 291.3044 | 290.985 | 290.3664 | 291.4555 | 291.2831 | 290.2345 | 291.624 | 291.41 | 290.6094
6165.036 | -0.00445830015 | 3.50485658 | 25.79297 | 0.0909864337 | 296.5458277 | 288.4111837 | 288.637021 | 288.933 | 288.9683 | 288.9205 | 288.9697 | 288.9549 | 288.9762 | 288.9859 | 289.0412 | 288.9815 | 289.1474 | 291.9812 | 291.3431 | 291.143 | 291.3 | 290.9787 | 290.3592 | 291.4514 | 291.2769 | 290.2281 | 291.6196 | 291.404 | 290.6054
6170 | -0.00511015243 | 3.5048596 | 25.79297 | 0.0908438786 | 296.5440053 | 288.4300564 | 288.6436548 | 288.9363 | 288.972 | 288.9252 | 288.975 | 288.96 | 288.9813 | 288.9896 | 289.0478 | 288.9806 | 289.1488 | 291.9792 | 291.3368 | 291.1354 | 291.2956 | 290.9738 | 290.3548 | 291.4485 | 291.2726 | 290.223 | 291.6187 | 291.4031 | 290.5983
6175.002 | -0.00407580832 | 3.50486496 | 25.79297 | 0.0908179789 | 296.5416755 | 288.4489499 | 288.6537981 | 288.9405 | 288.9742 | 288.932 | 288.981 | 288.9683 | 288.9868 | 288.9972 | 289.0514 | 288.9846 | 289.1521 | 291.9738 | 291.3314 | 291.1295 | 291.2933 | 290.9711 | 290.3498 | 291.4437 | 291.2662 | 290.2176 | 291.615 | 291.3943 | 290.592
6180.047 | -0.00318691885 | 3.50486288 | 25.79297 | 0.0898781693 | 296.5388089 | 288.4662294 | 288.6640299 | 288.9461 | 288.9822 | 288.9415 | 288.99 | 288.9778 | 288.996 | 289.0015 | 289.0592 | 288.9901 | 289.1557 | 291.9684 | 291.3277 | 291.126 | 291.2875 | 290.9658 | 290.3486 | 291.4407 | 291.2643 | 290.2163 | 291.6106 | 291.3902 | 290.5894
6185.036 | -0.00381491349 | 3.50486558 | 25.79297 | 0.0922747553 | 296.5359237 | 288.4850123 | 288.6769868 | 288.9518 | 288.9875 | 288.9472 | 288.9975 | 288.9823 | 289.0025 | 289.0083 | 289.0652 | 288.9957 | 289.1624 | 291.9668 | 291.3236 | 291.1247 | 291.2867 | 290.9611 | 290.347 | 291.4373 | 291.26 | 290.2145 | 291.6075 | 291.3839 | 290.5862
6190.085 | -0.0039418977 | 3.50486595 | 25.79297 | 0.0932750935 | 296.5332369 | 288.5013778 | 288.6872071 | 288.9609 | 288.9957 | 288.9555 | 289.0058 | 288.9946 | 289.0116 | 289.0187 | 289.0717 | 289.0029 | 289.1691 | 291.9632 | 291.3224 | 291.1208 | 291.2823 | 290.9578 | 290.3432 | 291.4344 | 291.2556 | 290.2114 | 291.603 | 291.3777 | 290.5818
6195.013 | -0.00414122443 | 3.50486558 | 25.79297 | 0.0912607226 | 296.5309765 | 288.5175377 | 288.7008138 | 288.9693 | 289.0049 | 288.9659 | 289.0172 | 289.0018 | 289.0202 | 289.0257 | 289.0802 | 289.01 | 289.1751 | 291.9597 | 291.3207 | 291.1201 | 291.2789 | 290.954 | 290.3438 | 291.431 | 291.2517 | 290.2096 | 291.6009 | 291.3723 | 290.5798
6200.044 | -0.00509014279 | 3.50486902 | 25.79297 | 0.0904500297 | 296.528375 | 288.5338738 | 288.7128013 | 288.977 | 289.0126 | 288.9758 | 289.0263 | 289.0112 | 289.0292 | 289.0347 | 289.0892 | 289.0166 | 289.1837 | 291.9575 | 291.3168 | 291.1166 | 291.2753 | 290.9494 | 290.3409 | 291.4265 | 291.2471 | 290.2097 | 291.5959 | 291.3685 | 290.5786
6205.005 | -0.00385647196 | 3.50487345 | 25.79297 | 0.0921364018 | 296.5255504 | 288.5488633 | 288.7233459 | 288.9864 | 289.0236 | 288.9844 | 289.0356 | 289.0202 | 289.0386 | 289.0437 | 289.0974 | 289.0281 | 289.1903 | 291.9527 | 291.3107 | 291.1168 | 291.271 | 290.9448 | 290.3408 | 291.4212 | 291.2421 | 290.2092 | 291.5906 | 291.3626 | 290.5757
6210 | -0.00364483161 | 3.50486856 | 25.79297 | 0.0919673351 | 296.5226485 | 288.5647069 | 288.7390693 | 288.9978 | 289.0358 | 288.9954 | 289.0476 | 289.0298 | 289.0488 | 289.0519 | 289.1062 | 289.0336 | 289.1994 | 291.9473 | 291.3066 | 291.1161 | 291.2661 | 290.9387 | 290.3419 | 291.4172 | 291.2395 | 290.2087 | 291.5879 | 291.3584 | 290.5753
6215 | -0.00437518321 | 3.50487144 | 25.79297 | 0.0901240889 | 296.5205675 | 288.5799016 | 288.7471224 | 289.0072 | 289.0437 | 289.0044 | 289.0553 | 289.0406 | 289.058 | 289.0619 | 289.1164 | 289.0443 | 289.2076 | 291.9422 | 291.2998 | 291.1145 | 291.2628 | 290.9372 | 290.3409 | 291.4128 | 291.2353 | 290.2106 | 291.5851 | 291.3551 | 290.5758
6220.071 | -0.00401731862 | 3.50487617 | 25.79297 | 0.0928998392 | 296.5187117 | 288.5949417 | 288.7620346 | 289.0189 | 289.0553 | 289.0161 | 289.0671 | 289.0507 | 289.069 | 289.0721 | 289.1265 | 289.0547 | 289.2163 | 291.937 | 291.2943 | 291.1132 | 291.2573 | 290.9343 | 290.342 | 291.4092 | 291.2321 | 290.2098 | 291.581 | 291.3517 | 290.5762
6225.136 | -0.00314920839 | 3.50487689 | 25.79297 | 0.0916687486 | 296.5169188 | 288.6108375 | 288.7781701 | 289.0298 | 289.0678 | 289.027 | 289.0785 | 289.0605 | 289.0799 | 289.0812 | 289.1357 | 289.0638 | 289.2255 | 291.9304 | 291.2896 | 291.1139 | 291.2522 | 290.9327 | 290.3419 | 291.4055 | 291.2296 | 290.211 | 291.5787 | 291.3492 | 290.5757
6230.005 | -0.00200865931 | 3.50487892 | 25.79297 | 0.0943218963 | 296.5149615 | 288.625783 | 288.7881106 | 289.0382 | 289.0769 | 289.0368 | 289.0879 | 289.0694 | 289.0886 | 289.0917 | 289.1438 | 289.0731 | 289.2338 | 291.9269 | 291.2851 | 291.1133 | 291.2476 | 290.93 | 290.3421 | 291.4024 | 291.2277 | 290.212 | 291.5742 | 291.3447 | 290.5772
6235 | -0.00386955518 | 3.50488268 | 25.79297 | 0.0929295597 | 296.5124257 | 288.6399119 | 288.8033846 | 289.051 | 289.0894 | 289.047 | 289.0993 | 289.084 | 289.1004 | 289.1006 | 289.1558 | 289.081 | 289.2453 | 291.9238 | 291.281 | 291.1124 | 291.2439 | 290.9279 | 290.3454 | 291.4003 | 291.2253 | 290.2147 | 291.5734 | 291.3459 | 290.5798
6240.024 | -0.0036394444 | 3.50488067 | 25.79297 | 0.0918240856 | 296.5097597 | 288.6546864 | 288.8161442 | 289.0624 | 289.099 | 289.0576 | 289.1092 | 289.0919 | 289.1113 | 289.1123 | 289.1634 | 289.0905 | 289.2559 | 291.9199 | 291.2786 | 291.114 | 291.2408 | 290.9252 | 290.3462 | 291.3974 | 291.2231 | 290.2151 | 291.5703 | 291.344 | 290.5802
6245.078 | -0.00202482094 | 3.50488252 | 25.79297 | 0.089623385 | 296.507619 | 288.6689597 | 288.8272171 | 289.0736 | 289.1098 | 289.0673 | 289.1215 | 289.1025 | 289.1188 | 289.1215 | 289.1748 | 289.1024 | 289.2649 | 291.9159 | 291.2775 | 291.115 | 291.2389 | 290.9218 | 290.3475 | 291.3948 | 291.2195 | 290.2181 | 291.5684 | 291.3423 | 290.5819
6250.059 | -0.00356171467 | 3.5048852 | 25.79297 | 0.0921852744 | 296.5057141 | 288.6841229 | 288.8421629 | 289.083 | 289.1209 | 289.0789 | 289.1329 | 289.1129 | 289.1308 | 289.1317 | 289.1834 | 289.1108 | 289.2749 | 291.9141 | 291.2742 | 291.1171 | 291.2359 | 290.9187 | 290.3514 | 291.3907 | 291.2177 | 290.2209 | 291.5649 | 291.3419 | 290.5835
6255.027 | -0.00306609146 | 3.50488407 | 25.79297 | 0.0920468156 | 296.5040358 | 288.6980565 | 288.8554099 | 289.0964 | 289.1313 | 289.0893 | 289.1432 | 289.1235 | 289.1414 | 289.1417 | 289.1927 | 289.1212 | 289.2825 | 291.9099 | 291.273 | 291.1171 | 291.2323 | 290.9161 | 290.3526 | 291.3875 | 291.2167 | 290.2214 | 291.5616 | 291.3411 | 290.5862
6260.024 | -0.00444829533 | 3.50488478 | 25.79297 | 0.0921601372 | 296.5025613 | 288.7117004 | 288.8659524 | 289.1057 | 289.1413 | 289.0987 | 289.1529 | 289.1329 | 289.1489 | 289.1516 | 289.2039 | 289.1311 | 289.2923 | 291.9066 | 291.2708 | 291.1188 | 291.2283 | 290.9149 | 290.3547 | 291.3851 | 291.2113 | 290.225 | 291.5594 | 291.3429 | 290.591
6265.013 | -0.005699667 | 3.50488815 | 25.79297 | 0.0924513134 | 296.5010957 | 288.7249171 | 288.8783135 | 289.1166 | 289.152 | 289.1083 | 289.1634 | 289.1414 | 289.1606 | 289.161 | 289.2126 | 289.1405 | 289.3042 | 291.9032 | 291.2697 | 291.1222 | 291.2267 | 290.9114 | 290.3571 | 291.381 | 291.2118 | 290.2272 | 291.5581 | 291.3407 | 290.5928
6270 | -0.00287523034 | 3.50488843 | 25.79297 | 0.0907518881 | 296.4997734 | 288.738951 | 288.8925913 | 289.1275 | 289.163 | 289.1197 | 289.1749 | 289.1555 | 289.1718 | 289.1712 | 289.2247 | 289.1522 | 289.3125 | 291.9014 | 291.2658 | 291.1222 | 291.2245 | 290.9118 | 290.3607 | 291.3785 | 291.2091 | 290.2307 | 291.5546 | 291.3413 | 290.5966
6275.031 | -0.0026074091 | 3.50488901 | 25.79297 | 0.091928588 | 296.4982672 | 288.7528644 | 288.9046426 | 289.1392 | 289.1738 | 289.1318 | 289.1858 | 289.1662 | 289.1827 | 289.1812 | 289.2329 | 289.1617 | 289.3238 | 291.8984 | 291.2645 | 291.125 | 291.2229 | 290.9101 | 290.3621 | 291.377 | 291.2076 | 290.2324 | 291.5523 | 291.3376 | 290.5983
6280 | -0.00281135344 | 3.50488961 | 25.79297 | 0.0933365111 | 296.4967983 | 288.7668228 | 288.9172011 | 289.1494 | 289.184 | 289.1413 | 289.196 | 289.1757 | 289.1925 | 289.1921 | 289.2432 | 289.1705 | 289.335 | 291.8952 | 291.2627 | 291.1277 | 291.22 | 290.9072 | 290.3636 | 291.3739 | 291.2073 | 290.236 | 291.5481 | 291.3341 | 290.6
6285 | -0.00367638526 | 3.50489376 | 25.79297 | 0.0917928618 | 296.4955911 | 288.7814072 | 288.9291091 | 289.1598 | 289.1963 | 289.1511 | 289.2059 | 289.1859 | 289.2024 | 289.2021 | 289.2563 | 289.1807 | 289.3434 | 291.8936 | 291.2619 | 291.1296 | 291.2185 | 290.9088 | 290.3677 | 291.3713 | 291.2065 | 290.2393 | 291.5454 | 291.333 | 290.6025
6290 | -0.00311149793 | 3.50489305 | 25.79297 | 0.0902932374 | 296.4948261 | 288.7950748 | 288.9444843 | 289.1707 | 289.207 | 289.1629 | 289.2161 | 289.1971 | 289.2131 | 289.211 | 289.2624 | 289.1901 | 289.352 | 291.8914 | 291.2609 | 291.1308 | 291.2147 | 290.9074 | 290.3706 | 291.3691 | 291.2071 | 290.2435 | 291.5423 | 291.3295 | 290.6057
6295 | -0.00402963224 | 3.50489891 | 25.79297 | 0.0911771974 | 296.4937043 | 288.8088649 | 288.955256 | 289.1825 | 289.2172 | 289.1732 | 289.2266 | 289.2067 | 289.2233 | 289.2222 | 289.2738 | 289.2015 | 289.363 | 291.8897 | 291.2643 | 291.1341 | 291.2161 | 290.908 | 290.374 | 291.3666 | 291.2055 | 290.2455 | 291.5415 | 291.3304 | 290.608
6300 | -0.00367638526 | 3.5048966 | 25.79297 | 0.0916893799 | 296.4928187 | 288.8226275 | 288.9671414 | 289.1928 | 289.2294 | 289.1833 | 289.2394 | 289.218 | 289.2335 | 289.2329 | 289.2851 | 289.2108 | 289.3748 | 291.8892 | 291.2714 | 291.1413 | 291.2167 | 290.9122 | 290.3793 | 291.3687 | 291.2073 | 290.2486 | 291.5385 | 291.3288 | 290.6106
6305 | -0.00420048373 | 3.50489888 | 25.79297 | 0.0909283352 | 296.4920541 | 288.8362764 | 288.9789166 | 289.202 | 289.2393 | 289.1944 | 289.2489 | 289.2261 | 289.2424 | 289.2441 | 289.2945 | 289.2209 | 289.3843 | 291.8901 | 291.277 | 291.147 | 291.2166 | 290.9125 | 290.3832 | 291.3658 | 291.2084 | 290.2514 | 291.5363 | 291.3256 | 290.614
6310.009 | -0.00376335021 | 3.50489729 | 25.79297 | 0.0918861103 | 296.4918804 | 288.8500424 | 288.9928145 | 289.2125 | 289.2494 | 289.2053 | 289.2592 | 289.2383 | 289.2549 | 289.2544 | 289.3057 | 289.2329 | 289.3939 | 291.8894 | 291.281 | 291.1525 | 291.2165 | 290.9148 | 290.3884 | 291.3636 | 291.2111 | 290.2568 | 291.535 | 291.323 | 290.6158
6315.031 | -0.00437133521 | 3.50490082 | 25.79297 | 0.0941631694 | 296.4918264 | 288.8634945 | 289.0055823 | 289.2253 | 289.2601 | 289.2156 | 289.2729 | 289.2502 | 289.2656 | 289.2664 | 289.3162 | 289.2451 | 289.403 | 291.8925 | 291.2869 | 291.1599 | 291.2165 | 290.9194 | 290.3947 | 291.3668 | 291.2145 | 290.2601 | 291.534 | 291.3235 | 290.6168
6320.021 | -0.00397345135 | 3.50489958 | 25.79297 | 0.0910223196 | 296.4919491 | 288.8695999 | 289.0192224 | 289.2348 | 289.2733 | 289.2252 | 289.2835 | 289.2608 | 289.2771 | 289.2774 | 289.3255 | 289.2564 | 289.4142 | 291.8927 | 291.295 | 291.1679 | 291.2195 | 290.9243 | 290.4016 | 291.3688 | 291.2159 | 290.2649 | 291.5343 | 291.3224 | 290.6184
6325.016 | -0.00513785807 | 3.50489923 | 25.79297 | 0.0933223482 | 296.4926665 | 288.8637096 | 289.0279796 | 289.2448 | 289.2831 | 289.2359 | 289.2923 | 289.2694 | 289.2872 | 289.2832 | 289.3337 | 289.267 | 289.4228 | 291.8963 | 291.3043 | 291.1785 | 291.2219 | 290.9288 | 290.4068 | 291.3697 | 291.2195 | 290.2692 | 291.5343 | 291.3212 | 290.622
6330 | -0.00374334057 | 3.50490334 | 25.79297 | 0.089842106 | 296.4935739 | 288.8475878 | 289.0385617 | 289.2528 | 289.2927 | 289.2429 | 289.2991 | 289.275 | 289.2922 | 289.2888 | 289.3377 | 289.2722 | 289.4312 | 291.9006 | 291.3165 | 291.1899 | 291.2248 | 290.9365 | 290.415 | 291.3707 | 291.2204 | 290.2717 | 291.5335 | 291.3205 | 290.6242
6335 | -0.00347398013 | 3.5049059 | 25.79297 | 0.0920299125 | 296.4945594 | 288.8202124 | 289.0396421 | 289.2604 | 289.2961 | 289.2459 | 289.3016 | 289.2762 | 289.2928 | 289.2903 | 289.3373 | 289.2775 | 289.4342 | 291.9061 | 291.3236 | 291.1955 | 291.2326 | 290.9395 | 290.4195 | 291.3742 | 291.2251 | 290.2767 | 291.5363 | 291.3197 | 290.6276
6340.043 | -0.0028521423 | 3.50490846 | 25.79297 | 0.0914488484 | 296.4950326 | 288.7836825 | 289.0331891 | 289.2617 | 289.2984 | 289.2426 | 289.3008 | 289.272 | 289.2901 | 289.2854 | 289.3373 | 289.2761 | 289.4355 | 291.9081 | 291.3291 | 291.2051 | 291.2328 | 290.9478 | 290.4245 | 291.3779 | 291.23 | 290.2798 | 291.5378 | 291.3223 | 290.629
6345.003 | -0.0047315086 | 3.50490749 | 25.79297 | 0.0903898172 | 296.4955184 | 288.7381787 | 289.0267369 | 289.2571 | 289.294 | 289.2381 | 289.293 | 289.2647 | 289.2842 | 289.2759 | 289.3272 | 289.2721 | 289.4305 | 291.9114 | 291.333 | 291.2065 | 291.2339 | 290.9477 | 290.4256 | 291.3764 | 291.2324 | 290.2805 | 291.5362 | 291.3231 | 290.6288
6350.067 | -0.00301529777 | 3.50491038 | 25.79297 | 0.0905629119 | 296.4959587 | 288.6864 | 289.0022174 | 289.2497 | 289.2856 | 289.2238 | 289.2798 | 289.248 | 289.2697 | 289.2638 | 289.3141 | 289.2635 | 289.4211 | 291.9108 | 291.3304 | 291.2088 | 291.2334 | 290.9471 | 290.425 | 291.3781 | 291.2317 | 290.282 | 291.5343 | 291.3236 | 290.6295
6355.028 | -0.00298297452 | 3.50490925 | 25.79297 | 0.0904577595 | 296.4956075 | 288.6312971 | 288.9809621 | 289.2344 | 289.2711 | 289.2063 | 289.2604 | 289.2306 | 289.2531 | 289.2429 | 289.2972 | 289.2477 | 289.4059 | 291.9114 | 291.3355 | 291.2117 | 291.2356 | 290.9488 | 290.4223 | 291.3758 | 291.2313 | 290.2826 | 291.5342 | 291.3233 | 290.6287
6360.069 | -0.00300683216 | 3.50490786 | 25.79297 | 0.0917101845 | 296.496367 | 288.5741701 | 288.9478218 | 289.2154 | 289.2519 | 289.1811 | 289.2369 | 289.2014 | 289.2249 | 289.2196 | 289.2723 | 289.2285 | 289.388 | 291.9164 | 291.3424 | 291.2134 | 291.2373 | 290.955 | 290.4227 | 291.3771 | 291.2319 | 290.2802 | 291.5347 | 291.3222 | 290.6262
6365.054 | -0.00488619846 | 3.50491035 | 25.79297 | 0.0909059512 | 296.4975485 | 288.5178919 | 288.9111163 | 289.1916 | 289.2262 | 289.1519 | 289.2062 | 289.1702 | 289.1968 | 289.1931 | 289.2476 | 289.2068 | 289.3683 | 291.9158 | 291.3373 | 291.2109 | 291.2355 | 290.9524 | 290.4185 | 291.3781 | 291.2331 | 290.2716 | 291.5331 | 291.3235 | 290.6228
6370.026 | -0.00232419583 | 3.50491446 | 25.79297 | 0.0928258002 | 296.4989812 | 288.4611223 | 288.8719172 | 289.1642 | 289.199 | 289.1211 | 289.1738 | 289.1397 | 289.1652 | 289.1655 | 289.218 | 289.1817 | 289.3425 | 291.9139 | 291.3339 | 291.2098 | 291.2325 | 290.9497 | 290.4101 | 291.3771 | 291.2295 | 290.2682 | 291.5321 | 291.3274 | 290.6186
6375 | -0.00455450031 | 3.50491437 | 25.79297 | 0.0903110911 | 296.4999362 | 288.4069357 | 288.8322512 | 289.1307 | 289.1674 | 289.0895 | 289.1421 | 289.1083 | 289.1338 | 289.1326 | 289.1868 | 289.1517 | 289.3147 | 291.9095 | 291.3213 | 291.1985 | 291.2314 | 290.9425 | 290.4018 | 291.3741 | 291.2282 | 290.2589 | 291.5355 | 291.3333 | 290.6145
6380 | -0.00450601543 | 3.50491606 | 25.79297 | 0.0906445701 | 296.4993382 | 288.3574333 | 288.7924781 | 289.0988 | 289.1358 | 289.0548 | 289.1059 | 289.0696 | 289.0992 | 289.0997 | 289.1557 | 289.1205 | 289.2842 | 291.9086 | 291.3131 | 291.1873 | 291.2294 | 290.9391 | 290.3896 | 291.3715 | 291.2228 | 290.2522 | 291.536 | 291.3352 | 290.6058
6385.007 | -0.00355017065 | 3.50491906 | 25.79297 | 0.0903860375 | 296.4978683 | 288.3207962 | 288.7486647 | 289.0634 | 289.102 | 289.0186 | 289.0703 | 289.0357 | 289.0623 | 289.0657 | 289.1229 | 289.0902 | 289.2549 | 291.9049 | 291.3052 | 291.1738 | 291.2249 | 290.9347 | 290.3783 | 291.3708 | 291.2173 | 290.2397 | 291.5357 | 291.3364 | 290.598
6390.02 | -0.00437441361 | 3.50491998 | 25.79297 | 0.0897783288 | 296.4954827 | 288.3030295 | 288.7044098 | 289.03 | 289.0652 | 288.9853 | 289.0363 | 289.0064 | 289.0311 | 289.0371 | 289.0945 | 289.0608 | 289.2268 | 291.9053 | 291.3011 | 291.1611 | 291.2257 | 290.9298 | 290.3648 | 291.3699 | 291.2154 | 290.2305 | 291.537 | 291.3352 | 290.5895
6395.029 | -0.0045475739 | 3.50492487 | 25.79297 | 0.0916743168 | 296.4926827 | 288.3046848 | 288.674527 | 288.9978 | 289.036 | 288.9558 | 289.0073 | 288.9792 | 289.0036 | 289.0129 | 289.0707 | 289.0326 | 289.1984 | 291.9021 | 291.2951 | 291.1482 | 291.2238 | 290.9252 | 290.354 | 291.3671 | 291.2119 | 290.2192 | 291.5352 | 291.3303 | 290.5777
6400.014 | -0.00414045483 | 3.50492663 | 25.79297 | 0.0890718048 | 296.4902885 | 288.3173939 | 288.6492578 | 288.9705 | 289.0078 | 288.9324 | 288.982 | 288.9583 | 288.9816 | 288.9963 | 289.0516 | 289.0114 | 289.177 | 291.9022 | 291.2922 | 291.137 | 291.2226 | 290.92 | 290.3414 | 291.3651 | 291.2102 | 290.2071 | 291.5319 | 291.3262 | 290.5668
6405.015 | -0.00410120516 | 3.50492584 | 25.79297 | 0.0893185505 | 296.4874 | 288.3363459 | 288.6368852 | 288.9508 | 288.9884 | 288.918 | 288.9688 | 288.9494 | 288.9696 | 288.9834 | 289.0383 | 288.9937 | 289.1595 | 291.9008 | 291.2859 | 291.1261 | 291.2201 | 290.9167 | 290.3336 | 291.3636 | 291.2043 | 290.1975 | 291.5305 | 291.3256 | 290.5603
6410.004 | -0.00366484124 | 3.50492596 | 25.79297 | 0.0902152105 | 296.4849774 | 288.3581891 | 288.6262891 | 288.9347 | 288.9734 | 288.9095 | 288.9581 | 288.9406 | 288.9613 | 288.9759 | 289.0305 | 288.9805 | 289.1494 | 291.8994 | 291.2807 | 291.1151 | 291.2183 | 290.9146 | 290.3249 | 291.3612 | 291.201 | 290.1891 | 291.5301 | 291.325 | 290.5531
6415 | -0.00385801116 | 3.50492953 | 25.79297 | 0.0922254995 | 296.4829354 | 288.3788485 | 288.6254375 | 288.9253 | 288.9647 | 288.905 | 288.9548 | 288.9396 | 288.96 | 288.9733 | 289.0276 | 288.974 | 289.1393 | 291.8949 | 291.2772 | 291.1058 | 291.2144 | 290.9077 | 290.3154 | 291.3578 | 291.1958 | 290.1818 | 291.5264 | 291.3183 | 290.5455
6420.039 | -0.00346243611 | 3.5049302 | 25.79297 | 0.0910906963 | 296.481202 | 288.4012395 | 288.6300756 | 288.9225 | 288.9594 | 288.9054 | 288.9552 | 288.9384 | 288.9609 | 288.9732 | 289.0271 | 288.9707 | 289.1362 | 291.8928 | 291.2721 | 291.0977 | 291.2125 | 290.9043 | 290.3104 | 291.3555 | 291.1931 | 290.1741 | 291.5249 | 291.3147 | 290.5382
6425 | -0.00381106548 | 3.50493274 | 25.79297 | 0.0914930646 | 296.4799669 | 288.4211003 | 288.6353663 | 288.922 | 288.9585 | 288.9082 | 288.9569 | 288.9422 | 288.9625 | 288.9767 | 289.0293 | 288.9704 | 289.1341 | 291.8912 | 291.2667 | 291.0903 | 291.2108 | 290.8997 | 290.3056 | 291.3531 | 291.1908 | 290.1692 | 291.5205 | 291.3077 | 290.5322
6430 | -0.00316152201 | 3.50493544 | 25.79297 | 0.0925030727 | 296.4787296 | 288.4405469 | 288.6437598 | 288.9233 | 288.9624 | 288.9136 | 288.9629 | 288.9506 | 288.9691 | 288.9812 | 289.0334 | 288.9719 | 289.1378 | 291.8873 | 291.2606 | 291.0841 | 291.2066 | 290.8957 | 290.3002 | 291.3528 | 291.1856 | 290.1644 | 291.5182 | 291.3042 | 290.5282
6435.002 | -0.00374795818 | 3.50493662 | 25.79297 | 0.0927424331 | 296.4780871 | 288.460016 | 288.6545854 | 288.9292 | 288.9666 | 288.9213 | 288.9719 | 288.9588 | 288.9751 | 288.9837 | 289.038 | 288.9755 | 289.14 | 291.8856 | 291.2554 | 291.08 | 291.2054 | 290.8916 | 290.298 | 291.3492 | 291.1842 | 290.1617 | 291.5153 | 291.3016 | 290.5253
6440.011 | -0.00390649604 | 3.50493438 | 25.79297 | 0.091495313 | 296.47797 | 288.4781661 | 288.6660789 | 288.9365 | 288.9718 | 288.9289 | 288.9806 | 288.9668 | 288.9837 | 288.991 | 289.0468 | 288.98 | 289.1449 | 291.8827 | 291.2536 | 291.0747 | 291.2041 | 290.8901 | 290.2969 | 291.3462 | 291.181 | 290.1608 | 291.5137 | 291.3006 | 290.5228
6445 | -0.00256738983 | 3.50493833 | 25.79297 | 0.0908943433 | 296.4776761 | 288.4959832 | 288.6828492 | 288.944 | 288.9802 | 288.9362 | 288.9897 | 288.9734 | 288.9918 | 288.9991 | 289.0532 | 288.9854 | 289.1502 | 291.8798 | 291.2493 | 291.0736 | 291.2013 | 290.886 | 290.2951 | 291.347 | 291.1765 | 290.1581 | 291.5118 | 291.3012 | 290.522
6450.003 | -0.00537566486 | 3.50494177 | 25.79297 | 0.0916211403 | 296.4770151 | 288.5130224 | 288.6903759 | 288.9539 | 288.9878 | 288.9451 | 288.9964 | 288.9823 | 289.0006 | 289.0078 | 289.0604 | 288.9917 | 289.1575 | 291.8769 | 291.2477 | 291.0707 | 291.198 | 290.8844 | 290.2944 | 291.3435 | 291.1728 | 290.1587 | 291.5126 | 291.3005 | 290.5237
6455.054 | -0.00429206628 | 3.50494223 | 25.79297 | 0.0899479767 | 296.4753655 | 288.5297149 | 288.702682 | 288.9632 | 288.9991 | 288.955 | 289.007 | 288.9924 | 289.0103 | 289.0159 | 289.0688 | 289.0005 | 289.1652 | 291.8753 | 291.2436 | 291.0683 | 291.1965 | 290.8816 | 290.295 | 291.3408 | 291.17 | 290.1573 | 291.511 | 291.2966 | 290.5234
6460 | -0.0038810992 | 3.50494354 | 25.79297 | 0.0913684515 | 296.4727251 | 288.5464176 | 288.7164851 | 288.9724 | 289.0068 | 288.9656 | 289.0144 | 289.0007 | 289.0201 | 289.0261 | 289.0795 | 289.0085 | 289.1735 | 291.8718 | 291.2408 | 291.0665 | 291.1936 | 290.878 | 290.2937 | 291.3372 | 291.1713 | 290.1583 | 291.5065 | 291.2926 | 290.5212
6465.049 | -0.00388494721 | 3.504944 | 25.79297 | 0.0896992254 | 296.4703334 | 288.5634424 | 288.7298427 | 288.9811 | 289.0165 | 288.9756 | 289.0266 | 289.0121 | 289.0288 | 289.0363 | 289.0875 | 289.0209 | 289.181 | 291.8702 | 291.2369 | 291.0675 | 291.1908 | 290.8747 | 290.294 | 291.3342 | 291.1706 | 290.1584 | 291.5027 | 291.2868 | 290.5215
6470 | -0.00391496166 | 3.50494779 | 25.79297 | 0.0904861111 | 296.4682375 | 288.5790055 | 288.7440147 | 288.9935 | 289.0293 | 288.9874 | 289.0377 | 289.0215 | 289.0408 | 289.0457 | 289.0982 | 289.0304 | 289.1924 | 291.8672 | 291.234 | 291.0681 | 291.1852 | 290.8721 | 290.2952 | 291.3308 | 291.1646 | 290.1592 | 291.499 | 291.2855 | 290.5225
6475.005 | -0.00317383563 | 3.5049479 | 25.79297 | 0.0906617551 | 296.4669141 | 288.5947488 | 288.7566948 | 289.0028 | 289.0385 | 288.9961 | 289.0485 | 289.0334 | 289.0516 | 289.0541 | 289.1055 | 289.0376 | 289.2 | 291.8624 | 291.2331 | 291.0661 | 291.1827 | 290.8679 | 290.2951 | 291.3271 | 291.162 | 290.1609 | 291.4959 | 291.2804 | 290.5229
6480 | -0.00405502909 | 3.50494754 | 25.79297 | 0.0910192239 | 296.4659508 | 288.6095436 | 288.7684214 | 289.0155 | 289.0495 | 289.0087 | 289.0594 | 289.0428 | 289.0617 | 289.0641 | 289.1173 | 289.0474 | 289.2088 | 291.8596 | 291.2267 | 291.0667 | 291.1793 | 290.8662 | 290.2964 | 291.3253 | 291.1594 | 290.161 | 291.4978 | 291.2841 | 290.5254
6485.021 | -0.00396652494 | 3.50494557 | 25.79297 | 0.090582687 | 296.4655777 | 288.6240364 | 288.7840494 | 289.0259 | 289.0597 | 289.0198 | 289.0709 | 289.0535 | 289.0716 | 289.0751 | 289.1263 | 289.0576 | 289.2183 | 291.8569 | 291.2275 | 291.0678 | 291.1779 | 290.8644 | 290.2992 | 291.3222 | 291.1566 | 290.166 | 291.4946 | 291.2839 | 290.5287
6490.011 | -0.00372333094 | 3.50495206 | 25.79297 | 0.0926455048 | 296.4656319 | 288.6396551 | 288.7940984 | 289.0357 | 289.07 | 289.0286 | 289.0801 | 289.0648 | 289.082 | 289.0849 | 289.1354 | 289.0683 | 289.2289 | 291.8532 | 291.2237 | 291.0704 | 291.1745 | 290.8627 | 290.3005 | 291.32 | 291.1548 | 290.1657 | 291.4958 | 291.2827 | 290.5317
6495.049 | -0.00387186398 | 3.50495109 | 25.79297 | 0.0921302595 | 296.4652008 | 288.6541005 | 288.8097545 | 289.0478 | 289.0802 | 289.0397 | 289.0928 | 289.0769 | 289.0918 | 289.096 | 289.1487 | 289.0773 | 289.2403 | 291.8529 | 291.2223 | 291.0695 | 291.173 | 290.8605 | 290.3029 | 291.3192 | 291.1524 | 290.1678 | 291.4972 | 291.2881 | 290.5326
6500 | -0.00349091136 | 3.50495367 | 25.79297 | 0.0920506134 | 296.4636422 | 288.6687251 | 288.8209251 | 289.0581 | 289.0914 | 289.0505 | 289.1048 | 289.088 | 289.1022 | 289.1055 | 289.1584 | 289.0889 | 289.249 | 291.8489 | 291.2178 | 291.0711 | 291.1708 | 290.8582 | 290.3041 | 291.3172 | 291.1482 | 290.1709 | 291.4992 | 291.2926 | 290.5369
6505.055 | -0.00402193623 | 3.50495527 | 25.79297 | 0.0910544684 | 296.4611432 | 288.6835834 | 288.8338333 | 289.0725 | 289.1028 | 289.0627 | 289.1161 | 289.097 | 289.1144 | 289.1147 | 289.1683 | 289.0977 | 289.2591 | 291.8465 | 291.2145 | 291.0717 | 291.1682 | 290.8571 | 290.3055 | 291.3155 | 291.1478 | 290.1739 | 291.4982 | 291.2944 | 290.5414
6510.028 | -0.00440134966 | 3.50495097 | 25.79297 | 0.0894657672 | 296.4580634 | 288.6984506 | 288.8483315 | 289.0819 | 289.1149 | 289.0725 | 289.1276 | 289.1099 | 289.1252 | 289.1252 | 289.1803 | 289.1084 | 289.2708 | 291.8424 | 291.2114 | 291.0729 | 291.1657 | 290.8543 | 290.3082 | 291.3112 | 291.1467 | 290.1737 | 291.4932 | 291.2876 | 290.5416
6515 | -0.00417277808 | 3.50495813 | 25.79297 | 0.0934569398 | 296.4551585 | 288.712654 | 288.8620391 | 289.0945 | 289.1282 | 289.0837 | 289.1397 | 289.1196 | 289.1369 | 289.1383 | 289.1894 | 289.1183 | 289.2808 | 291.8415 | 291.2131 | 291.0763 | 291.163 | 290.8543 | 290.3103 | 291.3106 | 291.1456 | 290.1784 | 291.4932 | 291.2886 | 290.5476
6520.01 | -0.00507705957 | 3.50495647 | 25.79297 | 0.0940835786 | 296.4529798 | 288.7273566 | 288.8734651 | 289.1083 | 289.1406 | 289.0941 | 289.1501 | 289.1292 | 289.1483 | 289.1493 | 289.1998 | 289.1279 | 289.2895 | 291.8388 | 291.209 | 291.0772 | 291.1642 | 290.8506 | 290.3129 | 291.3103 | 291.1445 | 290.1839 | 291.4975 | 291.2976 | 290.5552
6525.024 | -0.00422665017 | 3.50495811 | 25.79297 | 0.0924577448 | 296.4512526 | 288.7414487 | 288.8902334 | 289.1219 | 289.153 | 289.1082 | 289.1621 | 289.142 | 289.1593 | 289.158 | 289.212 | 289.1396 | 289.3013 | 291.8385 | 291.2036 | 291.0788 | 291.1639 | 290.8497 | 290.3141 | 291.3115 | 291.1482 | 290.1835 | 291.5005 | 291.3045 | 290.5658
6530.047 | -0.00577893593 | 3.50495762 | 25.79297 | 0.0920597251 | 296.4490073 | 288.7552881 | 288.8994677 | 289.1326 | 289.1638 | 289.118 | 289.1742 | 289.1528 | 289.1695 | 289.1696 | 289.2216 | 289.1487 | 289.3096 | 291.8365 | 291.2025 | 291.0807 | 291.1639 | 290.8481 | 290.3173 | 291.3105 | 291.1453 | 290.1858 | 291.5002 | 291.3069 | 290.5699
6535.008 | -0.00367638526 | 3.50495937 | 25.79297 | 0.0927202835 | 296.4468292 | 288.7708068 | 288.9161546 | 289.1436 | 289.1758 | 289.1302 | 289.1844 | 289.163 | 289.1815 | 289.1792 | 289.2309 | 289.1596 | 289.3216 | 291.8335 | 291.2036 | 291.0824 | 291.1599 | 290.8491 | 290.3207 | 291.308 | 291.1457 | 290.1893 | 291.5011 | 291.3085 | 290.5744
6540 | -0.00409273955 | 3.5049621 | 25.79297 | 0.0925742086 | 296.4451155 | 288.7850106 | 288.9270392 | 289.1545 | 289.1853 | 289.1404 | 289.1958 | 289.1744 | 289.1907 | 289.1907 | 289.2422 | 289.1718 | 289.332 | 291.8328 | 291.2067 | 291.0855 | 291.158 | 290.8495 | 290.3239 | 291.3076 | 291.1452 | 290.1945 | 291.5006 | 291.3092 | 290.5781
6545 | -0.00305146903 | 3.50496083 | 25.79297 | 0.0913703685 | 296.443319 | 288.7985902 | 288.9419492 | 289.1669 | 289.1971 | 289.1519 | 289.2082 | 289.1853 | 289.2041 | 289.2025 | 289.2544 | 289.1806 | 289.3426 | 291.8302 | 291.204 | 291.0906 | 291.157 | 290.8483 | 290.3277 | 291.3063 | 291.1456 | 290.1971 | 291.501 | 291.3102 | 290.5837
6550 | -0.00421895416 | 3.50496346 | 25.79297 | 0.0903585856 | 296.441975 | 288.8127555 | 288.9540051 | 289.1777 | 289.2098 | 289.1637 | 289.2198 | 289.1963 | 289.2126 | 289.2127 | 289.2632 | 289.1926 | 289.3529 | 291.8309 | 291.2084 | 291.0935 | 291.1557 | 290.8516 | 290.3314 | 291.3053 | 291.1483 | 290.2033 | 291.5004 | 291.3098 | 290.5871
6555.074 | -0.00537797367 | 3.50496147 | 25.79297 | 0.0902246728 | 296.4416491 | 288.8273457 | 288.9685636 | 289.1886 | 289.2203 | 289.1752 | 289.2309 | 289.2093 | 289.2274 | 289.2241 | 289.2769 | 289.2039 | 289.3651 | 291.8325 | 291.2179 | 291.1024 | 291.16 | 290.8546 | 290.3397 | 291.3076 | 291.152 | 290.206 | 291.497 | 291.3047 | 290.5873
6560 | -0.00515017169 | 3.50496542 | 25.79297 | 0.0928503962 | 296.4421135 | 288.8409287 | 288.97959 | 289.1983 | 289.2323 | 289.1861 | 289.2411 | 289.2205 | 289.2387 | 289.2355 | 289.2875 | 289.2163 | 289.3748 | 291.8341 | 291.2283 | 291.1112 | 291.1577 | 290.8609 | 290.3436 | 291.3083 | 291.1538 | 290.2099 | 291.4953 | 291.2987 | 290.5885
6565 | -0.00446060895 | 3.50496526 | 25.79297 | 0.0934745712 | 296.4427036 | 288.8544586 | 288.9937045 | 289.2108 | 289.2445 | 289.1979 | 289.2548 | 289.231 | 289.2511 | 289.2483 | 289.2978 | 289.2287 | 289.3864 | 291.8392 | 291.2407 | 291.1224 | 291.163 | 290.8663 | 290.352 | 291.3109 | 291.1578 | 290.2159 | 291.4962 | 291.2942 | 290.5896
6570.082 | -0.00368639008 | 3.50496598 | 25.79297 | 0.0920606011 | 296.4441932 | 288.866844 | 289.0069302 | 289.2227 | 289.2566 | 289.2111 | 289.267 | 289.2435 | 289.2636 | 289.2606 | 289.31 | 289.239 | 289.3987 | 291.8419 | 291.238 | 291.1245 | 291.1641 | 290.8673 | 290.356 | 291.3095 | 291.1563 | 290.221 | 291.4934 | 291.2924 | 290.5916
6575 | -0.0042466598 | 3.50496646 | 25.79297 | 0.0909850238 | 296.445712 | 288.870989 | 289.021031 | 289.2316 | 289.2663 | 289.2209 | 289.2778 | 289.2546 | 289.2729 | 289.2698 | 289.3202 | 289.2511 | 289.4085 | 291.8439 | 291.2532 | 291.1355 | 291.1677 | 290.8725 | 290.3643 | 291.312 | 291.1591 | 290.2256 | 291.4922 | 291.2914 | 290.5947
6580.025 | -0.00294526406 | 3.5049675 | 25.79297 | 0.0895088124 | 296.4470209 | 288.8637603 | 289.029323 | 289.2435 | 289.2762 | 289.2308 | 289.2892 | 289.2626 | 289.2816 | 289.2777 | 289.3277 | 289.2615 | 289.4184 | 291.8496 | 291.2637 | 291.1457 | 291.171 | 290.8767 | 290.3706 | 291.3137 | 291.1607 | 290.2299 | 291.4934 | 291.2869 | 290.5985
6585 | -0.00385801116 | 3.50496872 | 25.79297 | 0.090448983 | 296.4488534 | 288.8452211 | 289.0382229 | 289.2513 | 289.2861 | 289.2383 | 289.2953 | 289.2686 | 289.2889 | 289.283 | 289.3338 | 289.2691 | 289.4262 | 291.8581 | 291.2787 | 291.1656 | 291.1786 | 290.8887 | 290.381 | 291.3197 | 291.1677 | 290.2337 | 291.4953 | 291.2883 | 290.5981
6590.02 | -0.00455526991 | 3.50497216 | 25.79297 | 0.0908995028 | 296.4506254 | 288.8176708 | 289.0397865 | 289.2572 | 289.2896 | 289.24 | 289.2973 | 289.2682 | 289.2901 | 289.2869 | 289.334 | 289.2741 | 289.4294 | 291.8615 | 291.284 | 291.1761 | 291.1813 | 290.8973 | 290.388 | 291.3215 | 291.1762 | 290.2405 | 291.4969 | 291.2873 | 290.5993
6595 | -0.00421895416 | 3.50497385 | 25.79297 | 0.0912237812 | 296.4525133 | 288.7780081 | 289.0316559 | 289.2581 | 289.291 | 289.2389 | 289.2943 | 289.263 | 289.2855 | 289.2818 | 289.3292 | 289.2749 | 289.4315 | 291.8679 | 291.2962 | 291.1886 | 291.1867 | 290.9078 | 290.3946 | 291.3228 | 291.1803 | 290.2446 | 291.4984 | 291.2878 | 290.6002
6600.058 | -0.00352400421 | 3.50497265 | 25.79297 | 0.0907500179 | 296.4538248 | 288.7303469 | 289.0187171 | 289.2523 | 289.2875 | 289.2284 | 289.2859 | 289.2544 | 289.2753 | 289.2717 | 289.3197 | 289.2705 | 289.4255 | 291.873 | 291.305 | 291.1972 | 291.1898 | 290.9128 | 290.4003 | 291.325 | 291.1807 | 290.2471 | 291.4954 | 291.2843 | 290.5994
6605 | -0.00391727046 | 3.50497124 | 25.79297 | 0.0897923312 | 296.4545529 | 288.6772804 | 289.0012202 | 289.2423 | 289.2783 | 289.2145 | 289.2693 | 289.2362 | 289.2606 | 289.2564 | 289.3051 | 289.2587 | 289.4161 | 291.8762 | 291.3072 | 291.1993 | 291.189 | 290.911 | 290.3995 | 291.3233 | 291.1817 | 290.2489 | 291.4935 | 291.2839 | 290.6013
6610.023 | -0.00441212407 | 3.50497781 | 25.79297 | 0.091755838 | 296.457168 | 288.6188106 | 288.9703641 | 289.2263 | 289.2625 | 289.1936 | 289.2508 | 289.2134 | 289.2377 | 289.2372 | 289.2849 | 289.243 | 289.4 | 291.8736 | 291.3072 | 291.1979 | 291.1895 | 290.9095 | 290.3964 | 291.3221 | 291.1821 | 290.2464 | 291.4891 | 291.2843 | 290.5989
6615 | -0.00467840611 | 3.50497959 | 25.79297 | 0.0899915148 | 296.4611878 | 288.5640099 | 288.9392891 | 289.2055 | 289.2442 | 289.1713 | 289.2238 | 289.1915 | 289.2135 | 289.2116 | 289.2618 | 289.2238 | 289.383 | 291.8764 | 291.3068 | 291.1965 | 291.188 | 290.9113 | 290.3945 | 291.3216 | 291.1823 | 290.2429 | 291.4883 | 291.2805 | 290.5978
6620 | -0.00446368736 | 3.50498162 | 25.79297 | 0.090246757 | 296.4642725 | 288.5079107 | 288.9031063 | 289.1814 | 289.2211 | 289.1426 | 289.196 | 289.163 | 289.1881 | 289.1827 | 289.2357 | 289.1993 | 289.3596 | 291.8771 | 291.2959 | 291.1882 | 291.1852 | 290.9052 | 290.3892 | 291.3197 | 291.1796 | 290.2409 | 291.4854 | 291.2792 | 290.5934
6625.045 | -0.00286214712 | 3.50498054 | 25.79297 | 0.0932434647 | 296.4671934 | 288.4532479 | 288.8658107 | 289.1529 | 289.1938 | 289.1134 | 289.1674 | 289.1291 | 289.1556 | 289.1541 | 289.2077 | 289.1716 | 289.3326 | 291.8719 | 291.2875 | 291.1789 | 291.1828 | 290.8991 | 290.3796 | 291.3171 | 291.1779 | 290.2354 | 291.4849 | 291.2782 | 290.5891
6630.065 | -0.00263665395 | 3.50498423 | 25.79297 | 0.0910883341 | 296.4696416 | 288.4009551 | 288.8243693 | 289.1217 | 289.1622 | 289.0764 | 289.1302 | 289.0926 | 289.1194 | 289.1204 | 289.1741 | 289.14 | 289.3047 | 291.8678 | 291.2786 | 291.1708 | 291.1794 | 290.8931 | 290.3703 | 291.3134 | 291.1776 | 290.2284 | 291.4834 | 291.2783 | 290.5838
6635 | -0.00381645269 | 3.50498654 | 25.79297 | 0.0915952932 | 296.4713734 | 288.3504789 | 288.7812134 | 289.0887 | 289.1288 | 289.0439 | 289.0942 | 289.0591 | 289.0864 | 289.0875 | 289.143 | 289.1098 | 289.276 | 291.868 | 291.2763 | 291.1598 | 291.1797 | 290.8937 | 290.3593 | 291.3145 | 291.1745 | 290.2195 | 291.4828 | 291.2815 | 290.5758
6640.025 | -0.00368715968 | 3.50498827 | 25.79297 | 0.0926213226 | 296.4721752 | 288.3130788 | 288.7381047 | 289.0548 | 289.0915 | 289.0054 | 289.0596 | 289.0253 | 289.0513 | 289.0552 | 289.1108 | 289.0786 | 289.2426 | 291.8666 | 291.2715 | 291.1472 | 291.1824 | 290.8902 | 290.3484 | 291.3165 | 291.1718 | 290.2094 | 291.4928 | 291.2927 | 290.5733
6645 | -0.0032146245 | 3.50499159 | 25.79297 | 0.0922043741 | 296.4722976 | 288.2980006 | 288.6984357 | 289.019 | 289.0565 | 288.9726 | 289.0262 | 288.9922 | 289.0183 | 289.0254 | 289.0823 | 289.0486 | 289.2146 | 291.8659 | 291.2662 | 291.1337 | 291.1831 | 290.888 | 290.335 | 291.3195 | 291.1718 | 290.1984 | 291.4986 | 291.2988 | 290.5671
6650.005 | -0.00341395123 | 3.50499247 | 25.79297 | 0.0914708342 | 296.4719351 | 288.2998281 | 288.661992 | 288.987 | 289.0239 | 288.9417 | 288.9949 | 288.9639 | 288.9919 | 289.0029 | 289.0569 | 289.0219 | 289.1875 | 291.8646 | 291.2638 | 291.1217 | 291.181 | 290.8835 | 290.3245 | 291.3178 | 291.1696 | 290.1879 | 291.4966 | 291.3028 | 290.5584
6655 | -0.00368408127 | 3.50499245 | 25.79297 | 0.0919972363 | 296.469469 | 288.312895 | 288.6424457 | 288.9608 | 289.0005 | 288.9197 | 288.9734 | 288.9458 | 288.9713 | 288.984 | 289.0405 | 289.0004 | 289.1669 | 291.861 | 291.2579 | 291.1096 | 291.1765 | 290.8793 | 290.3146 | 291.3153 | 291.1631 | 290.1776 | 291.4962 | 291.2956 | 290.545
6660.03 | -0.00320615889 | 3.50499337 | 25.79297 | 0.0922989518 | 296.4659347 | 288.333213 | 288.6287374 | 288.9418 | 288.9814 | 288.9082 | 288.96 | 288.9332 | 288.957 | 288.9696 | 289.0259 | 288.9825 | 289.1481 | 291.8619 | 291.2536 | 291.0983 | 291.1764 | 290.8748 | 290.3029 | 291.3134 | 291.1603 | 290.1675 | 291.4929 | 291.289 | 290.5357
6665.03 | -0.00439827125 | 3.5049942 | 25.79297 | 0.0902693422 | 296.4637525 | 288.3542421 | 288.6190109 | 288.9248 | 288.9672 | 288.8964 | 288.9474 | 288.9246 | 288.9526 | 288.9634 | 289.0198 | 288.9708 | 289.1372 | 291.8609 | 291.2529 | 291.09 | 291.1757 | 290.8715 | 290.294 | 291.3127 | 291.1592 | 290.159 | 291.4918 | 291.2837 | 290.5273
6670.006 | -0.00493622254 | 3.50499824 | 25.79297 | 0.0918076426 | 296.4624575 | 288.3763559 | 288.6185308 | 288.9179 | 288.9552 | 288.8945 | 288.9449 | 288.9272 | 288.9494 | 288.9618 | 289.0163 | 288.9648 | 289.1284 | 291.8599 | 291.2499 | 291.0802 | 291.1743 | 290.8693 | 290.2868 | 291.312 | 291.1559 | 290.1511 | 291.491 | 291.2833 | 290.5211
6675.097 | -0.00405964669 | 3.50500159 | 25.79297 | 0.0894810088 | 296.4611434 | 288.3981626 | 288.6268866 | 288.9137 | 288.9518 | 288.8952 | 288.9457 | 288.9284 | 288.9515 | 288.9625 | 289.0158 | 288.9604 | 289.1248 | 291.8577 | 291.2415 | 291.0726 | 291.1727 | 290.8646 | 290.2827 | 291.3107 | 291.152 | 290.1465 | 291.4907 | 291.2833 | 290.5159
6680.017 | -0.0040034658 | 3.50500246 | 25.79297 | 0.093658059 | 296.4599114 | 288.4186983 | 288.62973 | 288.9131 | 288.9529 | 288.8969 | 288.9494 | 288.9328 | 288.9559 | 288.9652 | 289.0187 | 288.9592 | 289.1246 | 291.8564 | 291.2364 | 291.065 | 291.1713 | 290.8611 | 290.2767 | 291.3083 | 291.1463 | 290.1412 | 291.4905 | 291.2836 | 290.5103
6685.04 | -0.00341549043 | 3.50500221 | 25.79297 | 0.0925272295 | 296.4584868 | 288.4394435 | 288.6387103 | 288.9149 | 288.9529 | 288.9033 | 288.9544 | 288.9375 | 288.9608 | 288.9697 | 289.0236 | 288.9615 | 289.127 | 291.8538 | 291.2307 | 291.06 | 291.1679 | 290.8578 | 290.2728 | 291.3084 | 291.1438 | 290.1386 | 291.4912 | 291.28 | 290.5089
6690.091 | -0.00504165791 | 3.50500228 | 25.79297 | 0.0900035864 | 296.4573756 | 288.4585856 | 288.6501809 | 288.9222 | 288.9602 | 288.9114 | 288.9617 | 288.9452 | 288.9668 | 288.9778 | 289.0293 | 288.9662 | 289.1301 | 291.8494 | 291.2253 | 291.0563 | 291.1666 | 290.8537 | 290.2703 | 291.3055 | 291.1408 | 290.1347 | 291.488 | 291.277 | 290.5041
6695.008 | -0.00397806896 | 3.50500569 | 25.79297 | 0.0898486925 | 296.4570422 | 288.4762472 | 288.6596758 | 288.9294 | 288.9658 | 288.9191 | 288.9708 | 288.9545 | 288.9762 | 288.9825 | 289.0377 | 288.9714 | 289.1366 | 291.8483 | 291.2229 | 291.0534 | 291.1638 | 290.8507 | 290.2688 | 291.3027 | 291.1386 | 290.1332 | 291.4865 | 291.2736 | 290.5018
6700 | -0.00392188807 | 3.50500436 | 25.79297 | 0.0911067568 | 296.4578437 | 288.4942943 | 288.6747955 | 288.9371 | 288.9737 | 288.9275 | 288.9796 | 288.9643 | 288.984 | 288.9904 | 289.0454 | 288.9789 | 289.1418 | 291.8463 | 291.219 | 291.0501 | 291.1612 | 290.8483 | 290.2676 | 291.3017 | 291.136 | 290.1316 | 291.4838 | 291.2696 | 290.501
6705 | -0.0031530564 | 3.50500692 | 25.79297 | 0.0903737869 | 296.4592967 | 288.5124433 | 288.6853308 | 288.9455 | 288.9851 | 288.9383 | 288.9915 | 288.9755 | 288.9941 | 288.9999 | 289.0537 | 288.9863 | 289.1495 | 291.8426 | 291.2138 | 291.0493 | 291.1582 | 290.8463 | 290.2661 | 291.2993 | 291.1355 | 290.1316 | 291.4815 | 291.2651 | 290.4991
6710 | -0.0041827829 | 3.50500636 | 25.79297 | 0.0919673208 | 296.4605159 | 288.5291321 | 288.6989169 | 288.9554 | 288.9934 | 288.9498 | 289.0012 | 288.985 | 289.0049 | 289.0087 | 289.0624 | 288.9957 | 289.1573 | 291.8398 | 291.2115 | 291.0461 | 291.1553 | 290.8432 | 290.2684 | 291.2985 | 291.1331 | 290.1338 | 291.4806 | 291.2629 | 290.4999
6715 | -0.00471996458 | 3.50500969 | 25.79297 | 0.091572537 | 296.4605126 | 288.545878 | 288.7134038 | 288.9668 | 289.0023 | 288.9612 | 289.0119 | 288.9968 | 289.0161 | 289.0191 | 289.0724 | 289.0039 | 289.1639 | 291.8372 | 291.2097 | 291.0472 | 291.153 | 290.8426 | 290.2685 | 291.2965 | 291.1318 | 290.1345 | 291.4783 | 291.2616 | 290.5006
6720.02 | -0.00379798226 | 3.50501089 | 25.79297 | 0.0933175003 | 296.4593081 | 288.56182 | 288.727357 | 288.9789 | 289.0173 | 288.9715 | 289.0234 | 289.0062 | 289.026 | 289.0283 | 289.0822 | 289.0119 | 289.1753 | 291.8353 | 291.2058 | 291.0451 | 291.1518 | 290.8392 | 290.2687 | 291.2951 | 291.1297 | 290.1353 | 291.4774 | 291.2619 | 290.5017
6725.089 | -0.0047884591 | 3.5050138 | 25.79297 | 0.0921584964 | 296.4572745 | 288.5774945 | 288.7387631 | 288.9876 | 289.0263 | 288.9812 | 289.0341 | 289.018 | 289.0342 | 289.0384 | 289.0902 | 289.0213 | 289.1843 | 291.8318 | 291.2085 | 291.0459 | 291.1488 | 290.837 | 290.2706 | 291.2922 | 291.128 | 290.1354 | 291.475 | 291.2578 | 290.502
6730 | -0.00479615511 | 3.50501158 | 25.79297 | 0.0898463054 | 296.4555977 | 288.5929406 | 288.7529736 | 288.9984 | 289.0372 | 288.9907 | 289.0425 | 289.0267 | 289.0442 | 289.0469 | 289.0991 | 289.0327 | 289.1946 | 291.8285 | 291.2049 | 291.0468 | 291.1466 | 290.8359 | 290.2702 | 291.2877 | 291.1262 | 290.1387 | 291.4722 | 291.2541 | 290.5032
6735.036 | -0.00373333576 | 3.50501509 | 25.79297 | 0.0906973644 | 296.4546242 | 288.6075502 | 288.7667424 | 289.0096 | 289.0471 | 289.0028 | 289.055 | 289.0391 | 289.0556 | 289.0586 | 289.1099 | 289.0424 | 289.2041 | 291.8271 | 291.2041 | 291.0467 | 291.1467 | 290.8345 | 290.2731 | 291.2869 | 291.1258 | 290.1405 | 291.4705 | 291.2545 | 290.5056
6740.035 | -0.00570659341 | 3.50501585 | 25.79297 | 0.0917201412 | 296.4538439 | 288.6224408 | 288.7795918 | 289.0216 | 289.0586 | 289.0125 | 289.0651 | 289.0471 | 289.0667 | 289.0678 | 289.1203 | 289.0509 | 289.2122 | 291.8262 | 291.1998 | 291.0482 | 291.1458 | 290.8328 | 290.275 | 291.2882 | 291.1221 | 290.1418 | 291.4685 | 291.2528 | 290.507
6745.03 | -0.00377027662 | 3.50501453 | 25.79297 | 0.0893322949 | 296.452874 | 288.6368365 | 288.7922516 | 289.0326 | 289.0683 | 289.0216 | 289.0775 | 289.0583 | 289.0762 | 289.078 | 289.1323 | 289.0616 | 289.2239 | 291.8258 | 291.1973 | 291.0487 | 291.1435 | 290.831 | 290.2767 | 291.2875 | 291.1204 | 290.143 | 291.4718 | 291.2593 | 290.5102
6750 | -0.00312150275 | 3.50501721 | 25.79297 | 0.0905989166 | 296.4517373 | 288.6517143 | 288.8048722 | 289.0435 | 289.0788 | 289.0339 | 289.0881 | 289.071 | 289.0882 | 289.0866 | 289.1412 | 289.0706 | 289.2325 | 291.8212 | 291.1916 | 291.0522 | 291.1402 | 290.8292 | 290.2787 | 291.2838 | 291.1207 | 290.1472 | 291.4734 | 291.2626 | 290.5149
6755.01 | -0.00498239862 | 3.50501707 | 25.79297 | 0.0920937248 | 296.4504324 | 288.6656109 | 288.818727 | 289.0546 | 289.0914 | 289.0451 | 289.0984 | 289.079 | 289.0985 | 289.0995 | 289.1513 | 289.0814 | 289.2437 | 291.8197 | 291.1918 | 291.0516 | 291.1394 | 290.8271 | 290.2814 | 291.2838 | 291.1204 | 290.1496 | 291.4733 | 291.266 | 290.521
6760 | -0.00504088831 | 3.50502155 | 25.79297 | 0.0908502003 | 296.4487143 | 288.6806577 | 288.8322542 | 289.0665 | 289.0999 | 289.0563 | 289.1123 | 289.0895 | 289.1089 | 289.1105 | 289.1621 | 289.0924 | 289.2532 | 291.8152 | 291.1883 | 291.0533 | 291.1351 | 290.8273 | 290.2844 | 291.2822 | 291.1199 | 290.1538 | 291.4718 | 291.2663 | 290.5248
6765.003 | -0.00536489045 | 3.50502079 | 25.79297 | 0.0913629204 | 296.4470668 | 288.6946724 | 288.8454955 | 289.0772 | 289.1128 | 289.0678 | 289.122 | 289.1015 | 289.1198 | 289.1197 | 289.1742 | 289.1009 | 289.2653 | 291.8155 | 291.1879 | 291.0566 | 291.1339 | 290.8273 | 290.2864 | 291.2812 | 291.1182 | 290.1547 | 291.4712 | 291.2681 | 290.5281
6770.038 | -0.00331467267 | 3.50502033 | 25.79297 | 0.0917304067 | 296.4459377 | 288.7092905 | 288.8570538 | 289.0887 | 289.1247 | 289.0786 | 289.132 | 289.1118 | 289.1286 | 289.1326 | 289.1818 | 289.1124 | 289.2744 | 291.8111 | 291.1865 | 291.0587 | 291.1331 | 290.826 | 290.2882 | 291.2789 | 291.1189 | 290.1589 | 291.4682 | 291.2649 | 290.5321
6775 | -0.00419817492 | 3.50502462 | 25.79297 | 0.0905734691 | 296.4452939 | 288.7222445 | 288.8674863 | 289.1001 | 289.1354 | 289.088 | 289.1427 | 289.1226 | 289.1414 | 289.1416 | 289.1929 | 289.1234 | 289.284 | 291.8118 | 291.1865 | 291.0614 | 291.1308 | 290.8241 | 290.2925 | 291.2793 | 291.1197 | 290.162 | 291.4655 | 291.262 | 290.5352
6780.039 | -0.00390649604 | 3.5050242 | 25.79297 | 0.0898246765 | 296.4451668 | 288.7362285 | 288.8831554 | 289.1095 | 289.1457 | 289.0978 | 289.1553 | 289.1338 | 289.1497 | 289.1516 | 289.2027 | 289.1322 | 289.2931 | 291.8094 | 291.1842 | 291.063 | 291.132 | 290.8239 | 290.294 | 291.2757 | 291.1175 | 290.167 | 291.4667 | 291.2644 | 290.5376
6785.061 | -0.00517249013 | 3.50502543 | 25.79297 | 0.089659307 | 296.4454709 | 288.750576 | 288.8961963 | 289.1227 | 289.1576 | 289.1092 | 289.1676 | 289.1431 | 289.1612 | 289.1627 | 289.2148 | 289.144 | 289.304 | 291.8086 | 291.1851 | 291.0662 | 291.1293 | 290.8248 | 290.2992 | 291.2755 | 291.1171 | 290.1706 | 291.4637 | 291.2644 | 290.5428
6790.025 | -0.00390649604 | 3.50502651 | 25.79297 | 0.0922729662 | 296.4461494 | 288.7635466 | 288.9082126 | 289.1334 | 289.1666 | 289.1215 | 289.1767 | 289.1553 | 289.1713 | 289.1721 | 289.2231 | 289.1548 | 289.3147 | 291.8077 | 291.1835 | 291.0715 | 291.1299 | 290.8239 | 290.3024 | 291.2742 | 291.1171 | 290.1738 | 291.4636 | 291.2649 | 290.5475
6795.038 | -0.00431592392 | 3.50502783 | 25.79297 | 0.092232433 | 296.4468773 | 288.7773616 | 288.9197741 | 289.1459 | 289.1802 | 289.132 | 289.1904 | 289.1643 | 289.1832 | 289.1825 | 289.2342 | 289.1644 | 289.3245 | 291.8051 | 291.1832 | 291.0729 | 291.1294 | 290.8251 | 290.3064 | 291.2752 | 291.118 | 290.1795 | 291.4621 | 291.2664 | 290.5501
6800.03 | -0.00391573126 | 3.50502621 | 25.79297 | 0.0914192389 | 296.4473791 | 288.7914502 | 288.9352157 | 289.157 | 289.1936 | 289.1433 | 289.1989 | 289.1762 | 289.1936 | 289.1938 | 289.2437 | 289.1745 | 289.3361 | 291.8043 | 291.1815 | 291.0765 | 291.1275 | 290.8252 | 290.31 | 291.2746 | 291.1178 | 290.182 | 291.4623 | 291.2667 | 290.5551
6805 | -0.00250274333 | 3.50502972 | 25.79297 | 0.0921856777 | 296.4477476 | 288.8054932 | 288.9474366 | 289.1666 | 289.2048 | 289.1539 | 289.2113 | 289.1859 | 289.2049 | 289.2045 | 289.255 | 289.1857 | 289.3465 | 291.8028 | 291.1838 | 291.0798 | 291.1269 | 290.8263 | 290.3139 | 291.2759 | 291.1213 | 290.1867 | 291.4648 | 291.2684 | 290.5603
6810.06 | -0.00357248909 | 3.50503041 | 25.79297 | 0.0915523772 | 296.4480948 | 288.8186952 | 288.9571875 | 289.178 | 289.2138 | 289.1652 | 289.2214 | 289.1974 | 289.2148 | 289.2155 | 289.2655 | 289.1967 | 289.3574 | 291.8028 | 291.1907 | 291.0853 | 291.1293 | 290.8294 | 290.3189 | 291.2748 | 291.1253 | 290.191 | 291.4638 | 291.2666 | 290.5617
6815 | -0.00343857847 | 3.50502935 | 25.79297 | 0.0904510557 | 296.4491555 | 288.8333772 | 288.9712923 | 289.1892 | 289.2251 | 289.1758 | 289.2337 | 289.2112 | 289.2278 | 289.2265 | 289.2761 | 289.2067 | 289.3656 | 291.8051 | 291.1974 | 291.0907 | 291.1297 | 290.8335 | 290.324 | 291.2767 | 291.1266 | 290.1929 | 291.4627 | 291.2643 | 290.566
6820.008 | -0.00310534112 | 3.50503083 | 25.79297 | 0.0909682559 | 296.4503481 | 288.8470206 | 288.9840968 | 289.2023 | 289.2361 | 289.1884 | 289.2445 | 289.2216 | 289.239 | 289.2366 | 289.2894 | 289.2173 | 289.3756 | 291.8055 | 291.2022 | 291.0971 | 291.1313 | 290.8338 | 290.3294 | 291.2762 | 291.1273 | 290.1988 | 291.4614 | 291.2618 | 290.567
6825 | -0.0043651784 | 3.5050302 | 25.79297 | 0.0902560465 | 296.4516036 | 288.860188 | 288.9961849 | 289.2122 | 289.2464 | 289.1982 | 289.2565 | 289.2317 | 289.2489 | 289.2483 | 289.2978 | 289.2293 | 289.3875 | 291.8095 | 291.212 | 291.1035 | 291.1344 | 290.8395 | 290.336 | 291.2779 | 291.1323 | 290.2035 | 291.4612 | 291.2622 | 290.5704
6830.001 | -0.00562886368 | 3.50503341 | 25.79297 | 0.0919152428 | 296.452622 | 288.8675029 | 289.0096322 | 289.2229 | 289.2582 | 289.2085 | 289.2659 | 289.2423 | 289.2602 | 289.2574 | 289.3086 | 289.2389 | 289.3983 | 291.8108 | 291.2158 | 291.1131 | 291.1346 | 290.8452 | 290.3421 | 291.2794 | 291.1344 | 290.2084 | 291.462 | 291.2588 | 290.5735
6835 | -0.00392804488 | 3.5050333 | 25.79297 | 0.0907313904 | 296.4573798 | 288.8646669 | 289.0210806 | 289.2336 | 289.267 | 289.2197 | 289.277 | 289.2512 | 289.269 | 289.269 | 289.3183 | 289.2485 | 289.4084 | 291.8088 | 291.2144 | 291.1183 | 291.1344 | 290.8437 | 290.3469 | 291.2786 | 291.1359 | 290.2158 | 291.4614 | 291.2594 | 290.5764
6840.006 | -0.00468533253 | 3.50503459 | 25.79297 | 0.0925557684 | 296.4638541 | 288.8501088 | 289.0304881 | 289.2428 | 289.2781 | 289.2261 | 289.2825 | 289.2581 | 289.2766 | 289.2717 | 289.3234 | 289.2561 | 289.4155 | 291.8114 | 291.2102 | 291.1192 | 291.1351 | 290.8435 | 290.3512 | 291.2784 | 291.137 | 290.2199 | 291.463 | 291.2585 | 290.5801
6845.034 | -0.00375642379 | 3.50503574 | 25.79297 | 0.0901344477 | 296.4698073 | 288.8239974 | 289.0347686 | 289.2487 | 289.2865 | 289.2316 | 289.289 | 289.2583 | 289.2783 | 289.2729 | 289.3246 | 289.2603 | 289.4201 | 291.8134 | 291.2132 | 291.1236 | 291.1361 | 290.8445 | 290.3537 | 291.2784 | 291.1349 | 290.225 | 291.4617 | 291.2585 | 290.5862
6850 | -0.0062491623 | 3.50503549 | 25.79297 | 0.0904808181 | 296.4743652 | 288.7878117 | 289.0258477 | 289.251 | 289.2886 | 289.2285 | 289.2848 | 289.256 | 289.2747 | 289.2677 | 289.3215 | 289.2597 | 289.4212 | 291.8127 | 291.2099 | 291.1237 | 291.1354 | 290.8419 | 290.3552 | 291.279 | 291.1366 | 290.2276 | 291.4648 | 291.2608 | 290.5875
6855.025 | -0.00288985276 | 3.50503817 | 25.79297 | 0.0924632282 | 296.4787084 | 288.7415338 | 289.0182421 | 289.2481 | 289.2858 | 289.2214 | 289.2797 | 289.2463 | 289.2664 | 289.2601 | 289.3131 | 289.2564 | 289.4184 | 291.8089 | 291.2069 | 291.1248 | 291.1367 | 290.8426 | 290.3583 | 291.2792 | 291.1403 | 290.2284 | 291.4635 | 291.2605 | 290.5899
6860.031 | -0.00480077272 | 3.50503911 | 25.79297 | 0.0928610258 | 296.4815444 | 288.6897638 | 289.0028635 | 289.2405 | 289.2786 | 289.2105 | 289.2671 | 289.2338 | 289.2538 | 289.2452 | 289.3006 | 289.2461 | 289.4112 | 291.8117 | 291.2126 | 291.1276 | 291.1395 | 290.8497 | 290.3574 | 291.284 | 291.1445 | 290.2297 | 291.4628 | 291.2613 | 290.5899
6865.051 | -0.00383723193 | 3.50504149 | 25.79297 | 0.0894586264 | 296.4830663 | 288.6320138 | 288.9793183 | 289.2289 | 289.2636 | 289.1919 | 289.2463 | 289.2112 | 289.2351 | 289.224 | 289.2799 | 289.2314 | 289.3962 | 291.8164 | 291.2177 | 291.1281 | 291.1433 | 290.8523 | 290.3564 | 291.285 | 291.1505 | 290.2295 | 291.4654 | 291.2624 | 290.5888
6870.008 | -0.00424204219 | 3.50503831 | 25.79297 | 0.0892264106 | 296.4831611 | 288.5737925 | 288.9462879 | 289.2089 | 289.2459 | 289.1683 | 289.2241 | 289.1852 | 289.2082 | 289.2004 | 289.2568 | 289.2127 | 289.3771 | 291.8146 | 291.2133 | 291.1266 | 291.1462 | 290.853 | 290.3504 | 291.2865 | 291.1514 | 290.2262 | 291.4634 | 291.2601 | 290.5847
6875.003 | -0.0052155878 | 3.50504161 | 25.79297 | 0.0886549304 | 296.4826384 | 288.5175109 | 288.9063581 | 289.1829 | 289.2191 | 289.1406 | 289.1939 | 289.1543 | 289.1801 | 289.1746 | 289.2316 | 289.1901 | 289.3561 | 291.8149 | 291.2105 | 291.1225 | 291.1462 | 290.8517 | 290.3471 | 291.2856 | 291.1514 | 290.2231 | 291.4617 | 291.2595 | 290.5828
6880.003 | -0.0035786459 | 3.50504869 | 25.79297 | 0.0915405469 | 296.4815707 | 288.4629274 | 288.8703995 | 289.1541 | 289.1921 | 289.1075 | 289.1635 | 289.1238 | 289.1484 | 289.1456 | 289.2026 | 289.1642 | 289.3307 | 291.8157 | 291.2101 | 291.1168 | 291.1443 | 290.8521 | 290.3402 | 291.2846 | 291.1497 | 290.2172 | 291.4628 | 291.2633 | 290.5776
6885 | -0.00326387898 | 3.50504814 | 25.79297 | 0.091681659 | 296.4798096 | 288.4089136 | 288.8238196 | 289.1229 | 289.1598 | 289.0761 | 289.1286 | 289.0905 | 289.116 | 289.1122 | 289.1727 | 289.1333 | 289.3031 | 291.815 | 291.2139 | 291.1104 | 291.1418 | 290.8509 | 290.3319 | 291.2839 | 291.1462 | 290.2107 | 291.4661 | 291.2662 | 290.5718
6890.041 | 15.0561933 | 3.57505234 | 25.91773 | 0.0912845526 | 296.4776236 | 288.3609164 | 288.7843409 | 289.0915 | 289.1274 | 289.0379 | 289.0928 | 289.0546 | 289.0807 | 289.0802 | 289.1381 | 289.1034 | 289.2729 | 291.8162 | 291.212 | 291.1052 | 291.1444 | 290.8522 | 290.3238 | 291.2866 | 291.1495 | 290.2024 | 291.4724 | 291.276 | 290.5682
6895.008 | 15.0575994 | 3.5846191 | 26.04066 | 0.0894508359 | 296.4761708 | 288.3225881 | 288.7401066 | 289.0567 | 289.093 | 289.0027 | 289.0555 | 289.0169 | 289.0447 | 289.0476 | 289.1048 | 289.0708 | 289.2388 | 291.8567 | 291.2293 | 291.0952 | 291.1641 | 290.873 | 290.3211 | 291.3011 | 291.1698 | 290.2004 | 291.4874 | 291.3006 | 290.5723
6900.021 | 15.0559316 | 3.58946947 | 26.16473 | 0.0916278338 | 296.4753645 | 288.3058704 | 288.7015664 | 289.0231 | 289.0624 | 288.9722 | 289.0242 | 288.9876 | 289.0162 | 289.0172 | 289.0741 | 289.0418 | 289.2099 | 291.8955 | 291.2403 | 291.0843 | 291.1893 | 290.8943 | 290.3192 | 291.3247 | 291.1963 | 290.2003 | 291.5131 | 291.3216 | 290.5747
6905.021 | 15.0565781 | 3.59274897 | 26.28847 | 0.0899802627 | 296.4742703 | 288.3072875 | 288.6716095 | 288.9923 | 289.0326 | 288.946 | 288.9972 | 288.9647 | 288.9901 | 288.9937 | 289.0527 | 289.015 | 289.1832 | 291.9244 | 291.2537 | 291.0769 | 291.2141 | 290.9139 | 290.3193 | 291.3481 | 291.2177 | 290.2014 | 291.5378 | 291.3425 | 290.5799
6910.013 | 15.0563911 | 3.59536714 | 26.41202 | 0.0906999643 | 296.47232 | 288.3210945 | 288.6455532 | 288.9662 | 289.0036 | 288.9245 | 288.9767 | 288.9447 | 288.9727 | 288.9778 | 289.0361 | 288.9925 | 289.1607 | 291.9477 | 291.266 | 291.0715 | 291.2381 | 290.9369 | 290.3222 | 291.3714 | 291.2393 | 290.2062 | 291.5652 | 291.364 | 290.5861
6915.035 | 15.0554491 | 3.59772522 | 26.5363 | 0.0900236329 | 296.4710866 | 288.3415388 | 288.6310759 | 288.9471 | 288.9834 | 288.9105 | 288.9625 | 288.9351 | 288.9609 | 288.9677 | 289.0266 | 288.9768 | 289.1454 | 291.9708 | 291.2808 | 291.0684 | 291.2624 | 290.9597 | 290.3276 | 291.3966 | 291.265 | 290.2113 | 291.5909 | 291.3927 | 290.5956
6920.058 | 15.0544971 | 3.59992282 | 26.66059 | 0.0901667437 | 296.4703687 | 288.3636347 | 288.6256346 | 288.9325 | 288.971 | 288.9096 | 288.958 | 288.9364 | 288.9593 | 288.964 | 289.0198 | 288.9665 | 289.132 | 291.9945 | 291.2967 | 291.0662 | 291.2863 | 290.9816 | 290.3333 | 291.4201 | 291.283 | 290.2185 | 291.6195 | 291.423 | 290.6082
6925.013 | 15.0569391 | 3.60196264 | 26.78323 | 0.0917063862 | 296.4695901 | 288.3868182 | 288.626618 | 288.9283 | 288.964 | 288.9091 | 288.9589 | 288.9395 | 288.961 | 288.9621 | 289.0199 | 288.9614 | 289.1263 | 292.0128 | 291.3089 | 291.0648 | 291.3106 | 291.0007 | 290.3441 | 291.4464 | 291.3034 | 290.2255 | 291.6476 | 291.4492 | 290.6188
6930.024 | 15.0562764 | 3.60397821 | 26.90724 | 0.0915110341 | 296.4680388 | 288.4081251 | 288.6313668 | 288.9271 | 288.9639 | 288.9125 | 288.9638 | 288.9452 | 288.964 | 288.9666 | 289.0237 | 288.959 | 289.125 | 292.0342 | 291.3206 | 291.0662 | 291.3318 | 291.019 | 290.353 | 291.4651 | 291.3229 | 290.2332 | 291.6685 | 291.4688 | 290.6307
6935.013 | 15.0580996 | 3.60599807 | 27.03073 | 0.0928069531 | 296.4657441 | 288.4294422 | 288.6400107 | 288.9286 | 288.9658 | 288.9204 | 288.9703 | 288.952 | 288.9747 | 288.972 | 289.0297 | 288.959 | 289.1254 | 292.052 | 291.3337 | 291.0703 | 291.3532 | 291.0371 | 290.3637 | 291.4869 | 291.3411 | 290.2453 | 291.6884 | 291.4833 | 290.64
6940.037 | 15.0560402 | 3.60799548 | 27.15506 | 0.0925884576 | 296.4631884 | 288.4502234 | 288.6473921 | 288.9337 | 288.9696 | 288.9305 | 288.9787 | 288.9623 | 288.9824 | 288.9798 | 289.0382 | 288.9644 | 289.1304 | 292.0691 | 291.3474 | 291.0753 | 291.3723 | 291.0567 | 290.3757 | 291.5045 | 291.3595 | 290.2578 | 291.7095 | 291.4994 | 290.6549
6945.014 | 15.0583159 | 3.61000816 | 27.27825 | 0.0920372543 | 296.4607875 | 288.4695218 | 288.6583404 | 288.943 | 288.9784 | 288.9416 | 288.9903 | 288.9757 | 288.9958 | 288.9911 | 289.0465 | 288.9728 | 289.137 | 292.0883 | 291.3599 | 291.0807 | 291.3942 | 291.0722 | 290.3869 | 291.5212 | 291.3765 | 290.2669 | 291.7272 | 291.5142 | 290.6658
6950.048 | 15.0581889 | 3.61203524 | 27.40285 | 0.090451534 | 296.4584685 | 288.4890411 | 288.6742781 | 288.9524 | 288.9885 | 288.9548 | 289.0027 | 288.9882 | 289.0086 | 289.0016 | 289.0576 | 288.9786 | 289.1445 | 292.1059 | 291.3752 | 291.0854 | 291.4145 | 291.0907 | 290.4003 | 291.5435 | 291.3934 | 290.2801 | 291.7462 | 291.5316 | 290.6787
6955.014 | 15.0577602 | 3.61401206 | 27.52576 | 0.0922303283 | 296.4564226 | 288.507078 | 288.6858914 | 288.9645 | 288.9989 | 288.9688 | 289.0157 | 288.9998 | 289.0204 | 289.014 | 289.0706 | 288.9876 | 289.1536 | 292.1232 | 291.388 | 291.0934 | 291.4326 | 291.1105 | 290.4124 | 291.5604 | 291.4135 | 290.2916 | 291.7645 | 291.5485 | 290.6919
6960.014 | 15.0569644 | 3.61602992 | 27.64951 | 0.0922265662 | 296.4547475 | 288.5246861 | 288.6985154 | 288.9743 | 289.0114 | 288.9793 | 289.0289 | 289.0138 | 289.034 | 289.0273 | 289.0834 | 289.001 | 289.1634 | 292.1386 | 291.4031 | 291.1014 | 291.4505 | 291.1276 | 290.4271 | 291.5767 | 291.4298 | 290.3071 | 291.7832 | 291.564 | 290.7069
6965.072 | 15.0576148 | 3.61806169 | 27.7747 | 0.0891722284 | 296.4534896 | 288.5424267 | 288.714173 | 288.9874 | 289.0245 | 288.9963 | 289.0452 | 289.0308 | 289.0504 | 289.0376 | 289.0953 | 289.0099 | 289.1734 | 292.1563 | 291.4136 | 291.1109 | 291.4693 | 291.1434 | 290.4404 | 291.5979 | 291.4468 | 290.3199 | 291.8027 | 291.5801 | 290.7196
6970.014 | 15.0581496 | 3.62007172 | 27.89702 | 0.0941645067 | 296.4526966 | 288.5588129 | 288.7300719 | 289.0007 | 289.0414 | 289.0107 | 289.0593 | 289.0456 | 289.0636 | 289.0522 | 289.1094 | 289.0212 | 289.1862 | 292.1734 | 291.4283 | 291.1211 | 291.4883 | 291.1613 | 290.4551 | 291.6132 | 291.4639 | 290.3357 | 291.8219 | 291.5979 | 290.7349
6975.085 | 15.0579626 | 3.62211004 | 28.02253 | 0.0905900014 | 296.450842 | 288.5764874 | 288.7454819 | 289.016 | 289.0548 | 289.0239 | 289.075 | 289.0616 | 289.0788 | 289.0659 | 289.1226 | 289.0325 | 289.1967 | 292.19 | 291.4441 | 291.1335 | 291.5064 | 291.1788 | 290.4718 | 291.6313 | 291.4823 | 290.3502 | 291.8391 | 291.6133 | 290.7497
6980.019 | 15.0579965 | 3.62405642 | 28.14466 | 0.0909524194 | 296.4475866 | 288.5919592 | 288.7611091 | 289.0312 | 289.0681 | 289.0428 | 289.0907 | 289.0762 | 289.0942 | 289.078 | 289.1361 | 289.0422 | 289.209 | 292.2077 | 291.4582 | 291.1401 | 291.5239 | 291.1957 | 290.487 | 291.6477 | 291.4979 | 290.3658 | 291.8562 | 291.631 | 290.7658
6985.02 | 15.0580519 | 3.62601157 | 28.26844 | 0.0906733315 | 296.4440301 | 288.6080224 | 288.7736172 | 289.0444 | 289.0838 | 289.0564 | 289.1075 | 289.091 | 289.1107 | 289.0914 | 289.1503 | 289.0556 | 289.2213 | 292.2245 | 291.4726 | 291.1523 | 291.5408 | 291.2115 | 290.501 | 291.6658 | 291.5149 | 290.3802 | 291.8741 | 291.6478 | 290.7801
6990.013 | 15.0597897 | 3.62797198 | 28.39204 | 0.0910655059 | 296.4401568 | 288.6227587 | 288.7877747 | 289.059 | 289.0997 | 289.0713 | 289.1201 | 289.1051 | 289.1246 | 289.1049 | 289.1629 | 289.0677 | 289.2329 | 292.2396 | 291.4857 | 291.1642 | 291.5581 | 291.2285 | 290.5161 | 291.6817 | 291.5309 | 290.396 | 291.8905 | 291.6645 | 290.7967
6995.023 | 15.0585421 | 3.62996313 | 28.51604 | 0.0928594842 | 296.4366347 | 288.6375251 | 288.8028607 | 289.0715 | 289.1109 | 289.0856 | 289.134 | 289.1181 | 289.1373 | 289.1198 | 289.1769 | 289.0816 | 289.2456 | 292.2556 | 291.5016 | 291.1768 | 291.5737 | 291.2419 | 290.5313 | 291.6983 | 291.5488 | 290.4084 | 291.9083 | 291.6792 | 290.8122
7000.031 | 15.0594141 | 3.63190193 | 28.64001 | 0.0914810935 | 296.433655 | 288.6520628 | 288.8187083 | 289.0854 | 289.125 | 289.0987 | 289.1503 | 289.133 | 289.1527 | 289.1335 | 289.1909 | 289.094 | 289.258 | 292.2746 | 291.5162 | 291.1901 | 291.5893 | 291.2606 | 290.5474 | 291.7164 | 291.563 | 290.4242 | 291.9254 | 291.6968 | 290.8261
7005.013 | 15.0576386 | 3.63378083 | 28.76332 | 0.0901443475 | 296.4313471 | 288.66588 | 288.8320613 | 289.099 | 289.1383 | 289.1138 | 289.1626 | 289.147 | 289.1663 | 289.1478 | 289.204 | 289.1075 | 289.2707 | 292.2902 | 291.5317 | 291.2032 | 291.6087 | 291.2758 | 290.5614 | 291.7297 | 291.5796 | 290.4387 | 291.9433 | 291.7128 | 290.8405
7010.013 | 15.0579326 | 3.63570669 | 28.88707 | 0.0927528996 | 296.4287676 | 288.6801511 | 288.8456008 | 289.1126 | 289.1523 | 289.1278 | 289.1769 | 289.1623 | 289.1819 | 289.1621 | 289.2185 | 289.1202 | 289.2846 | 292.3073 | 291.547 | 291.2146 | 291.6213 | 291.2929 | 290.5766 | 291.7469 | 291.5961 | 290.4552 | 291.9579 | 291.7305 | 290.8555
7015.013 | 15.0576463 | 3.63760483 | 29.01083 | 0.0934625645 | 296.4259073 | 288.6946134 | 288.8613275 | 289.127 | 289.1644 | 289.1426 | 289.1904 | 289.1738 | 289.1953 | 289.1748 | 289.2334 | 289.133 | 289.2984 | 292.3227 | 291.5613 | 291.2311 | 291.6393 | 291.3114 | 290.5926 | 291.7616 | 291.6119 | 290.469 | 291.9751 | 291.746 | 290.8731
7020.064 | 15.058282 | 3.63951114 | 29.13585 | 0.0899420199 | 296.423405 | 288.7084052 | 288.8737131 | 289.1397 | 289.1782 | 289.1547 | 289.2055 | 289.1905 | 289.208 | 289.1886 | 289.2485 | 289.1455 | 289.3102 | 292.3383 | 291.5789 | 291.2439 | 291.6547 | 291.326 | 290.6075 | 291.7778 | 291.6282 | 290.4842 | 291.9877 | 291.7628 | 290.8886
7025.013 | 15.0581689 | 3.64127275 | 29.25834 | 0.0902472125 | 296.4212274 | 288.7217544 | 288.8855072 | 289.1533 | 289.1937 | 289.1697 | 289.219 | 289.2055 | 289.2249 | 289.2037 | 289.26 | 289.1608 | 289.3229 | 292.3546 | 291.5932 | 291.257 | 291.6682 | 291.344 | 290.6219 | 291.7924 | 291.6435 | 290.4978 | 292.0053 | 291.7774 | 290.9037
7030.078 | 15.0583236 | 3.64314144 | 29.38371 | 0.0939358715 | 296.4189879 | 288.7364525 | 288.9029603 | 289.1677 | 289.2064 | 289.1844 | 289.2332 | 289.2183 | 289.2367 | 289.216 | 289.2736 | 289.1728 | 289.3367 | 292.3712 | 291.6081 | 291.2714 | 291.6842 | 291.3619 | 290.6358 | 291.8092 | 291.6606 | 290.5122 | 292.0201 | 291.794 | 290.9185
7035.025 | 15.0581335 | 3.64496031 | 29.50616 | 0.0925773601 | 296.4173773 | 288.7507403 | 288.9169409 | 289.1815 | 289.2171 | 289.1978 | 289.2475 | 289.2309 | 289.2503 | 289.2277 | 289.2869 | 289.1841 | 289.3482 | 292.3873 | 291.6226 | 291.2848 | 291.7025 | 291.3755 | 290.6508 | 291.822 | 291.6744 | 290.5257 | 292.0358 | 291.809 | 290.9342
7040.034 | 15.0586891 | 3.64680721 | 29.63014 | 0.0915902179 | 296.4151495 | 288.7644726 | 288.9282365 | 289.1925 | 289.2301 | 289.2107 | 289.2606 | 289.2454 | 289.265 | 289.2419 | 289.3004 | 289.198 | 289.3625 | 292.4023 | 291.6403 | 291.2984 | 291.716 | 291.3904 | 290.6662 | 291.8382 | 291.6908 | 290.5404 | 292.0521 | 291.8253 | 290.9483
7045.013 | 15.0589962 | 3.64865578 | 29.75339 | 0.0936897912 | 296.4125836 | 288.7785211 | 288.9418243 | 289.2075 | 289.2438 | 289.2242 | 289.2751 | 289.2599 | 289.2787 | 289.2575 | 289.3162 | 289.21 | 289.3746 | 292.4182 | 291.6544 | 291.3138 | 291.7303 | 291.4078 | 290.6807 | 291.8535 | 291.7052 | 290.5558 | 292.0667 | 291.8401 | 290.9643
7050.013 | 15.0587722 | 3.65048323 | 29.87715 | 0.0932696461 | 296.4096134 | 288.7920317 | 288.9579111 | 289.2194 | 289.2565 | 289.2379 | 289.2885 | 289.2717 | 289.2921 | 289.2709 | 289.3278 | 289.2235 | 289.3869 | 292.435 | 291.6733 | 291.3261 | 291.7452 | 291.423 | 290.6955 | 291.8674 | 291.7191 | 290.5691 | 292.081 | 291.8551 | 290.9791
7055.071 | 15.0582281 | 3.65223198 | 30.00234 | 0.0913742592 | 296.406829 | 288.8058805 | 288.9699814 | 289.2342 | 289.2703 | 289.252 | 289.3018 | 289.2862 | 289.3061 | 289.2839 | 289.3433 | 289.2374 | 289.4012 | 292.4521 | 291.6908 | 291.3416 | 291.7611 | 291.4384 | 290.7114 | 291.8842 | 291.7364 | 290.5828 | 292.0957 | 291.8701 | 290.9935
7060.013 | 15.0591355 | 3.65393675 | 30.12467 | 0.0924686325 | 296.4044745 | 288.8193979 | 288.9825218 | 289.2461 | 289.2823 | 289.2646 | 289.3128 | 289.3003 | 289.3178 | 289.2971 | 289.3559 | 289.2501 | 289.4133 | 292.4688 | 291.71 | 291.3571 | 291.7775 | 291.456 | 290.725 | 291.8986 | 291.7535 | 290.5971 | 292.1108 | 291.886 | 291.0068
7065.02 | 15.0591863 | 3.65569441 | 30.24861 | 0.0921635197 | 296.4030914 | 288.8332092 | 288.9960127 | 289.2578 | 289.2928 | 289.2777 | 289.3279 | 289.3138 | 289.333 | 289.3106 | 289.3698 | 289.2634 | 289.428 | 292.4853 | 291.7275 | 291.3723 | 291.7919 | 291.4712 | 290.7403 | 291.9123 | 291.7681 | 290.6121 | 292.1244 | 291.8999 | 291.0228
7070.022 | 15.0599974 | 3.65743896 | 30.37244 | 0.0913679847 | 296.4033896 | 288.8470202 | 289.0069616 | 289.271 | 289.3071 | 289.2918 | 289.3427 | 289.3258 | 289.3474 | 289.3251 | 289.3847 | 289.2747 | 289.4454 | 292.5023 | 291.7394 | 291.3873 | 291.8049 | 291.4866 | 290.7558 | 291.9229 | 291.7825 | 290.6242 | 292.1353 | 291.9118 | 291.0356
7075.015 | 15.0593895 | 3.65917864 | 30.49603 | 0.0921777577 | 296.4055388 | 288.8605514 | 289.0259357 | 289.284 | 289.32 | 289.3046 | 289.3548 | 289.3404 | 289.3622 | 289.3388 | 289.4012 | 289.2917 | 289.4582 | 292.5193 | 291.7556 | 291.4012 | 291.8214 | 291.5011 | 290.7709 | 291.9372 | 291.7969 | 290.6384 | 292.1475 | 291.924 | 291.0502
7080.013 | 15.0596073 | 3.66089801 | 30.61975 | 0.0923903026 | 296.4084118 | 288.8685187 | 289.0396751 | 289.2953 | 289.3338 | 289.3196 | 289.37 | 289.3573 | 289.3769 | 289.3526 | 289.4153 | 289.3043 | 289.4769 | 292.5373 | 291.7737 | 291.4181 | 291.8345 | 291.5184 | 290.7848 | 291.95 | 291.8142 | 290.6543 | 292.1602 | 291.938 | 291.0614
7085.013 | 15.0594603 | 3.66258362 | 30.74352 | 0.0909131639 | 296.411404 | 288.8656444 | 289.0479952 | 289.3125 | 289.3456 | 289.3328 | 289.3835 | 289.3693 | 289.3916 | 289.3639 | 289.4294 | 289.3188 | 289.4879 | 292.5573 | 291.7909 | 291.4336 | 291.8525 | 291.5364 | 290.803 | 291.9634 | 291.8298 | 290.6681 | 292.1722 | 291.9514 | 291.0784
7090.063 | 15.0573716 | 3.66428457 | 30.86851 | 0.0906184986 | 296.4139158 | 288.8509055 | 289.0636444 | 289.3226 | 289.3576 | 289.3437 | 289.3947 | 289.377 | 289.4007 | 289.3746 | 289.4404 | 289.3279 | 289.5015 | 292.5761 | 291.8112 | 291.4508 | 291.8683 | 291.5535 | 290.8148 | 291.977 | 291.8449 | 290.6839 | 292.1847 | 291.9652 | 291.0927
7095.056 | 15.0580157 | 3.66594841 | 30.99209 | 0.0927339728 | 296.4180848 | 288.8250774 | 289.0625179 | 289.3298 | 289.3664 | 289.3486 | 289.3998 | 289.3817 | 289.4052 | 289.3789 | 289.4451 | 289.3364 | 289.5098 | 292.5952 | 291.8285 | 291.4651 | 291.8819 | 291.5672 | 290.831 | 291.9904 | 291.8573 | 290.6989 | 292.1978 | 291.9772 | 291.1048
7100.054 | 15.0592671 | 3.66759024 | 31.11581 | 0.0928780822 | 296.4239354 | 288.7893596 | 289.057692 | 289.3338 | 289.3716 | 289.3507 | 289.4008 | 289.3829 | 289.4066 | 289.3781 | 289.4448 | 289.3414 | 289.5139 | 292.6117 | 291.8471 | 291.4811 | 291.8954 | 291.5788 | 290.8435 | 292.0054 | 291.8697 | 290.7091 | 292.2122 | 291.9911 | 291.1176
7105.02 | 15.0596311 | 3.66921886 | 31.23874 | 0.0895019023 | 296.4296009 | 288.7439657 | 289.0542527 | 289.3336 | 289.3693 | 289.3475 | 289.3957 | 289.3748 | 289.4004 | 289.3744 | 289.4394 | 289.3371 | 289.5126 | 292.6284 | 291.8632 | 291.494 | 291.9105 | 291.5932 | 290.8534 | 292.0191 | 291.882 | 290.7203 | 292.2258 | 292.0069 | 291.1294
7110.091 | 15.0575901 | 3.67083255 | 31.36425 | 0.0915902392 | 296.4362937 | 288.6880951 | 289.0348734 | 289.3271 | 289.3647 | 289.3386 | 289.3848 | 289.3626 | 289.389 | 289.3619 | 289.4284 | 289.3334 | 289.5078 | 292.6465 | 291.8808 | 291.507 | 291.9222 | 291.6067 | 290.8624 | 292.0337 | 291.8948 | 290.7295 | 292.2393 | 292.0186 | 291.1402
7115.013 | 15.0593256 | 3.67244163 | 31.48608 | 0.0906474872 | 296.4435993 | 288.6348332 | 289.0116992 | 289.3147 | 289.3526 | 289.3229 | 289.3702 | 289.3464 | 289.3748 | 289.3433 | 289.4138 | 289.3203 | 289.4983 | 292.6654 | 291.8992 | 291.5192 | 291.9374 | 291.621 | 290.8718 | 292.0456 | 291.906 | 290.7356 | 292.2525 | 292.0319 | 291.1497
7120.014 | 15.0585575 | 3.67403564 | 31.60987 | 0.0916990115 | 296.4515389 | 288.5759673 | 288.9816164 | 289.2991 | 289.3349 | 289.3005 | 289.3474 | 289.3231 | 289.3514 | 289.3251 | 289.3929 | 289.3036 | 289.4821 | 292.6809 | 291.914 | 291.5285 | 291.9513 | 291.6343 | 290.8774 | 292.0584 | 291.9196 | 290.7418 | 292.2668 | 292.0461 | 291.1566
7125.051 | 15.0600821 | 3.67566043 | 31.73456 | 0.0908680021 | 296.4588445 | 288.5188796 | 288.9443586 | 289.277 | 289.312 | 289.2763 | 289.3205 | 289.2964 | 289.3256 | 289.299 | 289.3699 | 289.2825 | 289.4596 | 292.6973 | 291.9324 | 291.5363 | 291.9657 | 291.6457 | 290.8817 | 292.0715 | 291.9322 | 290.7452 | 292.2837 | 292.0611 | 291.1612
7130.013 | 15.0604484 | 3.67724112 | 31.85739 | 0.090149615 | 296.463547 | 288.464353 | 288.9059314 | 289.2502 | 289.289 | 289.248 | 289.291 | 289.2668 | 289.298 | 289.2717 | 289.3444 | 289.2584 | 289.4355 | 292.7144 | 291.95 | 291.5417 | 291.9793 | 291.6569 | 290.8839 | 292.0849 | 291.9431 | 290.7469 | 292.2962 | 292.0743 | 291.1658
7135.034 | 15.059157 | 3.67884281 | 31.98168 | 0.0901451118 | 296.4669392 | 288.4086222 | 288.8584274 | 289.2203 | 289.2594 | 289.2157 | 289.2593 | 289.2346 | 289.2668 | 289.2448 | 289.3158 | 289.2333 | 289.4106 | 292.7291 | 291.9662 | 291.5474 | 291.9883 | 291.6671 | 290.8828 | 292.0976 | 291.9538 | 290.7488 | 292.3122 | 292.0878 | 291.1702
7140.013 | 15.0581943 | 3.68044187 | 32.10492 | 0.0911763944 | 296.4695614 | 288.3588055 | 288.8172029 | 289.1881 | 289.2256 | 289.1849 | 289.2273 | 289.2022 | 289.2338 | 289.215 | 289.2866 | 289.2062 | 289.3836 | 292.7439 | 291.9787 | 291.5501 | 292.0028 | 291.6763 | 290.8826 | 292.1081 | 291.9652 | 290.747 | 292.325 | 292.1003 | 291.1709
7145.023 | 15.0586653 | 3.6820199 | 32.22893 | 0.0913980635 | 296.4718536 | 288.318826 | 288.7783211 | 289.1547 | 289.1922 | 289.1497 | 289.193 | 289.1718 | 289.2017 | 289.1847 | 289.2586 | 289.1784 | 289.354 | 292.7591 | 291.9935 | 291.5531 | 292.0143 | 291.6883 | 290.8815 | 292.1228 | 291.9767 | 290.7455 | 292.3381 | 292.1125 | 291.1713
7150.034 | 15.0606324 | 3.68360156 | 32.35298 | 0.0900939761 | 296.4739589 | 288.3007658 | 288.7440917 | 289.1218 | 289.1597 | 289.1213 | 289.1607 | 289.1429 | 289.1738 | 289.1575 | 289.2296 | 289.1479 | 289.3275 | 292.7729 | 292.009 | 291.5554 | 292.029 | 291.6966 | 290.879 | 292.1342 | 291.9853 | 290.7444 | 292.3493 | 292.124 | 291.171
7155.013 | 15.0596388 | 3.68512711 | 32.47623 | 0.0910589716 | 296.4758938 | 288.3003502 | 288.7023887 | 289.0918 | 289.1308 | 289.0928 | 289.1347 | 289.1186 | 289.1469 | 289.1355 | 289.2077 | 289.1237 | 289.3029 | 292.7869 | 292.0235 | 291.5571 | 292.0388 | 291.7065 | 290.8761 | 292.1443 | 291.996 | 290.74 | 292.3623 | 292.1332 | 291.17
7160.054 | 15.0599744 | 3.6866718 | 32.60102 | 0.0900222802 | 296.4776348 | 288.3129443 | 288.6834921 | 289.0658 | 289.1062 | 289.0734 | 289.1127 | 289.0991 | 289.1297 | 289.1185 | 289.1917 | 289.1056 | 289.2824 | 292.8001 | 292.0356 | 291.5577 | 292.0505 | 291.7151 | 290.8737 | 292.1554 | 292.002 | 290.7375 | 292.3741 | 292.1434 | 291.1693
7165.023 | 15.0599428 | 3.6881382 | 32.72402 | 0.0908938253 | 296.4783521 | 288.3326132 | 288.6689702 | 289.0489 | 289.0868 | 289.0589 | 289.0995 | 289.0891 | 289.1171 | 289.1103 | 289.1816 | 289.0875 | 289.2664 | 292.8144 | 292.0441 | 291.5579 | 292.0594 | 291.7232 | 290.874 | 292.1672 | 292.0123 | 290.7355 | 292.3856 | 292.1512 | 291.1657
7170.013 | 15.0592586 | 3.68962796 | 32.84754 | 0.0904315321 | 296.4780931 | 288.3544241 | 288.6616626 | 289.0355 | 289.0754 | 289.0514 | 289.0922 | 289.0843 | 289.1124 | 289.1054 | 289.1745 | 289.079 | 289.2559 | 292.8255 | 292.0546 | 291.5598 | 292.0694 | 291.7324 | 290.873 | 292.1792 | 292.0199 | 290.7325 | 292.3973 | 292.1612 | 291.166
7175.054 | 15.0596765 | 3.691148 | 32.97233 | 0.090905118 | 296.4775771 | 288.3769524 | 288.6635117 | 289.0275 | 289.0663 | 289.0506 | 289.0918 | 289.0842 | 289.1139 | 289.1058 | 289.1745 | 289.0718 | 289.2495 | 292.8389 | 292.0637 | 291.5625 | 292.0783 | 291.7376 | 290.8724 | 292.1882 | 292.0272 | 290.7337 | 292.4103 | 292.1689 | 291.1672
7180.013 | 15.0601514 | 3.69261366 | 33.09508 | 0.0903772403 | 296.4777321 | 288.3978434 | 288.6613953 | 289.0243 | 289.0657 | 289.053 | 289.0932 | 289.089 | 289.1141 | 289.1074 | 289.1774 | 289.0702 | 289.249 | 292.849 | 292.0733 | 291.5651 | 292.087 | 291.7445 | 290.875 | 292.1965 | 292.0374 | 290.737 | 292.4208 | 292.1773 | 291.1692
7185.051 | 15.059548 | 3.69407653 | 33.21979 | 0.0906500424 | 296.4779597 | 288.4189624 | 288.6751823 | 289.0294 | 289.069 | 289.0576 | 289.0994 | 289.096 | 289.1209 | 289.113 | 289.1842 | 289.0716 | 289.2488 | 292.8601 | 292.0815 | 291.5707 | 292.0931 | 291.7485 | 290.8779 | 292.2065 | 292.044 | 290.7392 | 292.4318 | 292.1868 | 291.1703
7190.013 | 15.0602683 | 3.69553051 | 33.34263 | 0.0910465449 | 296.4775973 | 288.4373559 | 288.6798781 | 289.031 | 289.0747 | 289.066 | 289.1073 | 289.1049 | 289.1306 | 289.1196 | 289.1897 | 289.0774 | 289.2537 | 292.8715 | 292.0883 | 291.5744 | 292.1049 | 291.7554 | 290.8812 | 292.2164 | 292.0523 | 290.7419 | 292.4426 | 292.1942 | 291.1754
7195.081 | 15.0596973 | 3.69697515 | 33.46808 | 0.0913105354 | 296.4773026 | 288.4568616 | 288.6951979 | 289.0389 | 289.0825 | 289.0768 | 289.1192 | 289.1155 | 289.141 | 289.1291 | 289.1972 | 289.0824 | 289.2583 | 292.8822 | 292.0988 | 291.5799 | 292.1106 | 291.7665 | 290.8888 | 292.2266 | 292.0594 | 290.7477 | 292.4543 | 292.2037 | 291.1807
7200.043 | 15.0588454 | 3.69842962 | 33.5909 | 0.0910367269 | 296.4772553 | 288.4752461 | 288.7022011 | 289.0475 | 289.0886 | 289.0859 | 289.1283 | 289.125 | 289.1528 | 289.1391 | 289.2067 | 289.0907 | 289.266 | 292.892 | 292.1065 | 291.5852 | 292.1184 | 291.7735 | 290.895 | 292.236 | 292.0672 | 290.7512 | 292.4636 | 292.2125 | 291.1861
7205.029 | 15.0612227 | 3.69987887 | 33.71434 | 0.0904699635 | 296.4770129 | 288.4926383 | 288.7197218 | 289.057 | 289.0974 | 289.0978 | 289.1403 | 289.1368 | 289.1625 | 289.1489 | 289.2177 | 289.0975 | 289.2733 | 292.9022 | 292.1166 | 291.5923 | 292.1262 | 291.7807 | 290.9001 | 292.2456 | 292.0744 | 290.7562 | 292.4728 | 292.2227 | 291.1928
7210.016 | 15.0608625 | 3.70129316 | 33.8378 | 0.0925636735 | 296.47655 | 288.5095538 | 288.7283011 | 289.0662 | 289.1084 | 289.1085 | 289.1509 | 289.1448 | 289.173 | 289.1604 | 289.2287 | 289.1086 | 289.2838 | 292.911 | 292.1273 | 291.6001 | 292.1368 | 291.7897 | 290.9064 | 292.2534 | 292.0809 | 290.7625 | 292.4821 | 292.2297 | 291.2003
7215.013 | 15.0600105 | 3.70269499 | 33.9615 | 0.0914756055 | 296.4756246 | 288.5271601 | 288.744437 | 289.0776 | 289.1176 | 289.1205 | 289.1614 | 289.1589 | 289.1853 | 289.1717 | 289.2397 | 289.1185 | 289.2932 | 292.9193 | 292.1366 | 291.6083 | 292.1433 | 291.7972 | 290.9157 | 292.2621 | 292.091 | 290.7693 | 292.493 | 292.2396 | 291.2078
7220.013 | 15.0597773 | 3.70404433 | 34.08527 | 0.0929872479 | 296.4737203 | 288.5430551 | 288.7567682 | 289.0892 | 289.1284 | 289.1308 | 289.173 | 289.1695 | 289.195 | 289.183 | 289.2503 | 289.1292 | 289.3039 | 292.9277 | 292.1429 | 291.6169 | 292.1496 | 291.8035 | 290.92 | 292.2709 | 292.0968 | 290.7771 | 292.5017 | 292.2478 | 291.2159
7225.013 | 15.0589862 | 3.70540085 | 34.20903 | 0.0908398162 | 296.4705984 | 288.5587879 | 288.7680501 | 289.1014 | 289.1378 | 289.1442 | 289.1848 | 289.1848 | 289.2071 | 289.1957 | 289.2639 | 289.1408 | 289.3149 | 292.9343 | 292.152 | 291.6254 | 292.1585 | 291.8088 | 290.9292 | 292.2767 | 292.1041 | 290.7839 | 292.5098 | 292.2583 | 291.2258
7230.041 | 15.0593933 | 3.70673266 | 34.33349 | 0.0905535175 | 296.4672107 | 288.5733623 | 288.7838204 | 289.114 | 289.1507 | 289.1551 | 289.197 | 289.1952 | 289.2197 | 289.2072 | 289.2753 | 289.1518 | 289.3258 | 292.9423 | 292.1597 | 291.6344 | 292.1626 | 291.8175 | 290.9351 | 292.2838 | 292.1116 | 290.7908 | 292.518 | 292.2654 | 291.2343
7235.033 | 15.0601237 | 3.70802797 | 34.45707 | 0.093166531 | 296.4639536 | 288.5879966 | 288.7961731 | 289.1249 | 289.1635 | 289.1686 | 289.2104 | 289.2079 | 289.2313 | 289.2183 | 289.2861 | 289.1645 | 289.3364 | 292.9519 | 292.1689 | 291.6434 | 292.1701 | 291.823 | 290.9432 | 292.2924 | 292.1183 | 290.8018 | 292.5268 | 292.2759 | 291.2443
7240.017 | 15.0597889 | 3.70930829 | 34.58045 | 0.0908246325 | 296.4607678 | 288.6030762 | 288.8140687 | 289.1376 | 289.1753 | 289.1824 | 289.2248 | 289.2229 | 289.246 | 289.2306 | 289.2989 | 289.1747 | 289.3473 | 292.9599 | 292.177 | 291.6524 | 292.1776 | 291.8308 | 290.9522 | 292.3004 | 292.1255 | 290.8082 | 292.5359 | 292.2824 | 291.2513
7245.036 | 15.0602222 | 3.71055479 | 34.70469 | 0.0904091219 | 296.4574542 | 288.617825 | 288.8253281 | 289.1517 | 289.1891 | 289.1932 | 289.2367 | 289.2344 | 289.2556 | 289.2419 | 289.3091 | 289.1864 | 289.36 | 292.9657 | 292.1855 | 291.6593 | 292.1817 | 291.8362 | 290.9614 | 292.3068 | 292.1325 | 290.8168 | 292.5457 | 292.2925 | 291.2646
7250.04 | 15.0588107 | 3.71180464 | 34.82855 | 0.0913570081 | 296.4541123 | 288.6318896 | 288.8407703 | 289.1627 | 289.2 | 289.2061 | 289.249 | 289.245 | 289.2681 | 289.2544 | 289.3213 | 289.1972 | 289.3708 | 292.9736 | 292.1948 | 291.669 | 292.1906 | 291.8444 | 290.9706 | 292.3148 | 292.1414 | 290.8263 | 292.5551 | 292.3019 | 291.2725
7255.04 | 15.060126 | 3.71301241 | 34.95233 | 0.0905843486 | 296.4513607 | 288.6461698 | 288.8519821 | 289.1738 | 289.211 | 289.2171 | 289.2609 | 289.2567 | 289.2811 | 289.2675 | 289.3349 | 289.207 | 289.3811 | 292.9793 | 292.2035 | 291.6791 | 292.1973 | 291.85 | 290.9789 | 292.3201 | 292.149 | 290.8364 | 292.563 | 292.3105 | 291.283
7260.013 | 15.0598866 | 3.7141008 | 35.07543 | 0.0924371427 | 296.448683 | 288.6604754 | 288.8637184 | 289.1873 | 289.2239 | 289.2322 | 289.2731 | 289.2743 | 289.2944 | 289.2789 | 289.3454 | 289.2214 | 289.3928 | 292.9871 | 292.2091 | 291.6879 | 292.2028 | 291.8589 | 290.9861 | 292.3285 | 292.1587 | 290.8445 | 292.5726 | 292.3202 | 291.2932
7265.013 | 15.0603907 | 3.71520299 | 35.19921 | 0.0935685915 | 296.4459757 | 288.6751827 | 288.8817952 | 289.1994 | 289.2364 | 289.2427 | 289.2849 | 289.2825 | 289.3055 | 289.2904 | 289.3557 | 289.232 | 289.4047 | 292.9926 | 292.2188 | 291.6978 | 292.2102 | 291.8641 | 290.9959 | 292.3371 | 292.1653 | 290.8538 | 292.5828 | 292.3309 | 291.3042
7270.013 | 15.0590177 | 3.71630705 | 35.32297 | 0.0924152472 | 296.4425665 | 288.688445 | 288.8919482 | 289.2117 | 289.2477 | 289.2547 | 289.3006 | 289.2933 | 289.3171 | 289.3028 | 289.3697 | 289.2452 | 289.4167 | 292.9979 | 292.2272 | 291.7067 | 292.2181 | 291.8722 | 291.0027 | 292.3465 | 292.1749 | 290.8642 | 292.5926 | 292.3405 | 291.3148
7275.023 | 15.0595495 | 3.71744935 | 35.44699 | 0.091305308 | 296.4388271 | 288.7023884 | 288.9083336 | 289.2252 | 289.2615 | 289.2689 | 289.3096 | 289.3048 | 289.3298 | 289.3144 | 289.3799 | 289.2566 | 289.4292 | 293.0052 | 292.2348 | 291.7174 | 292.2241 | 291.8812 | 291.0125 | 292.3534 | 292.1837 | 290.8732 | 292.6005 | 292.349 | 291.3264
7280.014 | 15.0603415 | 3.71856043 | 35.57054 | 0.0912014982 | 296.4357456 | 288.7159116 | 288.9204379 | 289.2388 | 289.2743 | 289.2794 | 289.3245 | 289.3179 | 289.3411 | 289.3288 | 289.3946 | 289.2668 | 289.4405 | 293.0116 | 292.2429 | 291.7273 | 292.2293 | 291.8879 | 291.0223 | 292.3599 | 292.1916 | 290.8825 | 292.6106 | 292.3584 | 291.336
7285.013 | 15.0596419 | 3.71963014 | 35.69429 | 0.0908911303 | 296.4322348 | 288.7298887 | 288.9307695 | 289.2481 | 289.2882 | 289.2925 | 289.335 | 289.3305 | 289.353 | 289.3397 | 289.4061 | 289.2801 | 289.4507 | 293.0147 | 292.2534 | 291.737 | 292.2366 | 291.892 | 291.0314 | 292.3685 | 292.2006 | 290.8938 | 292.6211 | 292.3698 | 291.347
7290.05 | 15.059822 | 3.72073086 | 35.81897 | 0.0931024283 | 296.4285293 | 288.743309 | 288.9464781 | 289.2607 | 289.2996 | 289.3044 | 289.3475 | 289.34 | 289.3658 | 289.3525 | 289.4191 | 289.2932 | 289.4651 | 293.0238 | 292.2614 | 291.748 | 292.2445 | 291.9023 | 291.0421 | 292.3775 | 292.2088 | 290.9059 | 292.63 | 292.3791 | 291.3578
7295.056 | 15.0586591 | 3.72177736 | 35.94288 | 0.0904457321 | 296.4258242 | 288.7574864 | 288.9595724 | 289.2734 | 289.3135 | 289.3187 | 289.3618 | 289.3558 | 289.3781 | 289.3678 | 289.4328 | 289.3063 | 289.4781 | 293.0329 | 292.2726 | 291.7582 | 292.2518 | 291.9085 | 291.0491 | 292.3852 | 292.2204 | 290.9151 | 292.6399 | 292.3899 | 291.3683
7300.014 | 15.0600221 | 3.722826 | 36.06562 | 0.0927983423 | 296.4236701 | 288.771373 | 288.9703427 | 289.2864 | 289.3228 | 289.3316 | 289.373 | 289.3679 | 289.3914 | 289.3784 | 289.4441 | 289.3178 | 289.489 | 293.0384 | 292.2807 | 291.77 | 292.2601 | 291.919 | 291.0599 | 292.3934 | 292.2279 | 290.9256 | 292.6505 | 292.3999 | 291.3811
7305.018 | 15.0606016 | 3.72385222 | 36.18949 | 0.0947889921 | 296.4217754 | 288.7854642 | 288.986124 | 289.2983 | 289.3383 | 289.3435 | 289.3856 | 289.3824 | 289.404 | 289.3902 | 289.4563 | 289.3309 | 289.5019 | 293.0438 | 292.2893 | 291.7794 | 292.2663 | 291.9257 | 291.0701 | 292.4028 | 292.2393 | 290.9362 | 292.6598 | 292.412 | 291.3911
7310.013 | 15.0601306 | 3.72492355 | 36.31314 | 0.0910823799 | 296.419716 | 288.7991678 | 288.9992965 | 289.3112 | 289.3488 | 289.3571 | 289.4005 | 289.3946 | 289.4157 | 289.4017 | 289.4698 | 289.3414 | 289.5124 | 293.0509 | 292.2981 | 291.7899 | 292.2744 | 291.9363 | 291.0811 | 292.4138 | 292.2493 | 290.9471 | 292.6709 | 292.4244 | 291.4034
7315.013 | 15.0600005 | 3.72595445 | 36.43692 | 0.0922813715 | 296.4175538 | 288.8129196 | 289.0119281 | 289.3221 | 289.3587 | 289.3702 | 289.4114 | 289.4047 | 289.4279 | 289.4161 | 289.4805 | 289.3547 | 289.5264 | 293.0588 | 292.3113 | 291.8033 | 292.2825 | 291.9458 | 291.0912 | 292.4219 | 292.2621 | 290.9565 | 292.6799 | 292.4365 | 291.4165
7320.054 | 15.0596765 | 3.72703543 | 36.5617 | 0.0922540833 | 296.4171605 | 288.8270188 | 289.0247168 | 289.3347 | 289.3717 | 289.3811 | 289.4232 | 289.4217 | 289.4424 | 289.4283 | 289.4938 | 289.3673 | 289.5408 | 293.0647 | 292.32 | 291.8123 | 292.2923 | 291.9555 | 291.1018 | 292.4299 | 292.274 | 290.9694 | 292.69 | 292.4465 | 291.428
7325.015 | 15.0606247 | 3.72805068 | 36.68451 | 0.0915528957 | 296.4180156 | 288.8405297 | 289.0383291 | 289.3481 | 289.3832 | 289.3953 | 289.4377 | 289.435 | 289.4535 | 289.4391 | 289.5059 | 289.3787 | 289.5508 | 293.0734 | 292.328 | 291.8234 | 292.3004 | 291.9646 | 291.1138 | 292.4406 | 292.2838 | 290.9789 | 292.7008 | 292.4562 | 291.4398
7330.08 | 15.0599428 | 3.72908284 | 36.8099 | 0.0932024941 | 296.4196761 | 288.8535447 | 289.0543283 | 289.3605 | 289.3951 | 289.4095 | 289.4522 | 289.4452 | 289.4682 | 289.4518 | 289.5205 | 289.3921 | 289.5667 | 293.0813 | 292.3361 | 291.8362 | 292.3086 | 291.9746 | 291.1217 | 292.4534 | 292.2941 | 290.9917 | 292.7106 | 292.4685 | 291.4516
7335.022 | 15.0607632 | 3.7300953 | 36.93224 | 0.0920292594 | 296.4224359 | 288.8644135 | 289.0679548 | 289.3745 | 289.4081 | 289.4217 | 289.4638 | 289.4584 | 289.4788 | 289.4658 | 289.5345 | 289.4059 | 289.5842 | 293.0926 | 292.347 | 291.8494 | 292.318 | 291.9851 | 291.1354 | 292.4622 | 292.3038 | 291.0029 | 292.7208 | 292.4794 | 291.4638
7340.013 | 15.0606177 | 3.73111676 | 37.05579 | 0.0901644499 | 296.4268068 | 288.8657204 | 289.0773259 | 289.3856 | 289.4199 | 289.434 | 289.4776 | 289.4711 | 289.4949 | 289.4808 | 289.5504 | 289.4195 | 289.5976 | 293.1025 | 292.3591 | 291.8607 | 292.33 | 291.9971 | 291.1502 | 292.4728 | 292.3153 | 291.0147 | 292.7323 | 292.49 | 291.4767
7345.023 | 15.0604877 | 3.73209982 | 37.17982 | 0.0898029555 | 296.430414 | 288.8556301 | 289.087412 | 289.3977 | 289.429 | 289.4452 | 289.4882 | 289.4814 | 289.5056 | 289.4906 | 289.5618 | 289.4297 | 289.6123 | 293.1114 | 292.3695 | 291.8731 | 292.3401 | 292.0116 | 291.1615 | 292.4848 | 292.3288 | 291.0247 | 292.7437 | 292.503 | 291.4876
7350.045 | 15.0598127 | 3.73310177 | 37.30413 | 0.0892593214 | 296.4325124 | 288.8341222 | 289.0947153 | 289.4058 | 289.4382 | 289.453 | 289.4977 | 289.4881 | 289.5156 | 289.4939 | 289.5703 | 289.4399 | 289.623 | 293.1221 | 292.3818 | 291.8853 | 292.3525 | 292.0245 | 291.1753 | 292.4953 | 292.3409 | 291.0374 | 292.755 | 292.5137 | 291.5004
7355.013 | 15.0604461 | 3.73406396 | 37.42712 | 0.0907786299 | 296.4360734 | 288.8018474 | 289.0959595 | 289.4116 | 289.4456 | 289.4575 | 289.5009 | 289.4904 | 289.5172 | 289.4962 | 289.5721 | 289.4455 | 289.6277 | 293.1329 | 292.3936 | 291.8942 | 292.3643 | 292.038 | 291.1875 | 292.5076 | 292.3555 | 291.0504 | 292.7665 | 292.5244 | 291.5134
7360.068 | 15.0590955 | 3.73508258 | 37.55225 | 0.0905850091 | 296.4413216 | 288.7597039 | 289.0902391 | 289.4111 | 289.4463 | 289.454 | 289.4971 | 289.484 | 289.514 | 289.4914 | 289.5693 | 289.4444 | 289.6266 | 293.1435 | 292.4058 | 291.9063 | 292.3758 | 292.051 | 291.1967 | 292.5182 | 292.3677 | 291.0622 | 292.7762 | 292.5388 | 291.5248
7365.017 | 15.0613496 | 3.73606105 | 37.67477 | 0.0910972492 | 296.4476452 | 288.7100256 | 289.072698 | 289.4071 | 289.4436 | 289.4459 | 289.4884 | 289.4723 | 289.504 | 289.4816 | 289.5585 | 289.4383 | 289.6227 | 293.1532 | 292.4148 | 291.9162 | 292.388 | 292.0658 | 291.2075 | 292.5331 | 292.3808 | 291.0711 | 292.7912 | 292.5528 | 291.5347
7370.037 | 15.0585483 | 3.73701251 | 37.79902 | 0.0907594811 | 296.4547696 | 288.6562125 | 289.0485119 | 289.3955 | 289.4342 | 289.4327 | 289.4726 | 289.4598 | 289.4906 | 289.4666 | 289.5443 | 289.4278 | 289.611 | 293.1616 | 292.4258 | 291.9204 | 292.4019 | 292.0785 | 291.2143 | 292.5449 | 292.3958 | 291.0792 | 292.8025 | 292.5671 | 291.5429
7375.03 | 15.0609294 | 3.73793085 | 37.92263 | 0.089857955 | 296.4609226 | 288.6005048 | 289.0242018 | 289.3818 | 289.4173 | 289.4139 | 289.4557 | 289.4387 | 289.4714 | 289.449 | 289.5245 | 289.4147 | 289.6 | 293.1717 | 292.4366 | 291.9284 | 292.4167 | 292.0897 | 291.2198 | 292.5593 | 292.4134 | 291.0858 | 292.8164 | 292.5806 | 291.5522
7380.052 | 15.0605292 | 3.73887155 | 38.04695 | 0.0904511319 | 296.4673759 | 288.5448323 | 288.9875512 | 289.363 | 289.3978 | 289.3906 | 289.4291 | 289.4124 | 289.4462 | 289.4254 | 289.5058 | 289.3948 | 289.5792 | 293.1803 | 292.4471 | 291.9332 | 292.4262 | 292.1019 | 291.2222 | 292.571 | 292.429 | 291.0918 | 292.8277 | 292.5938 | 291.5596
7385.072 | 15.0614435 | 3.73984111 | 38.17123 | 0.0919508695 | 296.4715773 | 288.489841 | 288.9532746 | 289.3375 | 289.3737 | 289.3626 | 289.4 | 289.384 | 289.4196 | 289.4005 | 289.4789 | 289.3729 | 289.5564 | 293.1905 | 292.4577 | 291.9373 | 292.4391 | 292.1158 | 291.2251 | 292.5848 | 292.4417 | 291.0958 | 292.8409 | 292.607 | 291.5641
7390.015 | 15.0603961 | 3.74078354 | 38.2936 | 0.0907293328 | 296.475345 | 288.4373174 | 288.9174106 | 289.3104 | 289.3479 | 289.3358 | 289.3752 | 289.3576 | 289.392 | 289.3713 | 289.4511 | 289.347 | 289.5314 | 293.1985 | 292.4691 | 291.942 | 292.4497 | 292.1242 | 291.2282 | 292.5976 | 292.453 | 291.0968 | 292.8531 | 292.6204 | 291.5682
7395.013 | 15.0599928 | 3.74174273 | 38.41732 | 0.0910669674 | 296.4784675 | 288.3856566 | 288.8772895 | 289.2853 | 289.321 | 289.3058 | 289.342 | 289.3246 | 289.36 | 289.3413 | 289.4215 | 289.3195 | 289.503 | 293.206 | 292.4778 | 291.9418 | 292.4608 | 292.1345 | 291.2276 | 292.6105 | 292.4631 | 291.1002 | 292.8672 | 292.6342 | 291.5708
7400.013 | 15.0591047 | 3.74268676 | 38.54108 | 0.0914102111 | 296.4803588 | 288.3386844 | 288.8375345 | 289.2515 | 289.2926 | 289.2729 | 289.3079 | 289.2919 | 289.3297 | 289.3144 | 289.3921 | 289.2898 | 289.4754 | 293.2137 | 292.4873 | 291.9416 | 292.4702 | 292.1433 | 291.2258 | 292.6219 | 292.4767 | 291.0992 | 292.883 | 292.6471 | 291.573
7405.063 | 15.0605208 | 3.74364835 | 38.6661 | 0.0905022159 | 296.4817865 | 288.3078165 | 288.7927866 | 289.2193 | 289.2593 | 289.2409 | 289.2761 | 289.2646 | 289.2987 | 289.2828 | 289.3625 | 289.2608 | 289.4458 | 293.2213 | 292.4934 | 291.939 | 292.4809 | 292.1527 | 291.2251 | 292.6358 | 292.489 | 291.0987 | 292.8965 | 292.6588 | 291.5735
7410.048 | 15.0606124 | 3.74458278 | 38.78951 | 0.0900069155 | 296.4825725 | 288.2960251 | 288.7570579 | 289.1868 | 289.2293 | 289.2123 | 289.2479 | 289.237 | 289.2712 | 289.258 | 289.3382 | 289.2338 | 289.4182 | 293.2288 | 292.5019 | 291.9363 | 292.4932 | 292.1601 | 291.2239 | 292.6486 | 292.4989 | 291.0975 | 292.9102 | 292.6711 | 291.5722
7415.022 | 15.0606362 | 3.74552607 | 38.91264 | 0.0920131088 | 296.4819823 | 288.3024848 | 288.7315688 | 289.1602 | 289.1999 | 289.1899 | 289.2232 | 289.2144 | 289.2485 | 289.2379 | 289.316 | 289.2104 | 289.3941 | 293.2378 | 292.5086 | 291.9333 | 292.5037 | 292.1701 | 291.2189 | 292.662 | 292.511 | 291.0957 | 292.9222 | 292.6834 | 291.5742
7420.073 | 15.0608417 | 3.74647508 | 39.03768 | 0.0906412216 | 296.4804236 | 288.3178359 | 288.7066213 | 289.1378 | 289.1768 | 289.1713 | 289.205 | 289.1999 | 289.233 | 289.2243 | 289.3021 | 289.1905 | 289.3736 | 293.2439 | 292.5151 | 291.9315 | 292.516 | 292.1799 | 291.2177 | 292.6745 | 292.5191 | 291.0955 | 292.9369 | 292.6963 | 291.5743
7425.041 | 15.0596665 | 3.74742246 | 39.16066 | 0.0912034786 | 296.4794056 | 288.3371202 | 288.6912385 | 289.1196 | 289.1574 | 289.1574 | 289.1942 | 289.1905 | 289.2242 | 289.2147 | 289.2952 | 289.179 | 289.3606 | 293.2494 | 292.5233 | 291.9319 | 292.5251 | 292.1906 | 291.2195 | 292.6879 | 292.5293 | 291.095 | 292.9483 | 292.7063 | 291.5747
7430.013 | 15.0607924 | 3.74836243 | 39.28375 | 0.0907142766 | 296.4787261 | 288.3587686 | 288.6917502 | 289.1076 | 289.1487 | 289.1548 | 289.1903 | 289.19 | 289.2204 | 289.213 | 289.2906 | 289.1682 | 289.3541 | 293.2579 | 292.5271 | 291.9315 | 292.5365 | 292.1978 | 291.2191 | 292.6998 | 292.54 | 291.0966 | 292.9626 | 292.7159 | 291.5762
7435.068 | 15.0615782 | 3.74932413 | 39.40889 | 0.0902512704 | 296.4783395 | 288.3816488 | 288.6925273 | 289.1021 | 289.1391 | 289.1557 | 289.1877 | 289.1903 | 289.2204 | 289.2128 | 289.2909 | 289.1649 | 289.349 | 293.2633 | 292.5361 | 291.9313 | 292.5441 | 292.2053 | 291.2226 | 292.713 | 292.5492 | 291.0975 | 292.9747 | 292.7265 | 291.5787
7440.014 | 15.0604546 | 3.7502908 | 39.53133 | 0.0922857948 | 296.4784788 | 288.403158 | 288.693712 | 289.1004 | 289.1382 | 289.1558 | 289.191 | 289.1944 | 289.2255 | 289.2179 | 289.2953 | 289.1659 | 289.351 | 293.273 | 292.5409 | 291.9337 | 292.5574 | 292.2118 | 291.2258 | 292.7217 | 292.5595 | 291.1013 | 292.9845 | 292.7362 | 291.5829
7445.013 | 15.0617814 | 3.75126889 | 39.6551 | 0.0918382189 | 296.4791377 | 288.4241084 | 288.6997321 | 289.1035 | 289.14 | 289.1636 | 289.1954 | 289.203 | 289.2319 | 289.2244 | 289.3015 | 289.1685 | 289.3529 | 293.2806 | 292.5465 | 291.9374 | 292.5668 | 292.2201 | 291.2288 | 292.7351 | 292.5676 | 291.1063 | 292.9975 | 292.7451 | 291.587
7450.04 | 15.0605677 | 3.75224272 | 39.77954 | 0.0923290618 | 296.479889 | 288.4450073 | 288.7146068 | 289.1078 | 289.1431 | 289.1715 | 289.2063 | 289.2134 | 289.2416 | 289.231 | 289.3079 | 289.1737 | 289.3571 | 293.2877 | 292.555 | 291.9413 | 292.5751 | 292.229 | 291.2371 | 292.7463 | 292.5774 | 291.1118 | 293.0103 | 292.7567 | 291.592
7455.034 | 15.0613219 | 3.75319658 | 39.90318 | 0.0916331693 | 296.480204 | 288.464616 | 288.7294783 | 289.1172 | 289.1536 | 289.1831 | 289.2158 | 289.2245 | 289.25 | 289.2402 | 289.3173 | 289.1788 | 289.3617 | 293.2979 | 292.5606 | 291.9458 | 292.5861 | 292.238 | 291.2431 | 292.759 | 292.5877 | 291.1181 | 293.0197 | 292.7667 | 291.5983
7460.02 | 15.0615667 | 3.7541632 | 40.02662 | 0.0905420203 | 296.479453 | 288.4835059 | 288.7405187 | 289.1263 | 289.1629 | 289.197 | 289.2277 | 289.2374 | 289.2639 | 289.2498 | 289.3271 | 289.1864 | 289.3685 | 293.3019 | 292.5684 | 291.9506 | 292.5961 | 292.2492 | 291.2514 | 292.7702 | 292.5995 | 291.1278 | 293.033 | 292.7779 | 291.6067
7465.013 | 15.0611395 | 3.75513225 | 40.15023 | 0.0927622237 | 296.4787656 | 288.5019132 | 288.754673 | 289.137 | 289.1753 | 289.2095 | 289.2418 | 289.2505 | 289.2754 | 289.2614 | 289.3365 | 289.1961 | 289.3771 | 293.3108 | 292.5771 | 291.9578 | 292.6058 | 292.2576 | 291.2587 | 292.7811 | 292.6088 | 291.136 | 293.0437 | 292.787 | 291.6136
7470.02 | 15.0594049 | 3.7560967 | 40.27417 | 0.0911247859 | 296.4779371 | 288.5200758 | 288.7703864 | 289.1466 | 289.1875 | 289.222 | 289.2555 | 289.2623 | 289.2877 | 289.2731 | 289.3487 | 289.2047 | 289.3868 | 293.3172 | 292.582 | 291.9639 | 292.6153 | 292.2675 | 291.2681 | 292.7912 | 292.6208 | 291.1454 | 293.0551 | 292.7988 | 291.623
7475.013 | 15.0601783 | 3.75706745 | 40.39777 | 0.090990411 | 296.4773477 | 288.5381565 | 288.7863348 | 289.1621 | 289.2026 | 289.2353 | 289.2691 | 289.2739 | 289.3003 | 289.2832 | 289.3619 | 289.2149 | 289.3969 | 293.3254 | 292.5888 | 291.9704 | 292.6264 | 292.2781 | 291.2781 | 292.8032 | 292.6314 | 291.1536 | 293.0665 | 292.809 | 291.6335
7480.013 | 15.0600075 | 3.75806119 | 40.52154 | 0.0917426285 | 296.4772597 | 288.5551149 | 288.7994434 | 289.1743 | 289.2138 | 289.2481 | 289.2826 | 289.2883 | 289.3145 | 289.2975 | 289.3729 | 289.227 | 289.4074 | 293.333 | 292.5965 | 291.9788 | 292.6358 | 292.2874 | 291.2875 | 292.8141 | 292.6439 | 291.1661 | 293.0778 | 292.8194 | 291.6414
7485.055 | 15.0600883 | 3.7590449 | 40.64635 | 0.0906775602 | 296.4768687 | 288.5721508 | 288.8124742 | 289.1874 | 289.2277 | 289.2608 | 289.2949 | 289.3017 | 289.3284 | 289.31 | 289.3851 | 289.2377 | 289.4177 | 293.3399 | 292.6052 | 291.9867 | 292.6464 | 292.299 | 291.2999 | 292.8262 | 292.6559 | 291.1771 | 293.0896 | 292.8315 | 291.655
7490.034 | 15.0599759 | 3.76002534 | 40.76961 | 0.0904106456 | 296.4764419 | 288.5881393 | 288.8256392 | 289.2013 | 289.2373 | 289.2729 | 289.3089 | 289.3154 | 289.342 | 289.3226 | 289.3989 | 289.2514 | 289.4293 | 293.3484 | 292.6141 | 291.9966 | 292.6559 | 292.3081 | 291.3102 | 292.8363 | 292.6665 | 291.1882 | 293.1009 | 292.8425 | 291.6646
7495.039 | 15.0598574 | 3.76104389 | 40.8935 | 0.0921852456 | 296.4758167 | 288.6039295 | 288.8399693 | 289.2121 | 289.2491 | 289.2868 | 289.3239 | 289.3282 | 289.3535 | 289.3378 | 289.412 | 289.2639 | 289.4442 | 293.3547 | 292.6229 | 292.0057 | 292.6657 | 292.3191 | 291.3224 | 292.8481 | 292.6793 | 291.1985 | 293.11 | 292.8525 | 291.6751
7500.07 | 15.059341 | 3.76205197 | 41.01804 | 0.0915884623 | 296.4744647 | 288.6199167 | 288.857447 | 289.2255 | 289.263 | 289.3026 | 289.3361 | 289.3419 | 289.3687 | 289.3504 | 289.4244 | 289.2759 | 289.4557 | 293.3642 | 292.6335 | 292.0162 | 292.677 | 292.33 | 291.3336 | 292.8596 | 292.6893 | 291.2107 | 293.121 | 292.8656 | 291.6867
7505.014 | 15.0597535 | 3.76302097 | 41.14042 | 0.0898511892 | 296.472593 | 288.6352272 | 288.872038 | 289.2404 | 289.2774 | 289.3162 | 289.3521 | 289.3589 | 289.3831 | 289.3629 | 289.4376 | 289.288 | 289.4683 | 293.3726 | 292.6429 | 292.0264 | 292.6876 | 292.3413 | 291.3449 | 292.8705 | 292.7032 | 291.224 | 293.1319 | 292.8752 | 291.699
7510.054 | 15.0596581 | 3.76401427 | 41.26518 | 0.0935339168 | 296.4699666 | 288.6500032 | 288.8939617 | 289.2548 | 289.2941 | 289.333 | 289.3651 | 289.3702 | 289.3957 | 289.3759 | 289.4504 | 289.3012 | 289.4784 | 293.3826 | 292.6533 | 292.0365 | 292.6978 | 292.3505 | 291.3568 | 292.882 | 292.7137 | 291.2384 | 293.1447 | 292.8879 | 291.7105
7515.013 | 15.0606054 | 3.76500256 | 41.38795 | 0.0912429853 | 296.4665687 | 288.6645336 | 288.9026196 | 289.2663 | 289.3065 | 289.3459 | 289.3774 | 289.383 | 289.4102 | 289.3886 | 289.4637 | 289.3129 | 289.4914 | 293.3919 | 292.6635 | 292.0461 | 292.709 | 292.3635 | 291.3702 | 292.8942 | 292.725 | 291.2474 | 293.1542 | 292.9 | 291.7211
7520.013 | 15.0590054 | 3.76599637 | 41.51171 | 0.0906330567 | 296.4630636 | 288.6795575 | 288.9107255 | 289.2784 | 289.3181 | 289.3578 | 289.3907 | 289.3942 | 289.4217 | 289.4019 | 289.4773 | 289.3251 | 289.504 | 293.3985 | 292.6747 | 292.0587 | 292.7205 | 292.3761 | 291.3826 | 292.9044 | 292.7393 | 291.2607 | 293.1641 | 292.9107 | 291.7344
7525.013 | 15.0599651 | 3.76701675 | 41.63548 | 0.0922921599 | 296.4597299 | 288.6936686 | 288.9301868 | 289.2928 | 289.3304 | 289.3706 | 289.4072 | 289.4108 | 289.4385 | 289.4158 | 289.491 | 289.339 | 289.5177 | 293.4075 | 292.6848 | 292.0706 | 292.7309 | 292.391 | 291.3943 | 292.9174 | 292.7499 | 291.2738 | 293.1768 | 292.9232 | 291.7484
7530.017 | 15.0601029 | 3.76802754 | 41.75936 | 0.091667289 | 296.456278 | 288.708047 | 288.9405583 | 289.3052 | 289.3432 | 289.3848 | 289.4204 | 289.4248 | 289.4522 | 289.4273 | 289.5049 | 289.3514 | 289.5299 | 293.4165 | 292.6952 | 292.0824 | 292.742 | 292.4045 | 291.4068 | 292.9309 | 292.7629 | 291.2841 | 293.186 | 292.935 | 291.7599
7535.103 | 15.0605993 | 3.76906825 | 41.88526 | 0.0926795748 | 296.4524281 | 288.7225177 | 288.9576795 | 289.32 | 289.3575 | 289.3981 | 289.4338 | 289.4404 | 289.4637 | 289.4426 | 289.5176 | 289.3654 | 289.5422 | 293.4254 | 292.7062 | 292.0963 | 292.7533 | 292.4172 | 291.4219 | 292.9418 | 292.777 | 291.2989 | 293.1963 | 292.9446 | 291.7728
7540.013 | 15.0601144 | 3.77006873 | 42.00681 | 0.0904657264 | 296.449001 | 288.7370842 | 288.9707889 | 289.3333 | 289.3688 | 289.4114 | 289.4465 | 289.4531 | 289.4776 | 289.4544 | 289.5294 | 289.3752 | 289.5549 | 293.4352 | 292.7172 | 292.109 | 292.7659 | 292.4319 | 291.4347 | 292.9533 | 292.7877 | 291.31 | 293.2083 | 292.9579 | 291.7855
7545.013 | 15.0599959 | 3.77109448 | 42.13058 | 0.0918420424 | 296.4459283 | 288.751413 | 288.9860801 | 289.3462 | 289.3822 | 289.4273 | 289.4608 | 289.4663 | 289.4901 | 289.4681 | 289.5442 | 289.3892 | 289.5669 | 293.4436 | 292.7306 | 292.1198 | 292.7773 | 292.4459 | 291.4463 | 292.9664 | 292.8024 | 291.3211 | 293.2184 | 292.9689 | 291.7967
7550.013 | 15.0600575 | 3.77212713 | 42.25435 | 0.0923368199 | 296.4431481 | 288.7658865 | 289.0006731 | 289.3593 | 289.3957 | 289.4377 | 289.4731 | 289.479 | 289.5029 | 289.4815 | 289.5576 | 289.4018 | 289.5814 | 293.4564 | 292.7408 | 292.1327 | 292.7903 | 292.4568 | 291.4596 | 292.9776 | 292.8152 | 291.3355 | 293.2276 | 292.9808 | 291.8116
7555.013 | 15.0593502 | 3.77315185 | 42.37812 | 0.0920115736 | 296.4400087 | 288.7805671 | 289.0146577 | 289.3741 | 289.4099 | 289.4532 | 289.489 | 289.4921 | 289.5194 | 289.4958 | 289.5725 | 289.4136 | 289.5932 | 293.4656 | 292.7529 | 292.1466 | 292.8025 | 292.4704 | 291.4742 | 292.9895 | 292.8278 | 291.3489 | 293.2401 | 292.9939 | 291.8231
7560.072 | 15.0602283 | 3.77422392 | 42.50336 | 0.0909986895 | 296.4371623 | 288.7941274 | 289.0286842 | 289.3868 | 289.4233 | 289.4669 | 289.5013 | 289.5057 | 289.531 | 289.5099 | 289.5866 | 289.4287 | 289.6087 | 293.4771 | 292.7662 | 292.1583 | 292.8153 | 292.4842 | 291.4893 | 293.002 | 292.8394 | 291.3621 | 293.2506 | 293.007 | 291.8383
7565.031 | 15.0595949 | 3.77526949 | 42.62611 | 0.0909958129 | 296.4347164 | 288.8081988 | 289.0416403 | 289.401 | 289.4366 | 289.4816 | 289.5156 | 289.5205 | 289.5455 | 289.5251 | 289.5994 | 289.4417 | 289.6214 | 293.4861 | 292.7787 | 292.1715 | 292.8285 | 292.4977 | 291.5035 | 293.0142 | 292.8558 | 291.3742 | 293.2647 | 293.0192 | 291.8529
7570.014 | 15.0609987 | 3.77631396 | 42.74947 | 0.0906533358 | 296.4333778 | 288.8229445 | 289.0545599 | 289.4114 | 289.4479 | 289.4947 | 289.5286 | 289.5339 | 289.5588 | 289.5386 | 289.6128 | 289.4583 | 289.6353 | 293.5009 | 292.7926 | 292.1854 | 292.84 | 292.5118 | 291.5152 | 293.0291 | 292.8685 | 291.3877 | 293.2754 | 293.0341 | 291.8649
7575.026 | 15.0593695 | 3.77738322 | 42.87354 | 0.0917413734 | 296.4338545 | 288.8367828 | 289.0663308 | 289.4257 | 289.4601 | 289.5086 | 289.5413 | 289.5486 | 289.5733 | 289.5519 | 289.6293 | 289.4702 | 289.6517 | 293.5114 | 292.8038 | 292.1984 | 292.8565 | 292.5273 | 291.5297 | 293.0417 | 292.8833 | 291.4006 | 293.2843 | 293.0452 | 291.8776
7580.047 | 15.0588046 | 3.77845058 | 42.99782 | 0.0908936573 | 296.435532 | 288.8508435 | 289.082819 | 289.4395 | 289.4733 | 289.5227 | 289.558 | 289.5632 | 289.5894 | 289.5678 | 289.6442 | 289.4851 | 289.6668 | 293.5265 | 292.8181 | 292.2122 | 292.8701 | 292.5394 | 291.5449 | 293.0545 | 292.8992 | 291.4144 | 293.2972 | 293.0557 | 291.8918
7585.035 | 15.0598966 | 3.77951273 | 43.12129 | 0.089888499 | 296.4378046 | 288.8632455 | 289.0966423 | 289.4534 | 289.4865 | 289.5366 | 289.5707 | 289.5782 | 289.6043 | 289.5808 | 289.6625 | 289.5008 | 289.6829 | 293.5412 | 292.8312 | 292.2274 | 292.8852 | 292.5559 | 291.5597 | 293.0669 | 292.9168 | 291.4295 | 293.3067 | 293.0699 | 291.9046
7590.061 | 15.0606378 | 3.78058632 | 43.24572 | 0.0911065528 | 296.4403731 | 288.8699444 | 289.1083132 | 289.4658 | 289.4988 | 289.5508 | 289.5846 | 289.5914 | 289.6203 | 289.5974 | 289.6761 | 289.5141 | 289.6994 | 293.5561 | 292.8503 | 292.2416 | 292.8981 | 292.5734 | 291.5752 | 293.0791 | 292.9304 | 291.4442 | 293.319 | 293.0819 | 291.9183
7595.049 | 15.0596611 | 3.7816517 | 43.36919 | 0.0909577116 | 296.443544 | 288.8647029 | 289.1216664 | 289.4794 | 289.5119 | 289.5617 | 289.5978 | 289.6019 | 289.6294 | 289.6098 | 289.691 | 289.5286 | 289.7142 | 293.5711 | 292.8659 | 292.2588 | 292.9121 | 292.5893 | 291.5919 | 293.0932 | 292.945 | 291.459 | 293.3298 | 293.0932 | 291.932
7600.013 | 15.0607232 | 3.78271223 | 43.49208 | 0.0923703957 | 296.4469599 | 288.8482189 | 289.1306552 | 289.4891 | 289.5233 | 289.5736 | 289.609 | 289.614 | 289.6433 | 289.6158 | 289.7003 | 289.5383 | 289.7233 | 293.5865 | 292.8826 | 292.2752 | 292.9285 | 292.6039 | 291.6083 | 293.107 | 292.9601 | 291.4726 | 293.3425 | 293.1065 | 291.944
7605.055 | 15.0617098 | 3.78379631 | 43.6169 | 0.0896446719 | 296.4520216 | 288.8211757 | 289.1368178 | 289.4993 | 289.5372 | 289.5805 | 289.6158 | 289.621 | 289.6496 | 289.6217 | 289.704 | 289.5457 | 289.7315 | 293.6026 | 292.898 | 292.2892 | 292.9425 | 292.6186 | 291.6219 | 293.1202 | 292.9715 | 291.488 | 293.3552 | 293.1202 | 291.958
7610.067 | 15.0612019 | 3.78486482 | 43.74098 | 0.0905802259 | 296.4576533 | 288.7846617 | 289.130071 | 289.5045 | 289.5422 | 289.581 | 289.6168 | 289.6168 | 289.6474 | 289.6204 | 289.7035 | 289.5471 | 289.7328 | 293.616 | 292.9128 | 292.3031 | 292.9576 | 292.6359 | 291.6361 | 293.1338 | 292.9874 | 291.5011 | 293.3714 | 293.1345 | 291.9713
7615.031 | 15.059822 | 3.78593147 | 43.86386 | 0.0888813727 | 296.4620839 | 288.7382714 | 289.1166444 | 289.5026 | 289.5394 | 289.5775 | 289.6114 | 289.6128 | 289.6427 | 289.6143 | 289.6972 | 289.5437 | 289.7308 | 293.6289 | 292.9299 | 292.3141 | 292.972 | 292.6506 | 291.6468 | 293.1485 | 293.0014 | 291.5123 | 293.3808 | 293.1499 | 291.9858
7620.013 | 15.0599644 | 3.78701229 | 43.98719 | 0.0898771837 | 296.4671558 | 288.6844622 | 289.0995345 | 289.4936 | 289.5317 | 289.5663 | 289.6017 | 289.5988 | 289.6342 | 289.6027 | 289.6858 | 289.5379 | 289.726 | 293.6451 | 292.9449 | 292.3266 | 292.9859 | 292.6651 | 291.6563 | 293.1623 | 293.0156 | 291.5229 | 293.3932 | 293.1632 | 291.9951
7625.013 | 15.0611465 | 3.78811833 | 44.11097 | 0.0903129985 | 296.4725829 | 288.6263199 | 289.0754097 | 289.4819 | 289.5173 | 289.5495 | 289.5814 | 289.5792 | 289.6145 | 289.5861 | 289.6717 | 289.5284 | 289.7152 | 293.6599 | 292.9587 | 292.3349 | 293.0011 | 292.6801 | 291.6636 | 293.1781 | 293.0299 | 291.529 | 293.406 | 293.1744 | 292.0033
7630.037 | 15.06043 | 3.78921752 | 44.23534 | 0.0900870716 | 296.4787026 | 288.5673297 | 289.0432609 | 289.4637 | 289.4995 | 289.5292 | 289.563 | 289.5609 | 289.5947 | 289.5638 | 289.6516 | 289.5099 | 289.6982 | 293.6731 | 292.9759 | 292.345 | 293.0151 | 292.6935 | 291.671 | 293.192 | 293.0451 | 291.5353 | 293.4185 | 293.1879 | 292.0099
7635.042 | 15.0614258 | 3.79032684 | 44.35925 | 0.0902918973 | 296.4839556 | 288.5107674 | 289.0111796 | 289.4428 | 289.4772 | 289.5024 | 289.5335 | 289.5299 | 289.5653 | 289.5408 | 289.6274 | 289.4864 | 289.6789 | 293.6881 | 292.9926 | 292.3534 | 293.0298 | 292.7079 | 291.6756 | 293.2042 | 293.0579 | 291.5402 | 293.4312 | 293.2 | 292.0167
7640.027 | 15.0600913 | 3.79143686 | 44.48265 | 0.0908345586 | 296.4882913 | 288.4573203 | 288.9667898 | 289.4147 | 289.4505 | 289.4744 | 289.5055 | 289.5014 | 289.5374 | 289.5141 | 289.6014 | 289.4636 | 289.6567 | 293.7045 | 293.0089 | 292.3603 | 293.0447 | 292.7228 | 291.6812 | 293.2191 | 293.0704 | 291.5423 | 293.446 | 293.2129 | 292.0193
7645.079 | 15.060804 | 3.79254592 | 44.60772 | 0.0918933434 | 296.4911178 | 288.4029152 | 288.9308108 | 289.3836 | 289.419 | 289.4428 | 289.4711 | 289.4663 | 289.5068 | 289.4839 | 289.5735 | 289.4397 | 289.6301 | 293.7185 | 293.0243 | 292.3647 | 293.0605 | 292.7354 | 291.6829 | 293.2342 | 293.0827 | 291.5452 | 293.4583 | 293.2279 | 292.024
7650.026 | 15.0601922 | 3.79364087 | 44.73018 | 0.0917240689 | 296.4926133 | 288.3524006 | 288.8804903 | 289.3522 | 289.3873 | 289.4105 | 289.4399 | 289.4406 | 289.4764 | 289.4567 | 289.5453 | 289.4106 | 289.6024 | 293.7347 | 293.0397 | 292.3694 | 293.0735 | 292.7469 | 291.6838 | 293.2474 | 293.0958 | 291.5443 | 293.4711 | 293.2388 | 292.0238
7655.013 | 15.0601845 | 3.79475912 | 44.85364 | 0.0921099828 | 296.4936988 | 288.3168034 | 288.8415489 | 289.321 | 289.3587 | 289.3769 | 289.4041 | 289.4069 | 289.4431 | 289.4275 | 289.5165 | 289.3839 | 289.5743 | 293.7503 | 293.054 | 292.3709 | 293.0866 | 292.7603 | 291.684 | 293.2613 | 293.1089 | 291.5433 | 293.4829 | 293.2491 | 292.0264
7660.013 | 15.0597897 | 3.7958984 | 44.97741 | 0.0902625765 | 296.4944687 | 288.3002466 | 288.805971 | 289.2883 | 289.3247 | 289.3467 | 289.3744 | 289.3791 | 289.417 | 289.4018 | 289.4919 | 289.3546 | 289.5479 | 293.7634 | 293.0687 | 292.3757 | 293.1025 | 292.772 | 291.6823 | 293.2737 | 293.1187 | 291.5432 | 293.4979 | 293.2621 | 292.0269
7665.015 | 15.0597366 | 3.79703726 | 45.10123 | 0.09137462 | 296.4950536 | 288.3022418 | 288.7737463 | 289.259 | 289.2951 | 289.3227 | 289.3476 | 289.3575 | 289.3942 | 289.3815 | 289.4713 | 289.332 | 289.5248 | 293.7793 | 293.0831 | 292.3778 | 293.1151 | 292.7841 | 291.6843 | 293.289 | 293.1315 | 291.5419 | 293.5099 | 293.2735 | 292.0244
7670.064 | 15.0598535 | 3.79814854 | 45.22621 | 0.0912970584 | 296.4951353 | 288.3152437 | 288.75365 | 289.2347 | 289.2699 | 289.3036 | 289.3282 | 289.3391 | 289.3755 | 289.3677 | 289.452 | 289.3119 | 289.5044 | 293.7949 | 293.0969 | 292.3806 | 293.1298 | 292.7962 | 291.6839 | 293.303 | 293.1407 | 291.5395 | 293.5211 | 293.2847 | 292.0239
7675.013 | 15.0607039 | 3.79925715 | 45.34873 | 0.0939025304 | 296.495127 | 288.3335706 | 288.7390357 | 289.2171 | 289.2512 | 289.2896 | 289.3153 | 289.3255 | 289.3613 | 289.3573 | 289.4417 | 289.2998 | 289.49 | 293.8102 | 293.1156 | 292.3852 | 293.1447 | 292.8089 | 291.6836 | 293.3165 | 293.1516 | 291.5398 | 293.5323 | 293.2952 | 292.0238
7680.033 | 15.059615 | 3.80039234 | 45.47299 | 0.0924282892 | 296.4941621 | 288.3555514 | 288.7292539 | 289.2027 | 289.2386 | 289.2836 | 289.3095 | 289.3262 | 289.3609 | 289.3521 | 289.4394 | 289.2904 | 289.4799 | 293.8254 | 293.1323 | 292.3904 | 293.1569 | 292.8186 | 291.6884 | 293.3287 | 293.1614 | 291.5411 | 293.5452 | 293.3043 | 292.0245
7685.031 | 15.0596327 | 3.80153337 | 45.59671 | 0.0912725019 | 296.4926787 | 288.3772056 | 288.7339671 | 289.1985 | 289.2336 | 289.282 | 289.3056 | 289.3259 | 289.3585 | 289.3512 | 289.4382 | 289.2836 | 289.4752 | 293.8399 | 293.1425 | 292.3953 | 293.1705 | 292.8291 | 291.6888 | 293.3396 | 293.1703 | 291.5425 | 293.5557 | 293.3144 | 292.0249
7690.013 | 15.0593079 | 3.80267133 | 45.72003 | 0.0910536605 | 296.4904225 | 288.3985403 | 288.7385715 | 289.1957 | 289.231 | 289.2867 | 289.3117 | 289.3322 | 289.3617 | 289.3542 | 289.4409 | 289.2816 | 289.4724 | 293.8521 | 293.1535 | 292.3986 | 293.1837 | 292.8378 | 291.6946 | 293.3534 | 293.1776 | 291.5463 | 293.5665 | 293.3207 | 292.028
7695.013 | 15.0613935 | 3.80382494 | 45.84382 | 0.0934585827 | 296.4873341 | 288.4190825 | 288.7457864 | 289.1997 | 289.2316 | 289.2923 | 289.3155 | 289.3383 | 289.3698 | 289.3605 | 289.4464 | 289.2841 | 289.4749 | 293.8663 | 293.164 | 292.4073 | 293.195 | 292.8498 | 291.7001 | 293.3629 | 293.1891 | 291.548 | 293.5774 | 293.3315 | 292.0326
7700.062 | 15.0600929 | 3.80500182 | 45.9688 | 0.0909044528 | 296.4839004 | 288.4394165 | 288.7536167 | 289.2029 | 289.2336 | 289.2994 | 289.3245 | 289.3463 | 289.3783 | 289.3671 | 289.454 | 289.2884 | 289.4787 | 293.8775 | 293.1745 | 292.4125 | 293.2051 | 292.8588 | 291.7044 | 293.3738 | 293.1974 | 291.5545 | 293.5906 | 293.3441 | 292.0393
7705.052 | 15.0607401 | 3.806157 | 46.09234 | 0.0893110141 | 296.4809744 | 288.4590397 | 288.7664201 | 289.2085 | 289.2427 | 289.31 | 289.3352 | 289.356 | 289.3872 | 289.3796 | 289.4618 | 289.2949 | 289.4845 | 293.8909 | 293.1869 | 292.4193 | 293.2166 | 292.8659 | 291.7123 | 293.3872 | 293.2056 | 291.5595 | 293.598 | 293.3522 | 292.0426
7710.07 | 15.060921 | 3.80731698 | 46.21656 | 0.0922845176 | 296.4779725 | 288.4776849 | 288.7768588 | 289.2186 | 289.2514 | 289.3196 | 289.3441 | 289.3677 | 289.3976 | 289.3874 | 289.4736 | 289.3042 | 289.4925 | 293.9036 | 293.197 | 292.4277 | 293.2293 | 292.8775 | 291.7194 | 293.3956 | 293.214 | 291.5658 | 293.6085 | 293.3598 | 292.0506
7715.013 | 15.0617568 | 3.80846156 | 46.33894 | 0.0936823023 | 296.4746041 | 288.4963263 | 288.7910426 | 289.2265 | 289.2595 | 289.3297 | 289.3556 | 289.3781 | 289.4095 | 289.3982 | 289.4838 | 289.3125 | 289.5034 | 293.9154 | 293.2068 | 292.4373 | 293.2389 | 292.8861 | 291.727 | 293.4059 | 293.2229 | 291.5735 | 293.6176 | 293.3688 | 292.0582
7720.016 | 15.0596073 | 3.80962553 | 46.46278 | 0.0899434251 | 296.4710531 | 288.5143514 | 288.807224 | 289.2365 | 289.271 | 289.3413 | 289.3688 | 289.3918 | 289.4212 | 289.4097 | 289.4948 | 289.3235 | 289.5136 | 293.9278 | 293.2185 | 292.4467 | 293.2485 | 292.8933 | 291.7344 | 293.4148 | 293.2303 | 291.5819 | 293.6271 | 293.376 | 292.0655
7725.052 | 15.0590716 | 3.81080132 | 46.58744 | 0.0911868979 | 296.4672751 | 288.5309579 | 288.8171942 | 289.2484 | 289.2827 | 289.3561 | 289.3787 | 289.4053 | 289.4328 | 289.4213 | 289.5075 | 289.3346 | 289.5236 | 293.939 | 293.2281 | 292.4541 | 293.2612 | 292.9044 | 291.7442 | 293.425 | 293.2401 | 291.5866 | 293.6345 | 293.3827 | 292.0715
7730.044 | 15.0593171 | 3.81196968 | 46.71101 | 0.0924546304 | 296.4635586 | 288.5474594 | 288.8336884 | 289.2602 | 289.2969 | 289.368 | 289.3924 | 289.4161 | 289.4463 | 289.4356 | 289.5204 | 289.346 | 289.5343 | 293.9518 | 293.2425 | 292.4661 | 293.2683 | 292.9142 | 291.7532 | 293.4359 | 293.2478 | 291.5975 | 293.6448 | 293.3899 | 292.0787
7735.054 | 15.0606685 | 3.81314478 | 46.83503 | 0.0903998009 | 296.4599487 | 288.5638043 | 288.8437259 | 289.2712 | 289.3071 | 289.3807 | 289.4049 | 289.4301 | 289.459 | 289.4486 | 289.5336 | 289.3596 | 289.5472 | 293.9653 | 293.253 | 292.4765 | 293.2804 | 292.9236 | 291.7638 | 293.4452 | 293.2586 | 291.6053 | 293.6546 | 293.3985 | 292.0873
7740.014 | 15.0600706 | 3.81431503 | 46.95782 | 0.0927156728 | 296.4561661 | 288.5793018 | 288.8620365 | 289.2835 | 289.3192 | 289.393 | 289.4185 | 289.443 | 289.4737 | 289.4624 | 289.5465 | 289.3708 | 289.5595 | 293.9745 | 293.2652 | 292.4884 | 293.2896 | 292.9353 | 291.7738 | 293.4541 | 293.2659 | 291.6161 | 293.6642 | 293.4064 | 292.0947
7745.065 | 15.0597227 | 3.81550182 | 47.08285 | 0.0913065795 | 296.4531722 | 288.5961933 | 288.8759298 | 289.296 | 289.3345 | 289.4077 | 289.4325 | 289.4588 | 289.487 | 289.4762 | 289.5606 | 289.3841 | 289.572 | 293.987 | 293.2777 | 292.4993 | 293.3013 | 292.9443 | 291.7832 | 293.4621 | 293.2762 | 291.6241 | 293.6715 | 293.4152 | 292.1033
7750.08 | 15.0602368 | 3.81668844 | 47.207 | 0.0911548879 | 296.4503469 | 288.6115956 | 288.8908647 | 289.3126 | 289.3482 | 289.4205 | 289.4461 | 289.4726 | 289.4998 | 289.4902 | 289.5738 | 289.3972 | 289.5843 | 293.9981 | 293.2906 | 292.5101 | 293.3114 | 292.9528 | 291.7953 | 293.4728 | 293.2862 | 291.6351 | 293.6812 | 293.4226 | 292.1148
7755.067 | 15.0592979 | 3.81786653 | 47.33044 | 0.092312387 | 296.4471521 | 288.6272605 | 288.9042044 | 289.3245 | 289.3623 | 289.4353 | 289.4612 | 289.4842 | 289.5129 | 289.5024 | 289.5877 | 289.409 | 289.5973 | 294.0114 | 293.3034 | 292.5224 | 293.3226 | 292.9629 | 291.8064 | 293.4832 | 293.2969 | 291.6478 | 293.6909 | 293.4314 | 292.1219
7760.048 | 15.0604369 | 3.81904805 | 47.45375 | 0.0909610906 | 296.4437417 | 288.6419396 | 288.9187178 | 289.3376 | 289.3764 | 289.4471 | 289.4755 | 289.4988 | 289.5266 | 289.5148 | 289.6008 | 289.4228 | 289.6099 | 294.0238 | 293.3152 | 292.5335 | 293.3322 | 292.9743 | 291.8169 | 293.4925 | 293.3048 | 291.6576 | 293.6997 | 293.4409 | 292.1327
7765.013 | 15.0615005 | 3.82022469 | 47.57667 | 0.091626404 | 296.440324 | 288.6562892 | 288.93136 | 289.3507 | 289.3875 | 289.4619 | 289.4883 | 289.5117 | 289.542 | 289.5295 | 289.6143 | 289.4342 | 289.6216 | 294.0349 | 293.3274 | 292.5468 | 293.3421 | 292.9833 | 291.8294 | 293.5012 | 293.3166 | 291.6683 | 293.7079 | 293.4496 | 292.1424
7770.013 | 15.0617691 | 3.82141091 | 47.70045 | 0.0926745315 | 296.4370331 | 288.6706949 | 288.9517963 | 289.3657 | 289.4017 | 289.4737 | 289.5018 | 289.5237 | 289.5549 | 289.5449 | 289.6269 | 289.4482 | 289.6375 | 294.0483 | 293.3405 | 292.5575 | 293.3504 | 292.9956 | 291.8412 | 293.5125 | 293.3257 | 291.6802 | 293.717 | 293.46 | 292.1506
7775.025 | 15.0615351 | 3.82258984 | 47.82454 | 0.0931872608 | 296.4334334 | 288.6844913 | 288.9615909 | 289.3761 | 289.4114 | 289.4862 | 289.5133 | 289.5386 | 289.5696 | 289.5568 | 289.6428 | 289.4619 | 289.6492 | 294.0601 | 293.3527 | 292.5715 | 293.3626 | 293.0071 | 291.8525 | 293.522 | 293.3356 | 291.6897 | 293.7258 | 293.4702 | 292.1655
7780.013 | 15.0612473 | 3.8237717 | 47.94802 | 0.0906634336 | 296.430116 | 288.6993923 | 288.977449 | 289.3903 | 289.4235 | 289.5014 | 289.5274 | 289.5512 | 289.5796 | 289.5676 | 289.6556 | 289.4736 | 289.6597 | 294.072 | 293.3656 | 292.5852 | 293.3759 | 293.0189 | 291.8643 | 293.5333 | 293.346 | 291.6998 | 293.7387 | 293.4825 | 292.1752
7785.034 | 15.0607871 | 3.82496341 | 48.07232 | 0.0918339956 | 296.427456 | 288.7126423 | 288.9874478 | 289.4021 | 289.4365 | 289.5165 | 289.5418 | 289.5656 | 289.5946 | 289.5799 | 289.6657 | 289.4868 | 289.6741 | 294.0824 | 293.377 | 292.5982 | 293.3855 | 293.0292 | 291.8738 | 293.5435 | 293.3563 | 291.7111 | 293.7465 | 293.4941 | 292.1878
7790.036 | 15.0615197 | 3.82615088 | 48.19616 | 0.0908011887 | 296.425274 | 288.7271505 | 289.0047187 | 289.4162 | 289.4488 | 289.5273 | 289.5534 | 289.5799 | 289.6078 | 289.5925 | 289.6781 | 289.4978 | 289.683 | 294.0937 | 293.3913 | 292.6114 | 293.3957 | 293.0413 | 291.8871 | 293.5545 | 293.3671 | 291.7209 | 293.7545 | 293.5021 | 292.1987
7795.019 | 15.0620784 | 3.8273325 | 48.31952 | 0.0932494616 | 296.4233786 | 288.7414396 | 289.0155357 | 289.4301 | 289.4639 | 289.5399 | 289.5672 | 289.5901 | 289.6197 | 289.6058 | 289.6907 | 289.5113 | 289.6975 | 294.1059 | 293.402 | 292.623 | 293.404 | 293.0512 | 291.899 | 293.5611 | 293.3759 | 291.7328 | 293.7648 | 293.5135 | 292.2073
7800.013 | 15.0605493 | 3.82852193 | 48.44315 | 0.0905611886 | 296.4220075 | 288.7550938 | 289.029018 | 289.4424 | 289.479 | 289.5531 | 289.5811 | 289.6044 | 289.6326 | 289.6208 | 289.7064 | 289.5214 | 289.7105 | 294.1165 | 293.4142 | 292.6359 | 293.4141 | 293.0631 | 291.9106 | 293.5724 | 293.3866 | 291.743 | 293.7723 | 293.5211 | 292.2176
7805.051 | 15.0607016 | 3.82972588 | 48.56787 | 0.0915507225 | 296.4207531 | 288.7692102 | 289.038525 | 289.4534 | 289.4906 | 289.5648 | 289.5921 | 289.6157 | 289.6431 | 289.6324 | 289.7171 | 289.5347 | 289.7226 | 294.129 | 293.4277 | 292.6477 | 293.4257 | 293.0745 | 291.9256 | 293.5812 | 293.3978 | 291.7543 | 293.7822 | 293.5294 | 292.2286
7810.031 | 15.0599736 | 3.83092052 | 48.69115 | 0.0904960884 | 296.4190358 | 288.7833028 | 289.0564954 | 289.4655 | 289.5008 | 289.5762 | 289.6039 | 289.6282 | 289.658 | 289.6457 | 289.732 | 289.5495 | 289.7355 | 294.1425 | 293.4392 | 292.6623 | 293.4371 | 293.0876 | 291.9331 | 293.5941 | 293.4085 | 291.7642 | 293.7917 | 293.5404 | 292.2395
7815.058 | 15.0611749 | 3.83215242 | 48.8156 | 0.0898147579 | 296.4174081 | 288.7975273 | 289.0684524 | 289.4765 | 289.514 | 289.588 | 289.6166 | 289.6403 | 289.6703 | 289.6592 | 289.7457 | 289.5609 | 289.7491 | 294.1526 | 293.4533 | 292.6734 | 293.4475 | 293.0988 | 291.9476 | 293.6032 | 293.4188 | 291.7767 | 293.8007 | 293.5509 | 292.2513
7820.056 | 15.0596096 | 3.83333711 | 48.93932 | 0.0914998528 | 296.4165011 | 288.811767 | 289.0816046 | 289.4902 | 289.5258 | 289.6013 | 289.63 | 289.6543 | 289.6834 | 289.6731 | 289.7579 | 289.5754 | 289.7628 | 294.166 | 293.4667 | 292.6897 | 293.4589 | 293.1108 | 291.9596 | 293.612 | 293.431 | 291.7882 | 293.8096 | 293.5593 | 292.2603
7825.016 | 15.0616613 | 3.83451964 | 49.06212 | 0.0905468411 | 296.4160973 | 288.8257734 | 289.0971803 | 289.5037 | 289.5377 | 289.6183 | 289.6447 | 289.6695 | 289.6967 | 289.6848 | 289.7744 | 289.5876 | 289.7753 | 294.1794 | 293.4796 | 292.7017 | 293.4695 | 293.1215 | 291.9725 | 293.6237 | 293.4413 | 291.7984 | 293.8192 | 293.5692 | 292.2708
7830.013 | 15.061392 | 3.83571586 | 49.18583 | 0.0913523128 | 296.4159179 | 288.8402891 | 289.1128776 | 289.5165 | 289.5501 | 289.6289 | 289.6572 | 289.6803 | 289.7088 | 289.7006 | 289.785 | 289.6016 | 289.7915 | 294.1914 | 293.4931 | 292.7148 | 293.4809 | 293.1327 | 291.9849 | 293.6313 | 293.4529 | 291.8097 | 293.8279 | 293.5779 | 292.2812
7835.013 | 15.0609933 | 3.83691505 | 49.30961 | 0.0899788839 | 296.4169123 | 288.8541954 | 289.1239475 | 289.5285 | 289.5639 | 289.6437 | 289.6717 | 289.6969 | 289.726 | 289.7135 | 289.8031 | 289.6151 | 289.8083 | 294.2066 | 293.5102 | 292.7311 | 293.4938 | 293.1463 | 291.9973 | 293.6425 | 293.4641 | 291.8215 | 293.835 | 293.5878 | 292.2917
7840.013 | 15.0588007 | 3.83811198 | 49.43337 | 0.0927086665 | 296.4190376 | 288.8670383 | 289.1392748 | 289.544 | 289.5752 | 289.6569 | 289.6845 | 289.7084 | 289.7409 | 289.7259 | 289.8165 | 289.6277 | 289.8208 | 294.2198 | 293.524 | 292.7451 | 293.5048 | 293.1564 | 292.0111 | 293.6546 | 293.4761 | 291.8334 | 293.8444 | 293.5977 | 292.3035
7845.03 | 15.0601352 | 3.83931048 | 49.55757 | 0.0925599204 | 296.4212904 | 288.8722742 | 289.1525034 | 289.5547 | 289.5895 | 289.6722 | 289.7005 | 289.7235 | 289.7542 | 289.7401 | 289.8305 | 289.6411 | 289.8374 | 294.2346 | 293.5376 | 292.7584 | 293.5177 | 293.1712 | 292.0252 | 293.6652 | 293.4893 | 291.8449 | 293.8539 | 293.6066 | 292.315
7850.091 | 15.0596165 | 3.84052077 | 49.68285 | 0.0898786827 | 296.4248889 | 288.8647267 | 289.1652322 | 289.5706 | 289.6083 | 289.6845 | 289.7111 | 289.734 | 289.7657 | 289.7483 | 289.8399 | 289.6535 | 289.8469 | 294.2466 | 293.5523 | 292.7738 | 293.5303 | 293.1845 | 292.0367 | 293.6746 | 293.4995 | 291.8597 | 293.8633 | 293.6166 | 292.3272
7855.013 | 15.0595734 | 3.8417026 | 49.80468 | 0.0919239339 | 296.4275808 | 288.8459314 | 289.1715954 | 289.5804 | 289.6198 | 289.6914 | 289.7213 | 289.7438 | 289.7745 | 289.757 | 289.8506 | 289.6612 | 289.8567 | 294.2608 | 293.5666 | 292.7862 | 293.5425 | 293.1967 | 292.0515 | 293.686 | 293.5117 | 291.8702 | 293.8739 | 293.6308 | 292.3386
7860.013 | 15.0599505 | 3.84289316 | 49.92846 | 0.0922989302 | 296.4293318 | 288.8191564 | 289.176583 | 289.5879 | 289.6233 | 289.6983 | 289.7258 | 289.7467 | 289.7783 | 289.761 | 289.8525 | 289.6662 | 289.8626 | 294.2748 | 293.5802 | 292.7984 | 293.5525 | 293.2103 | 292.0611 | 293.6982 | 293.5233 | 291.8819 | 293.8854 | 293.6397 | 292.3489
7865.015 | 15.0603784 | 3.84408672 | 50.05228 | 0.0900304178 | 296.4316508 | 288.7792166 | 289.1655362 | 289.5877 | 289.6256 | 289.6947 | 289.725 | 289.7418 | 289.7747 | 289.76 | 289.851 | 289.6698 | 289.8671 | 294.2879 | 293.5942 | 292.8094 | 293.5661 | 293.2235 | 292.0729 | 293.7076 | 293.5359 | 291.8905 | 293.8943 | 293.6481 | 292.3587
7870.027 | 15.0608432 | 3.84528365 | 50.17636 | 0.0888474691 | 296.4351588 | 288.7305439 | 289.1622966 | 289.584 | 289.6214 | 289.6873 | 289.717 | 289.7324 | 289.7679 | 289.7518 | 289.845 | 289.667 | 289.8635 | 294.3021 | 293.6076 | 292.8224 | 293.5766 | 293.2359 | 292.0809 | 293.7179 | 293.5476 | 291.9004 | 293.9038 | 293.659 | 292.3677
7875.064 | 15.0604623 | 3.84649143 | 50.30105 | 0.0914246493 | 296.4397463 | 288.6752609 | 289.1346971 | 289.5759 | 289.6109 | 289.6749 | 289.7023 | 289.7172 | 289.7548 | 289.737 | 289.8326 | 289.659 | 289.8586 | 294.3148 | 293.6238 | 292.8339 | 293.5893 | 293.2485 | 292.0896 | 293.7296 | 293.5595 | 291.9079 | 293.9131 | 293.6691 | 292.3765
7880.017 | 15.0598766 | 3.84769376 | 50.42366 | 0.0905870949 | 296.4450956 | 288.6180148 | 289.1062329 | 289.5611 | 289.5966 | 289.6567 | 289.685 | 289.6972 | 289.7362 | 289.718 | 289.8154 | 289.6465 | 289.8462 | 294.3315 | 293.6393 | 292.8425 | 293.6008 | 293.2626 | 292.0972 | 293.7399 | 293.5723 | 291.9137 | 293.9219 | 293.679 | 292.3817
7885.013 | 15.0595434 | 3.84889131 | 50.54733 | 0.091331232 | 296.4500229 | 288.562311 | 289.0711327 | 289.5397 | 289.5746 | 289.6337 | 289.6586 | 289.6731 | 289.7133 | 289.6996 | 289.7976 | 289.6294 | 289.8297 | 294.3454 | 293.6526 | 292.8502 | 293.6165 | 293.2763 | 292.1029 | 293.7498 | 293.5827 | 291.9182 | 293.933 | 293.6887 | 292.3868
7890.013 | 15.0611234 | 3.85008866 | 50.67111 | 0.0903951549 | 296.4530582 | 288.5069116 | 289.0385276 | 289.5175 | 289.5505 | 289.6086 | 289.6304 | 289.6497 | 289.6891 | 289.6754 | 289.7734 | 289.61 | 289.8088 | 294.3584 | 293.6701 | 292.8573 | 293.6294 | 293.2883 | 292.1061 | 293.7626 | 293.5937 | 291.9196 | 293.9441 | 293.7016 | 292.3906
7895.039 | 15.0599613 | 3.85129329 | 50.79553 | 0.089380234 | 296.4548389 | 288.4521593 | 288.998129 | 289.4895 | 289.5239 | 289.5756 | 289.6002 | 289.6168 | 289.6619 | 289.6505 | 289.7468 | 289.5856 | 289.7849 | 294.3722 | 293.6857 | 292.8646 | 293.6424 | 293.3015 | 292.1083 | 293.7744 | 293.606 | 291.9222 | 293.9542 | 293.7116 | 292.3931
7900.014 | 15.0608032 | 3.85248771 | 50.91869 | 0.0901580373 | 296.4558246 | 288.3996739 | 288.9600623 | 289.4611 | 289.4943 | 289.5464 | 289.5689 | 289.5877 | 289.6302 | 289.6212 | 289.719 | 289.5595 | 289.7594 | 294.3857 | 293.6962 | 292.8655 | 293.653 | 293.3103 | 292.109 | 293.786 | 293.6162 | 291.9213 | 293.9643 | 293.7199 | 292.3939
7905.02 | 15.0602491 | 3.85369405 | 51.04261 | 0.089644849 | 296.4565562 | 288.3511442 | 288.9177368 | 289.4285 | 289.4636 | 289.5125 | 289.5354 | 289.5543 | 289.5969 | 289.5908 | 289.6895 | 289.5328 | 289.7306 | 294.3975 | 293.7071 | 292.8698 | 293.6649 | 293.3185 | 292.1086 | 293.7946 | 293.6228 | 291.9191 | 293.9733 | 293.7282 | 292.391
7910.028 | 15.0605639 | 3.85490192 | 51.16659 | 0.088996538 | 296.4572181 | 288.3141627 | 288.8710096 | 289.3962 | 289.4329 | 289.4816 | 289.503 | 289.5235 | 289.5661 | 289.5615 | 289.6602 | 289.5033 | 289.7025 | 294.4102 | 293.7182 | 292.8708 | 293.6753 | 293.3289 | 292.1046 | 293.807 | 293.6291 | 291.9156 | 293.9833 | 293.7352 | 292.3892
7915.013 | 15.0595796 | 3.85610132 | 51.28999 | 0.0914350188 | 296.4579613 | 288.2976283 | 288.8412896 | 289.3629 | 289.3984 | 289.4518 | 289.4718 | 289.4973 | 289.5377 | 289.5352 | 289.6333 | 289.4752 | 289.6766 | 294.4232 | 293.7296 | 292.8706 | 293.6864 | 293.3357 | 292.1038 | 293.8187 | 293.6398 | 291.913 | 293.9935 | 293.7457 | 292.3879
7920.013 | 15.0603653 | 3.8572995 | 51.41376 | 0.0915100478 | 296.4594828 | 288.2993632 | 288.8093538 | 289.334 | 289.3696 | 289.4257 | 289.4461 | 289.4702 | 289.5102 | 289.5148 | 289.6108 | 289.4522 | 289.6501 | 294.4361 | 293.7408 | 292.8694 | 293.6977 | 293.3458 | 292.1011 | 293.827 | 293.647 | 291.9095 | 294.0022 | 293.753 | 292.3856
7925.013 | 15.0603053 | 3.8585036 | 51.53754 | 0.0918659552 | 296.4611107 | 288.3118008 | 288.7841057 | 289.3078 | 289.3433 | 289.4038 | 289.4218 | 289.4515 | 289.4944 | 289.4963 | 289.5964 | 289.4304 | 289.632 | 294.4499 | 293.752 | 292.869 | 293.7095 | 293.3548 | 292.0983 | 293.8383 | 293.6544 | 291.9049 | 294.0127 | 293.7607 | 292.3807
7930.037 | 15.0600944 | 3.85970921 | 51.66191 | 0.0910254296 | 296.4620152 | 288.3309514 | 288.7729493 | 289.2887 | 289.3239 | 289.3917 | 289.411 | 289.4444 | 289.4806 | 289.4886 | 289.5834 | 289.4163 | 289.6164 | 294.459 | 293.7621 | 292.8708 | 293.7219 | 293.3622 | 292.0976 | 293.8483 | 293.6616 | 291.9032 | 294.0204 | 293.7677 | 292.3787
7935.019 | 15.0602222 | 3.86090619 | 51.78523 | 0.0929366725 | 296.462423 | 288.35256 | 288.7560742 | 289.2743 | 289.3117 | 289.3838 | 289.4022 | 289.4369 | 289.4758 | 289.4835 | 289.5821 | 289.4065 | 289.6082 | 294.4726 | 293.7718 | 292.8718 | 293.7313 | 293.3708 | 292.098 | 293.858 | 293.6671 | 291.902 | 294.0317 | 293.7737 | 292.3767
7940.013 | 15.0602283 | 3.86210312 | 51.90886 | 0.091237681 | 296.4619957 | 288.3755166 | 288.7611983 | 289.2698 | 289.3047 | 289.3847 | 289.4047 | 289.4387 | 289.4759 | 289.4826 | 289.5792 | 289.4011 | 289.6017 | 294.4837 | 293.7803 | 292.872 | 293.7409 | 293.3766 | 292.0983 | 293.8674 | 293.6747 | 291.8991 | 294.04 | 293.7806 | 292.3761
7945.039 | 15.0597466 | 3.86330722 | 52.03328 | 0.0909029965 | 296.460796 | 288.397233 | 288.7616195 | 289.2674 | 289.3034 | 289.386 | 289.4058 | 289.4439 | 289.4795 | 289.4877 | 289.5829 | 289.4004 | 289.6013 | 294.4931 | 293.7896 | 292.876 | 293.7499 | 293.3855 | 292.1013 | 293.8769 | 293.6802 | 291.8998 | 294.049 | 293.7892 | 292.3756
7950.016 | 15.061385 | 3.86449748 | 52.15649 | 0.0924368604 | 296.459071 | 288.4185832 | 288.775148 | 289.2685 | 289.306 | 289.3921 | 289.4124 | 289.4531 | 289.4888 | 289.4926 | 289.5885 | 289.4027 | 289.6027 | 294.5036 | 293.7964 | 292.8783 | 293.7583 | 293.3932 | 292.1032 | 293.885 | 293.6867 | 291.9037 | 294.0587 | 293.795 | 292.3778
7955.078 | 15.0600575 | 3.86570994 | 52.2818 | 0.0918158133 | 296.4570432 | 288.4400421 | 288.786772 | 289.2748 | 289.3135 | 289.4018 | 289.4214 | 289.4622 | 289.4975 | 289.5018 | 289.5967 | 289.4075 | 289.6053 | 294.5137 | 293.8057 | 292.8834 | 293.7683 | 293.3998 | 292.1088 | 293.8944 | 293.6937 | 291.9049 | 294.0645 | 293.801 | 292.3813
7960.031 | 15.0588669 | 3.8668909 | 52.4044 | 0.0906696953 | 296.4556419 | 288.4600815 | 288.8042223 | 289.2851 | 289.3195 | 289.4146 | 289.4314 | 289.4732 | 289.5078 | 289.5077 | 289.6038 | 289.4119 | 289.6111 | 294.521 | 293.8135 | 292.888 | 293.7765 | 293.4072 | 292.1126 | 293.9022 | 293.701 | 291.9102 | 294.0742 | 293.8065 | 292.3844
7965.06 | 15.060911 | 3.86809524 | 52.5289 | 0.0905189652 | 296.4536984 | 288.4786736 | 288.8072712 | 289.2902 | 289.3281 | 289.4223 | 289.4419 | 289.4821 | 289.5186 | 289.522 | 289.6144 | 289.4226 | 289.6198 | 294.5302 | 293.8201 | 292.895 | 293.7839 | 293.4121 | 292.1187 | 293.9091 | 293.706 | 291.9152 | 294.0818 | 293.8121 | 292.3887
7970.032 | 15.0604846 | 3.86928185 | 52.65198 | 0.0925029132 | 296.4512129 | 288.4967245 | 288.8251481 | 289.3014 | 289.3366 | 289.4339 | 289.4532 | 289.4967 | 289.5298 | 289.5311 | 289.6262 | 289.4302 | 289.6278 | 294.5407 | 293.8266 | 292.9002 | 293.7911 | 293.4181 | 292.1259 | 293.9173 | 293.7112 | 291.9214 | 294.0894 | 293.8181 | 292.3931
7975.013 | 15.0592863 | 3.87047077 | 52.77528 | 0.0920626119 | 296.4488115 | 288.5138109 | 288.835961 | 289.31 | 289.3478 | 289.4474 | 289.4646 | 289.51 | 289.5413 | 289.5406 | 289.6346 | 289.4398 | 289.6362 | 294.5487 | 293.8344 | 292.9072 | 293.7992 | 293.4254 | 292.1306 | 293.9228 | 293.718 | 291.9279 | 294.0961 | 293.8238 | 292.3987
7980.053 | 15.0592979 | 3.87167357 | 52.90003 | 0.0919446015 | 296.4466761 | 288.5309319 | 288.8537543 | 289.3239 | 289.3622 | 289.4589 | 289.4791 | 289.5215 | 289.5543 | 289.551 | 289.646 | 289.4484 | 289.6458 | 294.5568 | 293.841 | 292.9126 | 293.8079 | 293.4316 | 292.1394 | 293.9314 | 293.7247 | 291.9333 | 294.1034 | 293.8296 | 292.4035
7985.031 | 15.0625448 | 3.87285568 | 53.02328 | 0.0895656135 | 296.4445264 | 288.5480644 | 288.873568 | 289.3368 | 289.373 | 289.4705 | 289.4916 | 289.5303 | 289.5643 | 289.5625 | 289.6562 | 289.46 | 289.6567 | 294.5634 | 293.8508 | 292.92 | 293.8161 | 293.4394 | 292.1464 | 293.9362 | 293.7306 | 291.9411 | 294.1097 | 293.8368 | 292.4113
7990.013 | 15.0614612 | 3.87404091 | 53.14662 | 0.0896579925 | 296.442558 | 288.5646226 | 288.8831583 | 289.3468 | 289.383 | 289.4804 | 289.5021 | 289.5419 | 289.5768 | 289.5758 | 289.6677 | 289.4704 | 289.6664 | 294.5727 | 293.859 | 292.9282 | 293.8243 | 293.4456 | 292.1556 | 293.9455 | 293.7383 | 291.9486 | 294.1162 | 293.8435 | 292.4176
7995.013 | 15.0595849 | 3.87522032 | 53.27039 | 0.0901786764 | 296.4405745 | 288.5801754 | 288.8913662 | 289.3572 | 289.3915 | 289.494 | 289.5133 | 289.5561 | 289.5887 | 289.5896 | 289.6834 | 289.4829 | 289.6785 | 294.5812 | 293.8671 | 292.9367 | 293.8298 | 293.4552 | 292.1611 | 293.9526 | 293.7436 | 291.9554 | 294.1236 | 293.85 | 292.4236
8000.013 | 15.0607486 | 3.87640767 | 53.39417 | 0.0903958473 | 296.4388045 | 288.5962469 | 288.906828 | 289.3685 | 289.4053 | 289.5061 | 289.5276 | 289.5687 | 289.6027 | 289.6015 | 289.6952 | 289.4957 | 289.6907 | 294.5885 | 293.8747 | 292.9442 | 293.8393 | 293.4608 | 292.1712 | 293.9592 | 293.7507 | 291.9636 | 294.1286 | 293.8555 | 292.4317
8005.013 | 15.0593071 | 3.87758881 | 53.51794 | 0.09007979 | 296.4373552 | 288.6116997 | 288.9215844 | 289.3824 | 289.4166 | 289.5188 | 289.5405 | 289.5828 | 289.6135 | 289.6149 | 289.7087 | 289.5083 | 289.7038 | 294.5972 | 293.8832 | 292.952 | 293.8446 | 293.4675 | 292.18 | 293.9637 | 293.7562 | 291.9714 | 294.1355 | 293.8615 | 292.4394
8010.05 | 15.0592517 | 3.87878267 | 53.64262 | 0.0923559391 | 296.435858 | 288.6271171 | 288.9416197 | 289.3953 | 289.4313 | 289.534 | 289.5548 | 289.5945 | 289.6261 | 289.6252 | 289.7198 | 289.5198 | 289.7157 | 294.6043 | 293.8905 | 292.9637 | 293.8509 | 293.4735 | 292.1883 | 293.9707 | 293.7643 | 291.9804 | 294.1419 | 293.8676 | 292.4462
8015.077 | 15.0607932 | 3.87997146 | 53.76707 | 0.0928744789 | 296.4341706 | 288.6423596 | 288.9525526 | 289.406 | 289.4435 | 289.5461 | 289.5661 | 289.6066 | 289.6386 | 289.6392 | 289.7323 | 289.5334 | 289.7269 | 294.6109 | 293.8996 | 292.9709 | 293.858 | 293.4811 | 292.198 | 293.9761 | 293.7725 | 291.9893 | 294.1495 | 293.8753 | 292.455
8020.043 | 15.0588546 | 3.88114011 | 53.88999 | 0.0915188256 | 296.4323731 | 288.6568552 | 288.9620753 | 289.4193 | 289.456 | 289.5586 | 289.5798 | 289.6215 | 289.6506 | 289.6517 | 289.7434 | 289.5456 | 289.7405 | 294.6203 | 293.9083 | 292.9806 | 293.8659 | 293.4884 | 292.209 | 293.9844 | 293.7791 | 291.9966 | 294.1553 | 293.8824 | 292.4633
8025.019 | 15.0605685 | 3.88230852 | 54.01317 | 0.0944959257 | 296.4304841 | 288.6716811 | 288.9772877 | 289.4327 | 289.4677 | 289.5693 | 289.5928 | 289.6328 | 289.6641 | 289.6653 | 289.7563 | 289.5566 | 289.7513 | 294.6279 | 293.9164 | 292.9897 | 293.8727 | 293.4972 | 292.2141 | 293.9913 | 293.7859 | 292.0037 | 294.1624 | 293.8878 | 292.473
8030.028 | 15.0612734 | 3.88348013 | 54.13718 | 0.092168997 | 296.4283684 | 288.6857578 | 288.9957629 | 289.4454 | 289.4804 | 289.5847 | 289.6026 | 289.6456 | 289.6774 | 289.6767 | 289.7694 | 289.5686 | 289.7632 | 294.6357 | 293.9221 | 292.9998 | 293.8803 | 293.5052 | 292.2248 | 293.9974 | 293.792 | 292.0137 | 294.1673 | 293.8958 | 292.4805
8035.016 | 15.0611311 | 3.88465402 | 54.26066 | 0.0903311919 | 296.4260732 | 288.6998374 | 289.007497 | 289.4562 | 289.493 | 289.5944 | 289.6161 | 289.6586 | 289.6897 | 289.6892 | 289.7835 | 289.5803 | 289.7757 | 294.6427 | 293.9317 | 293.0094 | 293.8866 | 293.5116 | 292.2339 | 294.0045 | 293.7983 | 292.0232 | 294.1733 | 293.9001 | 292.4892
8040.022 | 15.0610133 | 3.88582748 | 54.38459 | 0.0890477924 | 296.4236485 | 288.7145777 | 289.0184985 | 289.4691 | 289.5042 | 289.607 | 289.6296 | 289.6686 | 289.7013 | 289.7021 | 289.7958 | 289.5922 | 289.7876 | 294.6508 | 293.9384 | 293.0194 | 293.8942 | 293.5193 | 292.2435 | 294.0111 | 293.8053 | 292.0315 | 294.1795 | 293.9098 | 292.4965
8045.043 | 15.0601298 | 3.88700429 | 54.50889 | 0.091289241 | 296.4215438 | 288.7291985 | 289.0327693 | 289.4825 | 289.5177 | 289.6229 | 289.6428 | 289.6848 | 289.7152 | 289.7123 | 289.807 | 289.6047 | 289.8006 | 294.6582 | 293.9473 | 293.0293 | 293.9017 | 293.5293 | 292.2523 | 294.0174 | 293.8151 | 292.0396 | 294.1866 | 293.916 | 292.506
8050.045 | 15.0609725 | 3.88817844 | 54.63272 | 0.089532164 | 296.419671 | 288.7437222 | 289.055238 | 289.4978 | 289.5304 | 289.6345 | 289.6567 | 289.6958 | 289.7268 | 289.7252 | 289.8175 | 289.614 | 289.8088 | 294.6655 | 293.9581 | 293.0377 | 293.9093 | 293.5362 | 292.2622 | 294.0256 | 293.8216 | 292.0491 | 294.1916 | 293.9236 | 292.5149
8055.013 | 15.0601106 | 3.88933565 | 54.7557 | 0.0925032467 | 296.4179364 | 288.7583818 | 289.0659263 | 289.5086 | 289.5441 | 289.6455 | 289.6659 | 289.7074 | 289.7366 | 289.7349 | 289.8296 | 289.6264 | 289.8199 | 294.6736 | 293.9665 | 293.05 | 293.9178 | 293.547 | 292.2736 | 294.0309 | 293.8271 | 292.0577 | 294.1983 | 293.9311 | 292.5244
8060.013 | 15.0609541 | 3.89049971 | 54.87948 | 0.0904302086 | 296.4162029 | 288.772485 | 289.073988 | 289.5186 | 289.5539 | 289.6567 | 289.6781 | 289.7179 | 289.75 | 289.749 | 289.8418 | 289.6394 | 289.8337 | 294.6812 | 293.9745 | 293.0603 | 293.9249 | 293.5539 | 292.2832 | 294.0383 | 293.8357 | 292.067 | 294.2067 | 293.9391 | 292.5354
8065.014 | 15.0614443 | 3.89168162 | 55.00329 | 0.0932231737 | 296.4144414 | 288.7869575 | 289.0866683 | 289.5324 | 289.5658 | 289.6719 | 289.6932 | 289.7351 | 289.7636 | 289.7618 | 289.8544 | 289.6503 | 289.8448 | 294.6908 | 293.9843 | 293.0677 | 293.9317 | 293.5606 | 292.2927 | 294.0439 | 293.8413 | 292.0755 | 294.2118 | 293.946 | 292.5435
8070.075 | 15.060126 | 3.89286064 | 55.12857 | 0.0941203585 | 296.4125483 | 288.8014557 | 289.1016647 | 289.5466 | 289.5795 | 289.684 | 289.7045 | 289.7444 | 289.7736 | 289.7706 | 289.8664 | 289.661 | 289.8569 | 294.6988 | 293.9918 | 293.0785 | 293.941 | 293.5699 | 292.3018 | 294.0507 | 293.8508 | 292.0856 | 294.217 | 293.9534 | 292.5528
8075.013 | 15.0604053 | 3.89400596 | 55.25082 | 0.0921180637 | 296.4115251 | 288.8156614 | 289.1173925 | 289.5585 | 289.5903 | 289.6933 | 289.7147 | 289.751 | 289.782 | 289.7855 | 289.8771 | 289.6741 | 289.8693 | 294.7073 | 294.0008 | 293.0873 | 293.9496 | 293.5793 | 292.3119 | 294.0577 | 293.8589 | 292.0933 | 294.2235 | 293.9597 | 292.5612
8080.06 | 15.0595742 | 3.89517487 | 55.37575 | 0.0900380417 | 296.411035 | 288.8296865 | 289.1303328 | 289.5678 | 289.6018 | 289.7053 | 289.727 | 289.7657 | 289.7973 | 289.7993 | 289.8927 | 289.6878 | 289.8839 | 294.7165 | 294.0102 | 293.0973 | 293.9567 | 293.5882 | 292.3199 | 294.0663 | 293.8675 | 292.1018 | 294.2293 | 293.9672 | 292.5698
8085.031 | 15.0598982 | 3.89632128 | 55.4988 | 0.0903101029 | 296.4110074 | 288.8434838 | 289.1370913 | 289.5787 | 289.6114 | 289.7171 | 289.7419 | 289.7808 | 289.8125 | 289.8125 | 289.9075 | 289.7009 | 289.9004 | 294.7259 | 294.0201 | 293.109 | 293.9652 | 293.5957 | 292.3317 | 294.0711 | 293.8751 | 292.1121 | 294.2366 | 293.9721 | 292.5781
8090.027 | 15.0607878 | 3.89747238 | 55.62248 | 0.091253617 | 296.4118988 | 288.8574771 | 289.1548713 | 289.5916 | 289.6227 | 289.7323 | 289.7555 | 289.7946 | 289.8291 | 289.8266 | 289.9227 | 289.7178 | 289.9168 | 294.736 | 294.0306 | 293.1212 | 293.9725 | 293.6049 | 292.3419 | 294.0801 | 293.8833 | 292.1211 | 294.2416 | 293.9805 | 292.5883
8095.033 | 15.061529 | 3.89861945 | 55.74642 | 0.0918269719 | 296.4126976 | 288.8653943 | 289.166127 | 289.6048 | 289.6377 | 289.7455 | 289.7688 | 289.8089 | 289.8415 | 289.8394 | 289.9372 | 289.731 | 289.9318 | 294.7457 | 294.0429 | 293.1323 | 293.9828 | 293.6149 | 292.3529 | 294.0882 | 293.8928 | 292.1306 | 294.2478 | 293.9877 | 292.5968
8100.014 | 15.0605192 | 3.8997642 | 55.86972 | 0.090135735 | 296.4115753 | 288.8632389 | 289.1812075 | 289.6183 | 289.6495 | 289.7587 | 289.7796 | 289.8223 | 289.8548 | 289.8515 | 289.9486 | 289.7432 | 289.9429 | 294.7566 | 294.0516 | 293.1447 | 293.9909 | 293.6249 | 292.3645 | 294.0961 | 293.9033 | 292.1407 | 294.2554 | 293.9952 | 292.6063
8105.013 | 15.0603338 | 3.90090856 | 55.99347 | 0.0901897645 | 296.4116289 | 288.8503859 | 289.1978965 | 289.6318 | 289.6637 | 289.7697 | 289.7896 | 289.8315 | 289.8634 | 289.8605 | 289.9566 | 289.752 | 289.9525 | 294.7653 | 294.0634 | 293.1525 | 294.0004 | 293.6341 | 292.3744 | 294.1012 | 293.9124 | 292.1525 | 294.2625 | 294.0004 | 292.6166
8110.074 | 15.0600228 | 3.9020612 | 56.11876 | 0.0897806372 | 296.412574 | 288.8255637 | 289.1968302 | 289.6387 | 289.671 | 289.7744 | 289.7965 | 289.8335 | 289.8699 | 289.8648 | 289.9627 | 289.7601 | 289.9607 | 294.7732 | 294.0715 | 293.1629 | 294.0092 | 293.6423 | 292.3824 | 294.1094 | 293.9193 | 292.1584 | 294.2695 | 294.0095 | 292.6251
8115.018 | 15.0608186 | 3.90319537 | 56.24115 | 0.0895208703 | 296.4127814 | 288.7916193 | 289.1903597 | 289.6413 | 289.6756 | 289.776 | 289.7984 | 289.8357 | 289.8715 | 289.8649 | 289.9637 | 289.7618 | 289.9646 | 294.7842 | 294.0811 | 293.1729 | 294.0162 | 293.6501 | 292.3921 | 294.116 | 293.9266 | 292.1686 | 294.2764 | 294.0167 | 292.6355
8120.014 | 15.0599405 | 3.90434411 | 56.36482 | 0.0897236723 | 296.41491 | 288.7478008 | 289.1885378 | 289.6419 | 289.6769 | 289.7732 | 289.7936 | 289.8323 | 289.8659 | 289.8563 | 289.958 | 289.7599 | 289.9623 | 294.7935 | 294.091 | 293.1822 | 294.0237 | 293.6607 | 292.3993 | 294.124 | 293.9335 | 292.1755 | 294.2835 | 294.025 | 292.6426
8125.07 | 15.0610895 | 3.90549468 | 56.48999 | 0.0894504969 | 296.4180376 | 288.6959129 | 289.1770295 | 289.6375 | 289.6719 | 289.7612 | 289.782 | 289.816 | 289.8518 | 289.8436 | 289.9455 | 289.7528 | 289.9545 | 294.8019 | 294.1002 | 293.1889 | 294.0322 | 293.6676 | 292.4051 | 294.131 | 293.9429 | 292.1822 | 294.2887 | 294.0319 | 292.6484
8130.041 | 15.0594818 | 3.90662276 | 56.61304 | 0.0908363903 | 296.4216041 | 288.6403779 | 289.1469465 | 289.6241 | 289.6578 | 289.7474 | 289.7658 | 289.7996 | 289.8353 | 289.8257 | 289.9289 | 289.7376 | 289.9422 | 294.8106 | 294.1089 | 293.1926 | 294.0397 | 293.676 | 292.4076 | 294.1377 | 293.9516 | 292.1834 | 294.295 | 294.0389 | 292.6504
8135.042 | 15.0595365 | 3.90775371 | 56.73684 | 0.0895566015 | 296.4251442 | 288.5834808 | 289.1225426 | 289.6107 | 289.6457 | 289.7259 | 289.7456 | 289.7707 | 289.8117 | 289.8053 | 289.9073 | 289.7227 | 289.9239 | 294.8189 | 294.1203 | 293.1964 | 294.0499 | 293.6845 | 292.4119 | 294.146 | 293.9576 | 292.1866 | 294.3013 | 294.0477 | 292.6556
8140.028 | 15.0617129 | 3.90889234 | 56.86028 | 0.089641499 | 296.4286988 | 288.5279621 | 289.0795603 | 289.5875 | 289.6259 | 289.7 | 289.7199 | 289.745 | 289.7877 | 289.7816 | 289.8839 | 289.7029 | 289.905 | 294.8297 | 294.1296 | 293.2005 | 294.0575 | 293.6935 | 292.41 | 294.1546 | 293.9644 | 292.1859 | 294.3096 | 294.0559 | 292.658
8145.048 | 15.0604023 | 3.91001452 | 56.98455 | 0.0911642808 | 296.4310031 | 288.4728871 | 289.0443542 | 289.5623 | 289.5979 | 289.6712 | 289.69 | 289.7161 | 289.7596 | 289.7552 | 289.8585 | 289.6781 | 289.8829 | 294.8356 | 294.138 | 293.2033 | 294.0664 | 293.7013 | 292.4114 | 294.1611 | 293.9719 | 292.187 | 294.3201 | 294.062 | 292.6598
8150.099 | 15.0608656 | 3.91115102 | 57.10959 | 0.0900527162 | 296.4329198 | 288.4191019 | 289.0074012 | 289.5324 | 289.5664 | 289.6376 | 289.6551 | 289.6846 | 289.7262 | 289.725 | 289.8285 | 289.6537 | 289.8582 | 294.8444 | 294.1458 | 293.2027 | 294.0734 | 293.7065 | 292.4102 | 294.1681 | 293.9777 | 292.183 | 294.3256 | 294.07 | 292.6594
8155.013 | 15.060119 | 3.9122531 | 57.23124 | 0.0907184882 | 296.4340749 | 288.3682758 | 288.9573151 | 289.5005 | 289.5347 | 289.6058 | 289.6228 | 289.6504 | 289.6923 | 289.6948 | 289.7995 | 289.6249 | 289.8294 | 294.8534 | 294.1525 | 293.2032 | 294.0814 | 293.7134 | 292.405 | 294.1755 | 293.9829 | 292.18 | 294.3329 | 294.0763 | 292.6554
8160.04 | 15.0610718 | 3.9133813 | 57.35569 | 0.0891760959 | 296.4340334 | 288.3263183 | 288.9254213 | 289.4676 | 289.5006 | 289.5735 | 289.5895 | 289.6231 | 289.6619 | 289.6628 | 289.7682 | 289.5959 | 289.7999 | 294.8598 | 294.1596 | 293.1979 | 294.087 | 293.7183 | 292.3998 | 294.1829 | 293.9869 | 292.1749 | 294.3408 | 294.081 | 292.6529
8165.013 | 15.0609618 | 3.91449327 | 57.4788 | 0.0923418265 | 296.4340963 | 288.3055266 | 288.8688095 | 289.4345 | 289.4696 | 289.5425 | 289.5568 | 289.5901 | 289.6329 | 289.6352 | 289.7407 | 289.5665 | 289.7719 | 294.8663 | 294.1655 | 293.1954 | 294.0945 | 293.7225 | 292.393 | 294.1894 | 293.9909 | 292.1675 | 294.3465 | 294.0858 | 292.6466
8170.07 | 15.0611919 | 3.91563107 | 57.60399 | 0.0898472971 | 296.4343339 | 288.302853 | 288.8400654 | 289.4014 | 289.4382 | 289.5124 | 289.5275 | 289.566 | 289.6071 | 289.6126 | 289.7183 | 289.54 | 289.7474 | 294.8768 | 294.1712 | 293.1933 | 294.1001 | 293.7257 | 292.3884 | 294.1955 | 293.9947 | 292.163 | 294.3533 | 294.0911 | 292.6422
8175.066 | 15.0582674 | 3.91674538 | 57.72765 | 0.0915770774 | 296.4343231 | 288.313092 | 288.8175264 | 289.375 | 289.4092 | 289.4919 | 289.5051 | 289.5467 | 289.589 | 289.5971 | 289.7023 | 289.521 | 289.7255 | 294.8818 | 294.175 | 293.1877 | 294.1071 | 293.7309 | 292.382 | 294.1994 | 293.9976 | 292.1552 | 294.3591 | 294.0959 | 292.6381
8180.03 | 15.0609933 | 3.91785106 | 57.85054 | 0.0904299453 | 296.4339027 | 288.3321583 | 288.8039891 | 289.3528 | 289.3878 | 289.4765 | 289.4885 | 289.5345 | 289.5766 | 289.5846 | 289.6907 | 289.5055 | 289.7105 | 294.8888 | 294.181 | 293.1837 | 294.1123 | 293.7341 | 292.3786 | 294.2048 | 294.0009 | 292.1501 | 294.3657 | 294.1002 | 292.6313
8185.013 | 15.0604438 | 3.91896061 | 57.9739 | 0.0911742673 | 296.4332572 | 288.3530723 | 288.7913368 | 289.3413 | 289.3739 | 289.4709 | 289.4839 | 289.5306 | 289.5683 | 289.578 | 289.6844 | 289.494 | 289.6992 | 294.8972 | 294.1846 | 293.18 | 294.1193 | 293.7368 | 292.3754 | 294.2113 | 294.0042 | 292.1448 | 294.3701 | 294.102 | 292.6263
8190.013 | 15.0611426 | 3.92007233 | 58.09768 | 0.0907065726 | 296.4328293 | 288.3757196 | 288.7933043 | 289.3311 | 289.3652 | 289.4666 | 289.477 | 289.5294 | 289.5667 | 289.5768 | 289.679 | 289.4863 | 289.6912 | 294.9031 | 294.1881 | 293.1805 | 294.1234 | 293.7391 | 292.3721 | 294.2154 | 294.0054 | 292.1411 | 294.3758 | 294.103 | 292.6236
8195.013 | 15.0607647 | 3.92117761 | 58.22146 | 0.0909459784 | 296.430744 | 288.3982793 | 288.7998992 | 289.3275 | 289.3595 | 289.466 | 289.478 | 289.5281 | 289.5668 | 289.5781 | 289.6807 | 289.4814 | 289.6909 | 294.9079 | 294.1907 | 293.1783 | 294.1281 | 293.7406 | 292.3702 | 294.221 | 294.006 | 292.1385 | 294.3796 | 294.1051 | 292.6218
8200.02 | 15.0605693 | 3.92228372 | 58.34541 | 0.0895117791 | 296.4280521 | 288.4205712 | 288.8012968 | 289.3235 | 289.3567 | 289.4688 | 289.4812 | 289.533 | 289.5713 | 289.582 | 289.6849 | 289.4844 | 289.6905 | 294.9134 | 294.1969 | 293.1779 | 294.1327 | 293.7415 | 292.3708 | 294.2226 | 294.008 | 292.1371 | 294.385 | 294.1074 | 292.6194
8205.013 | 15.0599559 | 3.92338811 | 58.46901 | 0.0913892947 | 296.426303 | 288.4422649 | 288.8111359 | 289.3302 | 289.3627 | 289.4749 | 289.4893 | 289.5406 | 289.5787 | 289.5878 | 289.6905 | 289.4877 | 289.6932 | 294.9182 | 294.2001 | 293.1774 | 294.1383 | 293.7439 | 292.3709 | 294.2274 | 294.009 | 292.1361 | 294.3877 | 294.1084 | 292.6163
8210.058 | 15.0602937 | 3.92449763 | 58.5939 | 0.090077645 | 296.4254376 | 288.4624599 | 288.8292423 | 289.3339 | 289.3672 | 289.4814 | 289.4945 | 289.5472 | 289.5853 | 289.5977 | 289.6986 | 289.4942 | 289.6969 | 294.9242 | 294.2026 | 293.1796 | 294.1392 | 293.7462 | 292.3712 | 294.2296 | 294.0099 | 292.1364 | 294.3894 | 294.1105 | 292.6161
8215.024 | 15.0613812 | 3.92558789 | 58.71684 | 0.0913283485 | 296.4248089 | 288.4815134 | 288.834762 | 289.3411 | 289.3734 | 289.4895 | 289.5044 | 289.5565 | 289.5961 | 289.607 | 289.7086 | 289.5012 | 289.7069 | 294.9281 | 294.2041 | 293.1826 | 294.1448 | 293.7483 | 292.3725 | 294.2345 | 294.0113 | 292.1367 | 294.3933 | 294.1134 | 292.6181
8220.032 | 15.0618006 | 3.9266853 | 58.84083 | 0.0930071944 | 296.4245212 | 288.5001441 | 288.8433481 | 289.3502 | 289.3799 | 289.4975 | 289.5147 | 289.5667 | 289.6053 | 289.6172 | 289.7184 | 289.5105 | 289.7157 | 294.9324 | 294.2078 | 293.1824 | 294.1483 | 293.7499 | 292.3761 | 294.2371 | 294.0109 | 292.1371 | 294.3981 | 294.1147 | 292.6207
8225.013 | 15.0600082 | 3.92777203 | 58.96413 | 0.0906016499 | 296.4245348 | 288.5177056 | 288.8622549 | 289.3594 | 289.3921 | 289.5134 | 289.5257 | 289.5817 | 289.6162 | 289.6279 | 289.7264 | 289.5217 | 289.7253 | 294.9367 | 294.2125 | 293.1894 | 294.1499 | 293.7505 | 292.3773 | 294.2381 | 294.0142 | 292.1398 | 294.4004 | 294.1164 | 292.6198
8230.029 | 15.0601414 | 3.92886594 | 59.0883 | 0.0919078918 | 296.4245002 | 288.5347817 | 288.8740937 | 289.3703 | 289.4019 | 289.5255 | 289.5388 | 289.5951 | 289.6305 | 289.6383 | 289.7377 | 289.5298 | 289.7315 | 294.94 | 294.214 | 293.1885 | 294.1526 | 293.7532 | 292.3815 | 294.24 | 294.0134 | 292.1436 | 294.4042 | 294.1193 | 292.6223
8235.014 | 15.0601175 | 3.92994959 | 59.2117 | 0.0897703459 | 296.4240823 | 288.5519232 | 288.891186 | 289.3831 | 289.4144 | 289.5349 | 289.5508 | 289.6043 | 289.6423 | 289.6474 | 289.7461 | 289.5401 | 289.7417 | 294.9453 | 294.2177 | 293.1934 | 294.1549 | 293.7525 | 292.3854 | 294.2431 | 294.016 | 292.1467 | 294.4081 | 294.1214 | 292.6262
8240.04 | 15.058646 | 3.9310372 | 59.33611 | 0.092701836 | 296.4232998 | 288.5687777 | 288.9074263 | 289.3943 | 289.4296 | 289.5488 | 289.5648 | 289.6163 | 289.6512 | 289.6581 | 289.7601 | 289.5493 | 289.7511 | 294.9495 | 294.2203 | 293.1986 | 294.1574 | 293.7555 | 292.39 | 294.2452 | 294.0172 | 292.1495 | 294.4114 | 294.1237 | 292.6325
8245.015 | 15.0596388 | 3.93211342 | 59.45926 | 0.0903185415 | 296.4222646 | 288.5842727 | 288.9199449 | 289.4081 | 289.4414 | 289.559 | 289.5746 | 289.6267 | 289.6623 | 289.6699 | 289.7678 | 289.5601 | 289.7611 | 294.9501 | 294.2238 | 293.2028 | 294.1603 | 293.7588 | 292.3932 | 294.2456 | 294.0193 | 292.1548 | 294.4145 | 294.1281 | 292.6355
8250.015 | 15.0610633 | 3.93319161 | 59.58304 | 0.0914295504 | 296.4212115 | 288.6005131 | 288.9345772 | 289.4175 | 289.452 | 289.5725 | 289.5878 | 289.6383 | 289.6754 | 289.6831 | 289.7805 | 289.571 | 289.7729 | 294.9549 | 294.2258 | 293.2067 | 294.1627 | 293.7599 | 292.3972 | 294.2494 | 294.0177 | 292.1583 | 294.4163 | 294.1289 | 292.6398
8255.013 | 15.0612396 | 3.93425913 | 59.70677 | 0.0904229893 | 296.4198382 | 288.6161559 | 288.9520544 | 289.4303 | 289.4626 | 289.5826 | 289.5982 | 289.6483 | 289.682 | 289.693 | 289.7924 | 289.5819 | 289.7828 | 294.9565 | 294.229 | 293.2108 | 294.1641 | 293.7621 | 292.402 | 294.2495 | 294.0217 | 292.1622 | 294.4187 | 294.1311 | 292.6439
8260.019 | 15.0608579 | 3.93533596 | 59.8307 | 0.0908598523 | 296.4182669 | 288.6311838 | 288.9643844 | 289.4415 | 289.4745 | 289.5953 | 289.6104 | 289.6631 | 289.6954 | 289.7052 | 289.8038 | 289.594 | 289.793 | 294.9603 | 294.231 | 293.2162 | 294.166 | 293.766 | 292.4061 | 294.2532 | 294.0225 | 292.1687 | 294.4206 | 294.1341 | 292.649
8265.013 | 15.0611988 | 3.93639418 | 59.95433 | 0.0891282408 | 296.4165402 | 288.6463097 | 288.972541 | 289.4548 | 289.4857 | 289.6071 | 289.6236 | 289.6734 | 289.7097 | 289.7155 | 289.8163 | 289.6039 | 289.8059 | 294.9619 | 294.2337 | 293.221 | 294.1668 | 293.7653 | 292.4121 | 294.2534 | 294.0254 | 292.1703 | 294.4224 | 294.1339 | 292.6537
8270.031 | 15.0596858 | 3.93746198 | 60.07855 | 0.0902856255 | 296.4144633 | 288.6607739 | 288.9935154 | 289.4665 | 289.4992 | 289.6186 | 289.6342 | 289.6856 | 289.7193 | 289.7267 | 289.8263 | 289.6164 | 289.8149 | 294.9637 | 294.2365 | 293.2271 | 294.1695 | 293.7695 | 292.4159 | 294.2563 | 294.0268 | 292.1765 | 294.4242 | 294.1373 | 292.657
8275.013 | 15.0615582 | 3.93851631 | 60.20189 | 0.090989906 | 296.4124064 | 288.6755713 | 289.0060089 | 289.479 | 289.5097 | 289.6334 | 289.6491 | 289.7006 | 289.7348 | 289.7377 | 289.8367 | 289.6262 | 289.8258 | 294.9654 | 294.2383 | 293.2319 | 294.1704 | 293.7715 | 292.422 | 294.2569 | 294.0286 | 292.1829 | 294.4253 | 294.1408 | 292.664
8280.077 | 15.0609502 | 3.93958543 | 60.32726 | 0.0905404435 | 296.4103538 | 288.6906607 | 289.0231136 | 289.4927 | 289.5238 | 289.643 | 289.6593 | 289.7101 | 289.7436 | 289.7485 | 289.8475 | 289.6356 | 289.8375 | 294.968 | 294.2422 | 293.2353 | 294.1716 | 293.7737 | 292.4267 | 294.2597 | 294.0328 | 292.1869 | 294.4288 | 294.1423 | 292.6676
8285.013 | 15.0595434 | 3.94062482 | 60.44944 | 0.0906822561 | 296.4082174 | 288.7042287 | 289.0285443 | 289.5032 | 289.5322 | 289.6527 | 289.6717 | 289.7225 | 289.754 | 289.7597 | 289.8569 | 289.6465 | 289.848 | 294.9694 | 294.2449 | 293.2409 | 294.1742 | 293.7762 | 292.4313 | 294.2597 | 294.033 | 292.1925 | 294.4297 | 294.1443 | 292.6725
8290.027 | 15.0598281 | 3.9416754 | 60.57356 | 0.090357202 | 296.4060054 | 288.71892 | 289.0467828 | 289.5154 | 289.5451 | 289.6669 | 289.6807 | 289.7324 | 289.7654 | 289.7716 | 289.8696 | 289.6575 | 289.8587 | 294.9714 | 294.2471 | 293.2475 | 294.1778 | 293.778 | 292.4369 | 294.2602 | 294.0355 | 292.1977 | 294.4323 | 294.1495 | 292.6812
8295.013 | 15.0606932 | 3.94272132 | 60.69699 | 0.0922755489 | 296.4042267 | 288.7334541 | 289.0591701 | 289.5278 | 289.5567 | 289.6766 | 289.6936 | 289.7423 | 289.7747 | 289.7824 | 289.8796 | 289.67 | 289.8669 | 294.9743 | 294.2488 | 293.2526 | 294.1779 | 293.7815 | 292.4403 | 294.2632 | 294.0366 | 292.2011 | 294.4371 | 294.1551 | 292.6876
8300.019 | 15.061853 | 3.94376413 | 60.82093 | 0.089741281 | 296.4026986 | 288.7475488 | 289.0697031 | 289.5401 | 289.5713 | 289.6888 | 289.7051 | 289.7573 | 289.7867 | 289.7943 | 289.8915 | 289.6831 | 289.8808 | 294.9757 | 294.2529 | 293.2563 | 294.1783 | 293.7834 | 292.4467 | 294.2647 | 294.0404 | 292.208 | 294.4385 | 294.1563 | 292.6932
8305.037 | 15.0626918 | 3.94480791 | 60.94517 | 0.0904114698 | 296.4012867 | 288.7617383 | 289.0843303 | 289.5527 | 289.5823 | 289.7002 | 289.7177 | 289.7654 | 289.7982 | 289.8067 | 289.9033 | 289.6921 | 289.8904 | 294.977 | 294.2534 | 293.2636 | 294.1825 | 293.7859 | 292.452 | 294.2661 | 294.0413 | 292.2118 | 294.4406 | 294.1599 | 292.697
8310.027 | 15.0598712 | 3.9458398 | 61.06869 | 0.0932991685 | 296.3997359 | 288.7759509 | 289.0968365 | 289.5636 | 289.5939 | 289.7115 | 289.729 | 289.7807 | 289.8112 | 289.8163 | 289.9142 | 289.7046 | 289.9015 | 294.9806 | 294.2586 | 293.2681 | 294.1828 | 293.7882 | 292.457 | 294.2666 | 294.0427 | 292.2177 | 294.4417 | 294.1618 | 292.7022
8315.036 | 15.0607193 | 3.94686977 | 61.19269 | 0.0926166781 | 296.3979498 | 288.7903559 | 289.110866 | 289.5748 | 289.6066 | 289.7232 | 289.7424 | 289.788 | 289.8194 | 289.8268 | 289.9247 | 289.715 | 289.9118 | 294.9803 | 294.2584 | 293.2724 | 294.184 | 293.7924 | 292.4628 | 294.2682 | 294.0447 | 292.2231 | 294.4445 | 294.1636 | 292.7077
8320.022 | 15.0608148 | 3.94790111 | 61.31613 | 0.0891028324 | 296.396026 | 288.8046627 | 289.12284 | 289.5859 | 289.6187 | 289.7336 | 289.7539 | 289.7998 | 289.8329 | 289.84 | 289.937 | 289.7249 | 289.9235 | 294.9834 | 294.2611 | 293.2794 | 294.1868 | 293.7939 | 292.468 | 294.2693 | 294.0478 | 292.2277 | 294.4468 | 294.1657 | 292.7133
8325.013 | 15.0608479 | 3.94892197 | 61.43968 | 0.0907223097 | 296.39449 | 288.8186746 | 289.132227 | 289.5969 | 289.6305 | 289.7487 | 289.7671 | 289.8126 | 289.8469 | 289.85 | 289.9456 | 289.7381 | 289.9334 | 294.9858 | 294.2643 | 293.284 | 294.1867 | 293.7964 | 292.4741 | 294.2716 | 294.0507 | 292.2338 | 294.4483 | 294.1685 | 292.7195
8330.031 | 15.0624894 | 3.94994585 | 61.56392 | 0.0921556108 | 296.394053 | 288.8324089 | 289.148483 | 289.6106 | 289.6426 | 289.7593 | 289.7774 | 289.8265 | 289.8574 | 289.8583 | 289.9584 | 289.7473 | 289.9454 | 294.9881 | 294.2672 | 293.289 | 294.1894 | 293.7981 | 292.4809 | 294.273 | 294.0522 | 292.2387 | 294.4509 | 294.1712 | 292.7243
8335.032 | 15.0613104 | 3.95095522 | 61.68773 | 0.0923014277 | 296.3945191 | 288.8466189 | 289.1649919 | 289.6247 | 289.6534 | 289.7683 | 289.7885 | 289.8367 | 289.8662 | 289.8706 | 289.9691 | 289.756 | 289.9561 | 294.99 | 294.2709 | 293.2949 | 294.1908 | 293.8012 | 292.485 | 294.2742 | 294.0579 | 292.2455 | 294.452 | 294.1741 | 292.7311
8340.016 | 15.0602091 | 3.95198055 | 61.81111 | 0.0900804225 | 296.39582 | 288.8604828 | 289.1784232 | 289.6345 | 289.6656 | 289.7827 | 289.7988 | 289.8444 | 289.8775 | 289.8793 | 289.979 | 289.7648 | 289.9683 | 294.9923 | 294.2718 | 293.3001 | 294.195 | 293.804 | 292.4916 | 294.2762 | 294.0583 | 292.2507 | 294.4523 | 294.1733 | 292.7353
8345.013 | 15.0612619 | 3.95298348 | 61.93482 | 0.0906369684 | 296.397461 | 288.8731823 | 289.1930411 | 289.6447 | 289.6758 | 289.7923 | 289.8094 | 289.8564 | 289.8884 | 289.8929 | 289.9913 | 289.779 | 289.9788 | 294.9953 | 294.2776 | 293.3081 | 294.1968 | 293.8082 | 292.4975 | 294.2784 | 294.0614 | 292.2569 | 294.4576 | 294.1796 | 292.7416
8350.042 | 15.0603969 | 3.95400826 | 62.05931 | 0.0909941923 | 296.3993104 | 288.8779432 | 289.2001953 | 289.6555 | 289.6877 | 289.8021 | 289.8214 | 289.865 | 289.9002 | 289.9046 | 290.0011 | 289.7926 | 289.9911 | 294.9986 | 294.2834 | 293.3137 | 294.1998 | 293.8135 | 292.5068 | 294.2809 | 294.0673 | 292.2622 | 294.4589 | 294.1828 | 292.7477
8355.013 | 15.0594326 | 3.95499741 | 62.18236 | 0.0923967979 | 296.4021253 | 288.8726327 | 289.2078951 | 289.6661 | 289.6953 | 289.8127 | 289.8319 | 289.8756 | 289.9097 | 289.9136 | 290.0135 | 289.8022 | 290.0033 | 295.002 | 294.2856 | 293.3179 | 294.2011 | 293.8137 | 292.5096 | 294.2828 | 294.0684 | 292.2664 | 294.4614 | 294.1847 | 292.7525
8360.014 | 15.0604238 | 3.95599547 | 62.30616 | 0.0888559375 | 296.4066933 | 288.8545276 | 289.2212244 | 289.6741 | 289.7048 | 289.82 | 289.8384 | 289.8835 | 289.9182 | 289.9202 | 290.0196 | 289.8097 | 290.0119 | 295.005 | 294.2876 | 293.3234 | 294.2036 | 293.8174 | 292.5157 | 294.2858 | 294.0739 | 292.2723 | 294.4638 | 294.1864 | 292.7572
8365.053 | 15.0598512 | 3.95699447 | 62.4309 | 0.089894257 | 296.4108035 | 288.8263785 | 289.2194797 | 289.6796 | 289.7105 | 289.8243 | 289.8428 | 289.8851 | 289.9208 | 289.9224 | 290.0225 | 289.8157 | 290.0191 | 295.0105 | 294.2913 | 293.3312 | 294.208 | 293.8205 | 292.5213 | 294.2875 | 294.0791 | 292.2758 | 294.4655 | 294.1908 | 292.7646
8370.062 | 15.0594418 | 3.9579823 | 62.55489 | 0.090582249 | 296.4137716 | 288.7887984 | 289.2193427 | 289.6844 | 289.7129 | 289.8238 | 289.8425 | 289.8847 | 289.9193 | 289.9177 | 290.0183 | 289.8157 | 290.0195 | 295.012 | 294.295 | 293.3349 | 294.2124 | 293.8266 | 292.5245 | 294.2901 | 294.082 | 292.2838 | 294.4666 | 294.194 | 292.767
8375.048 | 15.0604754 | 3.9589687 | 62.67832 | 0.0909960866 | 296.4162147 | 288.7434349 | 289.2048747 | 289.6794 | 289.7114 | 289.8168 | 289.836 | 289.8765 | 289.9129 | 289.91 | 290.0106 | 289.8124 | 290.0164 | 295.0168 | 294.2992 | 293.3375 | 294.2163 | 293.828 | 292.5274 | 294.2921 | 294.0871 | 292.2856 | 294.4713 | 294.1974 | 292.7725
8380.052 | 15.0608032 | 3.95995143 | 62.8022 | 0.0895435964 | 296.4184308 | 288.6898308 | 289.1828625 | 289.6716 | 289.7034 | 289.8017 | 289.8211 | 289.8568 | 289.8967 | 289.8969 | 289.999 | 289.8058 | 290.0093 | 295.0208 | 294.3023 | 293.3414 | 294.2201 | 293.8327 | 292.5291 | 294.2961 | 294.0896 | 292.2879 | 294.4733 | 294.1999 | 292.7739
8385.036 | 15.0600644 | 3.96094199 | 62.92558 | 0.0893359734 | 296.4214235 | 288.6340423 | 289.1574566 | 289.6567 | 289.6886 | 289.7847 | 289.8004 | 289.8419 | 289.8812 | 289.879 | 289.9832 | 289.7903 | 289.9957 | 295.0239 | 294.3052 | 293.3415 | 294.2232 | 293.8361 | 292.5307 | 294.2989 | 294.0929 | 292.2878 | 294.4771 | 294.2035 | 292.7745
8390.013 | 15.0605677 | 3.96191348 | 63.04879 | 0.0899355979 | 296.4242205 | 288.5764515 | 289.1276758 | 289.6379 | 289.6702 | 289.7587 | 289.7759 | 289.8092 | 289.8543 | 289.8563 | 289.9591 | 289.7736 | 289.9779 | 295.0259 | 294.3105 | 293.3441 | 294.2242 | 293.8401 | 292.5276 | 294.301 | 294.0943 | 292.2859 | 294.4786 | 294.2071 | 292.7729
8395.013 | 15.060303 | 3.96289261 | 63.17256 | 0.0905775912 | 296.4259464 | 288.518815 | 289.089944 | 289.6129 | 289.6445 | 289.7315 | 289.7485 | 289.7821 | 289.8244 | 289.8309 | 289.9365 | 289.753 | 289.9568 | 295.0273 | 294.3125 | 293.3419 | 294.2267 | 293.8411 | 292.5234 | 294.3031 | 294.094 | 292.2845 | 294.4796 | 294.2077 | 292.7719
8400.071 | 15.0599674 | 3.96387701 | 63.29777 | 0.0891398127 | 296.4274079 | 288.4621365 | 289.0475866 | 289.5836 | 289.6168 | 289.7025 | 289.7178 | 289.7552 | 289.7958 | 289.8015 | 289.907 | 289.7258 | 289.9292 | 295.0298 | 294.3175 | 293.3392 | 294.2281 | 293.8431 | 292.5183 | 294.304 | 294.0973 | 292.279 | 294.4832 | 294.2104 | 292.7671
8405.05 | 15.0587953 | 3.96484453 | 63.42101 | 0.0919944396 | 296.4288671 | 288.407731 | 289.01052 | 289.5563 | 289.5902 | 289.6706 | 289.6859 | 289.7236 | 289.7644 | 289.768 | 289.8757 | 289.6959 | 289.9022 | 295.0319 | 294.3186 | 293.3335 | 294.232 | 293.8459 | 292.5135 | 294.3061 | 294.0983 | 292.2723 | 294.4847 | 294.213 | 292.7635
8410.037 | 15.0611665 | 3.96581542 | 63.54447 | 0.0891002829 | 296.43056 | 288.3582335 | 288.9814539 | 289.5264 | 289.5587 | 289.6374 | 289.6513 | 289.6879 | 289.7288 | 289.7338 | 289.8404 | 289.6644 | 289.8698 | 295.0335 | 294.3186 | 293.3287 | 294.2298 | 293.844 | 292.505 | 294.3072 | 294.0965 | 292.2638 | 294.4871 | 294.2138 | 292.7564
8415.014 | 15.0607232 | 3.96677681 | 63.66768 | 0.0911917242 | 296.4325038 | 288.3217585 | 288.9265015 | 289.49 | 289.5237 | 289.6031 | 289.6149 | 289.6524 | 289.6979 | 289.7022 | 289.8073 | 289.6323 | 289.837 | 295.0359 | 294.3171 | 293.3225 | 294.2327 | 293.8459 | 292.4958 | 294.3087 | 294.0969 | 292.2557 | 294.4903 | 294.2155 | 292.7494
8420.017 | 15.0597289 | 3.96774553 | 63.79153 | 0.0905092675 | 296.4345463 | 288.3074315 | 288.8833013 | 289.4551 | 289.4875 | 289.5667 | 289.5797 | 289.6175 | 289.6616 | 289.6739 | 289.7817 | 289.6023 | 289.8078 | 295.0361 | 294.3173 | 293.3119 | 294.2341 | 293.8439 | 292.4861 | 294.3106 | 294.0956 | 292.2462 | 294.4931 | 294.2171 | 292.7409
8425.029 | 15.0590724 | 3.96871538 | 63.91559 | 0.0912061217 | 296.4360073 | 288.310272 | 288.8488041 | 289.4246 | 289.4548 | 289.5404 | 289.5532 | 289.5947 | 289.6373 | 289.6515 | 289.7558 | 289.5782 | 289.7834 | 295.0385 | 294.3179 | 293.3046 | 294.2357 | 293.8442 | 292.4763 | 294.3136 | 294.0946 | 292.2363 | 294.4937 | 294.2178 | 292.7342
8430.03 | 15.0605862 | 3.96967797 | 64.03939 | 0.0904794794 | 296.4371713 | 288.3234631 | 288.8293947 | 289.3966 | 289.4285 | 289.5169 | 289.5299 | 289.5734 | 289.6162 | 289.6368 | 289.7396 | 289.5567 | 289.7638 | 295.0381 | 294.3156 | 293.296 | 294.2374 | 293.8409 | 292.4669 | 294.3139 | 294.094 | 292.2275 | 294.4969 | 294.2166 | 292.7237
8435.059 | 15.060737 | 3.97064466 | 64.16389 | 0.0900684128 | 296.4382536 | 288.3425819 | 288.8141108 | 289.3766 | 289.4109 | 289.5018 | 289.5156 | 289.5616 | 289.6063 | 289.6237 | 289.7275 | 289.5423 | 289.7476 | 295.0383 | 294.3142 | 293.2891 | 294.2369 | 293.8389 | 292.4604 | 294.3145 | 294.0904 | 292.2182 | 294.4999 | 294.215 | 292.7137
8440.042 | 15.0603884 | 3.97160364 | 64.28724 | 0.090242113 | 296.4388023 | 288.3635122 | 288.8072811 | 289.3641 | 289.3965 | 289.4933 | 289.5067 | 289.5574 | 289.5984 | 289.6179 | 289.7204 | 289.5304 | 289.7352 | 295.0394 | 294.3128 | 293.2778 | 294.2352 | 293.8378 | 292.4524 | 294.3139 | 294.0903 | 292.2097 | 294.4999 | 294.2149 | 292.7071
8445.03 | 15.0595865 | 3.9725666 | 64.41072 | 0.0900813026 | 296.4390272 | 288.3849942 | 288.8080622 | 289.3552 | 289.387 | 289.4933 | 289.5041 | 289.5577 | 289.599 | 289.6172 | 289.721 | 289.525 | 289.7283 | 295.0378 | 294.3092 | 293.2734 | 294.2351 | 293.8362 | 292.4481 | 294.3149 | 294.0849 | 292.2049 | 294.5037 | 294.2134 | 292.7018
8450.02 | 15.0609448 | 3.97351891 | 64.53425 | 0.0898500879 | 296.4381726 | 288.4053711 | 288.8080567 | 289.3502 | 289.3825 | 289.4931 | 289.5053 | 289.5627 | 289.6003 | 289.6164 | 289.7197 | 289.5206 | 289.7277 | 295.0376 | 294.3065 | 293.2685 | 294.2355 | 293.8333 | 292.4406 | 294.3141 | 294.0834 | 292.1975 | 294.5019 | 294.2128 | 292.6965
8455.021 | 15.0616067 | 3.97447443 | 64.65806 | 0.0896981755 | 296.4367979 | 288.424813 | 288.8273399 | 289.3514 | 289.3838 | 289.4974 | 289.5089 | 289.5673 | 289.6036 | 289.6184 | 289.7228 | 289.521 | 289.7245 | 295.0351 | 294.3037 | 293.2625 | 294.234 | 293.8281 | 292.4383 | 294.3121 | 294.0795 | 292.194 | 294.5021 | 294.2106 | 292.6931
8460.034 | 15.0608786 | 3.97543261 | 64.78216 | 0.0917577783 | 296.4356645 | 288.444068 | 288.8284926 | 289.355 | 289.3872 | 289.5048 | 289.5155 | 289.5742 | 289.6103 | 289.6196 | 289.7249 | 289.5229 | 289.7241 | 295.0344 | 294.3 | 293.2589 | 294.2318 | 293.8252 | 292.4341 | 294.3137 | 294.0774 | 292.1905 | 294.5026 | 294.2105 | 292.6905
8465.063 | 15.0596011 | 3.97639025 | 64.90665 | 0.08951975 | 296.4345426 | 288.4621664 | 288.8386402 | 289.3615 | 289.3896 | 289.5121 | 289.5243 | 289.5798 | 289.615 | 289.6277 | 289.7293 | 289.5252 | 289.7267 | 295.0332 | 294.2962 | 293.2541 | 294.2297 | 293.821 | 292.4313 | 294.3108 | 294.074 | 292.188 | 294.5021 | 294.2057 | 292.6862
8470.013 | 15.0614481 | 3.97733885 | 65.0292 | 0.0915251564 | 296.4329615 | 288.4791793 | 288.8544024 | 289.3683 | 289.3987 | 289.5182 | 289.5313 | 289.5829 | 289.6202 | 289.6333 | 289.7342 | 289.5295 | 289.7327 | 295.0317 | 294.2934 | 293.2519 | 294.2289 | 293.8201 | 292.4295 | 294.308 | 294.0709 | 292.1848 | 294.5024 | 294.2051 | 292.6848
8475.013 | 15.061071 | 3.97829684 | 65.15298 | 0.0918668991 | 296.4315446 | 288.4960597 | 288.8606102 | 289.3728 | 289.4042 | 289.5255 | 289.5363 | 289.5908 | 289.6276 | 289.6392 | 289.742 | 289.5345 | 289.7365 | 295.0288 | 294.2886 | 293.2485 | 294.2252 | 293.8146 | 292.4277 | 294.3081 | 294.0681 | 292.1831 | 294.4989 | 294.2021 | 292.6818
8480.047 | 15.0595896 | 3.97925684 | 65.27759 | 0.0896225071 | 296.4299818 | 288.5123541 | 288.8727609 | 289.3806 | 289.4154 | 289.535 | 289.547 | 289.6009 | 289.6363 | 289.6471 | 289.7489 | 289.5418 | 289.7438 | 295.0261 | 294.2856 | 293.2465 | 294.2245 | 293.813 | 292.4263 | 294.3046 | 294.0642 | 292.1818 | 294.4996861 | 294.2007 | 292.684
8485.048 | 15.0599082 | 3.98020899 | 65.40139 | 0.0915309556 | 296.4291267 | 288.5288398 | 288.8874807 | 289.391 | 289.4236 | 289.5426 | 289.5567 | 289.6094 | 289.6457 | 289.6564 | 289.7574 | 289.5502 | 289.752 | 295.024 | 294.2822 | 293.2444 | 294.2222 | 293.8097 | 292.4258 | 294.3036 | 294.0602 | 292.181 | 294.5007 | 294.1985 | 292.6815
8490.066 | 15.0612327 | 3.98116202 | 65.52561 | 0.0908292108 | 296.4286903 | 288.5445235 | 288.8958087 | 289.3989 | 289.4323 | 289.5528 | 289.5655 | 289.6164 | 289.6562 | 289.6686 | 289.7682 | 289.5598 | 289.7619 | 295.0219 | 294.2776 | 293.2427 | 294.2202 | 293.8069 | 292.4245 | 294.3019 | 294.0606 | 292.1808 | 294.4973 | 294.1958 | 292.684
8495.014 | 15.0594356 | 3.98210391 | 65.6481 | 0.0897326224 | 296.4285207 | 288.5600515 | 288.9074252 | 289.4087 | 289.4449 | 289.562 | 289.5769 | 289.6292 | 289.666 | 289.6796 | 289.7776 | 289.5695 | 289.7708 | 295.0169 | 294.2755 | 293.2425 | 294.2188 | 293.8039 | 292.4252 | 294.2999 | 294.0584 | 292.1789 | 294.4973 | 294.1952 | 292.6822
8500.013 | 15.0604007 | 3.98304791 | 65.77185 | 0.0915810568 | 296.4284425 | 288.5755943 | 288.9199589 | 289.4201 | 289.4575 | 289.5747 | 289.5904 | 289.641 | 289.6776 | 289.6864 | 289.7889 | 289.5782 | 289.7805 | 295.017 | 294.2724 | 293.2428 | 294.2156 | 293.8014 | 292.4274 | 294.2966 | 294.0553 | 292.1841 | 294.4976 | 294.1943 | 292.6834
8505.033 | 15.0600082 | 3.98399669 | 65.89611 | 0.0925657716 | 296.4284531 | 288.5916544 | 288.9345934 | 289.4319 | 289.4693 | 289.5854 | 289.6017 | 289.651 | 289.6869 | 289.6968 | 289.797 | 289.5881 | 289.7889 | 295.0138 | 294.2678 | 293.243 | 294.2143 | 293.8004 | 292.427 | 294.2955 | 294.0529 | 292.1841 | 294.4954 | 294.1923 | 292.6851
8510.036 | 15.0596565 | 3.98495102 | 66.01996 | 0.0933657582 | 296.4285468 | 288.6070729 | 288.9518004 | 289.4426 | 289.477 | 289.5953 | 289.6107 | 289.6625 | 289.6963 | 289.7076 | 289.8064 | 289.5969 | 289.7986 | 295.0109 | 294.2674 | 293.2456 | 294.2114 | 293.7986 | 292.429 | 294.2939 | 294.053 | 292.1863 | 294.4949 | 294.1907 | 292.6868
8515.042 | 15.0603207 | 3.985907 | 66.14388 | 0.0909961216 | 296.4282552 | 288.6221559 | 288.9621428 | 289.4544 | 289.4855 | 289.6069 | 289.6224 | 289.6703 | 289.7059 | 289.7153 | 289.8146 | 289.6065 | 289.8062 | 295.0059 | 294.2641 | 293.2437 | 294.2094 | 293.797 | 292.4306 | 294.2914 | 294.0508 | 292.1879 | 294.4936 | 294.194 | 292.6894
8520.013 | 15.0595595 | 3.98685421 | 66.26693 | 0.0919158513 | 296.4269499 | 288.6367341 | 288.9745796 | 289.4639 | 289.4972 | 289.6158 | 289.6323 | 289.6835 | 289.7162 | 289.7221 | 289.8227 | 289.6174 | 289.8166 | 295.0055 | 294.2611 | 293.2466 | 294.2077 | 293.7952 | 292.4318 | 294.2899 | 294.0476 | 292.1886 | 294.4916 | 294.1924 | 292.6912
8525.053 | 15.0614451 | 3.98781313 | 66.39171 | 0.090269867 | 296.4251282 | 288.6516746 | 288.9957914 | 289.4754 | 289.5096 | 289.6279 | 289.6413 | 289.6936 | 289.728 | 289.7329 | 289.8331 | 289.6229 | 289.8225 | 295.0007 | 294.2585 | 293.2449 | 294.2033 | 293.7931 | 292.4341 | 294.2874 | 294.0476 | 292.1884 | 294.4905 | 294.189 | 292.6933
8530.039 | 15.0606685 | 3.98876378 | 66.51514 | 0.0935064755 | 296.4231169 | 288.665772 | 288.9997326 | 289.4862 | 289.521 | 289.6376 | 289.6526 | 289.7029 | 289.7381 | 289.745 | 289.8438 | 289.6338 | 289.8353 | 294.9974 | 294.2552 | 293.2469 | 294.2026 | 293.7921 | 292.4375 | 294.2848 | 294.0441 | 292.1939 | 294.4884 | 294.1888 | 292.6938
8535.013 | 15.0616998 | 3.98971286 | 66.63828 | 0.0902462257 | 296.421118 | 288.6807658 | 289.0168946 | 289.498 | 289.5319 | 289.6498 | 289.6655 | 289.7155 | 289.7487 | 289.7561 | 289.8541 | 289.6438 | 289.8435 | 294.9976 | 294.2549 | 293.2489 | 294.2012 | 293.7899 | 292.4393 | 294.2833 | 294.043 | 292.1964 | 294.4888 | 294.189 | 292.6984
8540.056 | 15.0613789 | 3.99068022 | 66.76313 | 0.0935144772 | 296.4185969 | 288.6944626 | 289.0243454 | 289.5079 | 289.543 | 289.6602 | 289.6762 | 289.7237 | 289.7595 | 289.7635 | 289.8641 | 289.6531 | 289.853 | 294.9939 | 294.2535 | 293.2491 | 294.1991 | 293.7903 | 292.4421 | 294.2813 | 294.0426 | 292.1977 | 294.4855 | 294.1885 | 292.7006
8545.013 | 15.0623278 | 3.99163157 | 66.88586 | 0.0904118922 | 296.4161829 | 288.7088032 | 289.0415155 | 289.5206 | 289.5538 | 289.6676 | 289.6863 | 289.73 | 289.7672 | 289.7734 | 289.8721 | 289.6631 | 289.862 | 294.9906 | 294.2498 | 293.2512 | 294.1973 | 293.7871 | 292.4428 | 294.2794 | 294.0406 | 292.202 | 294.4842 | 294.1869 | 292.7018
8550.013 | 15.0612303 | 3.99259277 | 67.00964 | 0.0890515617 | 296.4135796 | 288.7224014 | 289.0538099 | 289.5296 | 289.5621 | 289.6773 | 289.6942 | 289.7386 | 289.7763 | 289.783 | 289.8833 | 289.672 | 289.8702 | 294.988 | 294.2483 | 293.2538 | 294.1953 | 293.7869 | 292.4461 | 294.2784 | 294.0382 | 292.2034 | 294.4833 | 294.1863 | 292.7031
8555.013 | 15.0608071 | 3.99355727 | 67.13342 | 0.0934096079 | 296.4104751 | 288.7362347 | 289.0631966 | 289.5382 | 289.5704 | 289.6874 | 289.7041 | 289.7534 | 289.7859 | 289.7948 | 289.8918 | 289.6828 | 289.8789 | 294.9837 | 294.2459 | 293.2544 | 294.1922 | 293.786 | 292.4505 | 294.2756 | 294.0387 | 292.2061 | 294.485 | 294.1853 | 292.7067
8560.043 | 15.0597704 | 3.99453001 | 67.25794 | 0.091190315 | 296.4071361 | 288.7495371 | 289.0782411 | 289.5508 | 289.5817 | 289.6974 | 289.7164 | 289.7626 | 289.7975 | 289.8052 | 289.903 | 289.6938 | 289.8936 | 294.982 | 294.2437 | 293.2578 | 294.1897 | 293.7846 | 292.4507 | 294.2727 | 294.0367 | 292.2091 | 294.4815 | 294.184 | 292.7129
8565.043 | 15.060941 | 3.99549854 | 67.38172 | 0.0901367951 | 296.4034334 | 288.7623868 | 289.0867495 | 289.561 | 289.5949 | 289.7106 | 289.7289 | 289.7763 | 289.8083 | 289.8126 | 289.9131 | 289.7028 | 289.9013 | 294.9794 | 294.2435 | 293.2575 | 294.1877 | 293.7828 | 292.4545 | 294.271 | 294.0364 | 292.2134 | 294.4803 | 294.1831 | 292.715
8570.013 | 15.0610764 | 3.9964654 | 67.50476 | 0.0897804664 | 296.3997839 | 288.7753016 | 289.1095686 | 289.5738 | 289.6052 | 289.7213 | 289.7382 | 289.7832 | 289.8158 | 289.823 | 289.9213 | 289.7122 | 289.9092 | 294.9771 | 294.2409 | 293.2616 | 294.1874 | 293.7843 | 292.4583 | 294.2697 | 294.035 | 292.2155 | 294.4791 | 294.1849 | 292.7196
8575.029 | 15.059244 | 3.99744146 | 67.62892 | 0.091702517 | 296.3957308 | 288.7884695 | 289.1141886 | 289.5835 | 289.616 | 289.727 | 289.7462 | 289.7905 | 289.8246 | 289.8341 | 289.9291 | 289.7209 | 289.9194 | 294.9752 | 294.2407 | 293.2618 | 294.185 | 293.7813 | 292.4616 | 294.2683 | 294.0348 | 292.2171 | 294.476 | 294.1828 | 292.7221
8580.013 | 15.0616013 | 3.99842631 | 67.75231 | 0.0914239836 | 296.3923001 | 288.801243 | 289.1260103 | 289.5921 | 289.6238 | 289.7371 | 289.7562 | 289.8023 | 289.8369 | 289.8428 | 289.9411 | 289.7343 | 289.9275 | 294.9707 | 294.2382 | 293.2669 | 294.1832 | 293.7829 | 292.4641 | 294.266 | 294.036 | 292.2228 | 294.475 | 294.1846 | 292.7256
8585.018 | 15.059655 | 3.99940817 | 67.8762 | 0.0892545557 | 296.3889032 | 288.8146888 | 289.1370838 | 289.6032 | 289.6333 | 289.7514 | 289.7688 | 289.8129 | 289.8468 | 289.8553 | 289.9507 | 289.7418 | 289.9392 | 294.9717 | 294.2369 | 293.2686 | 294.1821 | 293.7827 | 292.4671 | 294.2652 | 294.0352 | 292.2253 | 294.4762 | 294.1856 | 292.7294
8590.015 | 15.0607409 | 4.0003991 | 67.99991 | 0.0926500722 | 296.3860239 | 288.8280817 | 289.1463015 | 289.6163 | 289.6461 | 289.7622 | 289.7799 | 289.8236 | 289.8588 | 289.8658 | 289.9609 | 289.7522 | 289.9509 | 294.9687 | 294.2364 | 293.2725 | 294.1807 | 293.7818 | 292.4711 | 294.2653 | 294.0348 | 292.229 | 294.4746 | 294.1844 | 292.7341
8595.041 | 15.0620361 | 4.0013918 | 68.12434 | 0.0916788245 | 296.3844361 | 288.8414873 | 289.1618463 | 289.6267 | 289.6549 | 289.7714 | 289.7891 | 289.8365 | 289.8679 | 289.8737 | 289.9711 | 289.7627 | 289.9608 | 294.9663 | 294.235 | 293.2724 | 294.1804 | 293.7811 | 292.4754 | 294.263 | 294.0353 | 292.2326 | 294.4741 | 294.184 | 292.7357
8600.013 | 15.0604346 | 4.00237658 | 68.24742 | 0.0908191321 | 296.3841393 | 288.8546123 | 289.1779662 | 289.6349 | 289.6662 | 289.7833 | 289.8004 | 289.8463 | 289.8778 | 289.8821 | 289.9817 | 289.7731 | 289.9678 | 294.965 | 294.2339 | 293.276 | 294.1792 | 293.7837 | 292.4798 | 294.2635 | 294.0373 | 292.2352 | 294.4731 | 294.1833 | 292.7389
8605.015 | 15.061853 | 4.00337266 | 68.37126 | 0.0913470381 | 296.3847751 | 288.8657945 | 289.186345 | 289.6462 | 289.6789 | 289.7934 | 289.8101 | 289.8564 | 289.8869 | 289.893 | 289.9908 | 289.782 | 289.9797 | 294.9627 | 294.2333 | 293.2781 | 294.1774 | 293.7824 | 292.483 | 294.261 | 294.0368 | 292.2405 | 294.4715 | 294.1834 | 292.7425
8610.014 | 15.0597619 | 4.00437304 | 68.49501 | 0.0916526245 | 296.3863919 | 288.869662 | 289.1998069 | 289.6572 | 289.6873 | 289.8016 | 289.8201 | 289.8638 | 289.8984 | 289.9023 | 290.0019 | 289.7951 | 289.9936 | 294.9621 | 294.2343 | 293.2841 | 294.1775 | 293.7844 | 292.4866 | 294.2601 | 294.0378 | 292.2433 | 294.4715 | 294.1839 | 292.7477
8615.013 | 15.0610734 | 4.00537922 | 68.61876 | 0.0901499317 | 296.3891416 | 288.8629334 | 289.2132759 | 289.668 | 289.6978 | 289.8129 | 289.8324 | 289.8741 | 289.9089 | 289.9115 | 290.0097 | 289.8023 | 290.0025 | 294.9627 | 294.2342 | 293.2877 | 294.1789 | 293.7841 | 292.4918 | 294.2601 | 294.0389 | 292.248 | 294.4688 | 294.183 | 292.753
8620.013 | 15.0608225 | 4.00638702 | 68.74254 | 0.0908010909 | 296.3926096 | 288.843851 | 289.2170981 | 289.6777 | 289.7096 | 289.8186 | 289.8366 | 289.8737 | 289.9109 | 289.9171 | 290.0158 | 289.8087 | 290.0085 | 294.9641 | 294.2356 | 293.2891 | 294.1797 | 293.7873 | 292.4964 | 294.2587 | 294.0387 | 292.2526 | 294.469 | 294.1855 | 292.7549
8625.06 | 15.0611565 | 4.00741215 | 68.86749 | 0.0905052696 | 296.3959258 | 288.815394 | 289.2216199 | 289.6822 | 289.7142 | 289.8196 | 289.8395 | 289.875 | 289.9129 | 289.9142 | 290.0136 | 289.8117 | 290.0116 | 294.9639 | 294.2395 | 293.2937 | 294.1797 | 293.789 | 292.4989 | 294.2589 | 294.0418 | 292.2542 | 294.468 | 294.1865 | 292.7603
8630.068 | 15.0608186 | 4.00843335 | 68.99147 | 0.0907022297 | 296.3994419 | 288.7758997 | 289.2104694 | 289.6803 | 289.7127 | 289.8161 | 289.8346 | 289.8721 | 289.908 | 289.9091 | 290.0088 | 289.8093 | 290.0089 | 294.9644 | 294.2446 | 293.2988 | 294.1824 | 293.792 | 292.5031 | 294.2604 | 294.0444 | 292.2562 | 294.4705 | 294.1876 | 292.7618
8635.013 | 15.061365 | 4.009454 | 69.11389 | 0.0905240196 | 296.4029927 | 288.7273169 | 289.1946981 | 289.675 | 289.7071 | 289.8084 | 289.8268 | 289.8614 | 289.8982 | 289.8988 | 289.998 | 289.8042 | 290.0022 | 294.964 | 294.2421 | 293.3023 | 294.1829 | 293.7948 | 292.5054 | 294.2628 | 294.0464 | 292.2579 | 294.4695 | 294.1889 | 292.7648
8640.064 | 15.0612588 | 4.010502 | 69.23894 | 0.0895178012 | 296.4063779 | 288.6723232 | 289.1752845 | 289.6662 | 289.6981 | 289.7964 | 289.8128 | 289.8476 | 289.8849 | 289.8826 | 289.9836 | 289.794 | 289.9936 | 294.9643 | 294.2438 | 293.3025 | 294.1836 | 293.797 | 292.5047 | 294.2626 | 294.0489 | 292.2592 | 294.4713 | 294.1904 | 292.7652
8645.073 | 15.0592109 | 4.01155667 | 69.36292 | 0.0890360295 | 296.4101753 | 288.6142627 | 289.1551498 | 289.6526 | 289.6833 | 289.7738 | 289.7919 | 289.8218 | 289.8616 | 289.8628 | 289.9664 | 289.7786 | 289.9786 | 294.9646 | 294.2445 | 293.301 | 294.186 | 293.797 | 292.502 | 294.2634 | 294.0504 | 292.2578 | 294.4721 | 294.1911 | 292.7653
8650.013 | 15.0608302 | 4.01259013 | 69.48522 | 0.0919850756 | 296.4138138 | 288.5583273 | 289.1061738 | 289.6273 | 289.6586 | 289.7447 | 289.7622 | 289.7961 | 289.838 | 289.8394 | 289.9447 | 289.7593 | 289.9616 | 294.9645 | 294.2434 | 293.2997 | 294.185 | 293.7996 | 292.4989 | 294.264 | 294.0509 | 292.2549 | 294.471 | 294.191 | 292.7622
8655.031 | 15.0596827 | 4.01365009 | 69.60943 | 0.09059021 | 296.4152086 | 288.5037287 | 289.0784982 | 289.6021 | 289.6342 | 289.719 | 289.7345 | 289.7661 | 289.8091 | 289.8122 | 289.9171 | 289.7352 | 289.94 | 294.9667 | 294.2438 | 293.2954 | 294.1863 | 293.7994 | 292.4949 | 294.2652 | 294.0516 | 292.2504 | 294.4706 | 294.1935 | 292.7577
8660.013 | 15.0591278 | 4.01470757 | 69.73276 | 0.0894562057 | 296.4160186 | 288.4494833 | 289.0399487 | 289.5742 | 289.6042 | 289.6885 | 289.7024 | 289.7378 | 289.7806 | 289.7837 | 289.8894 | 289.7093 | 289.9127 | 294.9648 | 294.2452 | 293.2897 | 294.1848 | 293.7995 | 292.4901 | 294.262 | 294.051 | 292.2448 | 294.4714 | 294.1923 | 292.7509
8665.013 | 15.060981 | 4.01578214 | 69.85654 | 0.0903729288 | 296.4162667 | 288.3974093 | 288.9908679 | 289.5421 | 289.573 | 289.656 | 289.6689 | 289.7005 | 289.7471 | 289.7542 | 289.8585 | 289.6835 | 289.8874 | 294.9682 | 294.2462 | 293.2839 | 294.1885 | 293.7994 | 292.4813 | 294.2637 | 294.0478 | 292.2372 | 294.4722 | 294.1935 | 292.7463
8670.013 | 15.06056 | 4.0168624 | 69.98031 | 0.0892922903 | 296.4166694 | 288.3491063 | 288.949389 | 289.5086 | 289.5428 | 289.6195 | 289.6337 | 289.6702 | 289.7159 | 289.7228 | 289.8281 | 289.6542 | 289.8583 | 294.9686 | 294.246 | 293.2766 | 294.1867 | 293.7969 | 292.4711 | 294.263 | 294.0489 | 292.2287 | 294.4728 | 294.1921 | 292.7389
8675.071 | 15.059097 | 4.01796339 | 70.10551 | 0.0897723603 | 296.4175563 | 288.3149448 | 288.9066271 | 289.4742 | 289.5058 | 289.5883 | 289.6011 | 289.6384 | 289.6814 | 289.6903 | 289.7958 | 289.6211 | 289.8286 | 294.9677 | 294.2442 | 293.2697 | 294.1877 | 293.7963 | 292.463 | 294.2637 | 294.0454 | 292.2189 | 294.4728 | 294.1925 | 292.7303
8680.013 | 15.0596704 | 4.01908171 | 70.22785 | 0.0903437075 | 296.4182632 | 288.3039738 | 288.8792865 | 289.4435 | 289.4753 | 289.5578 | 289.5699 | 289.6094 | 289.6534 | 289.6586 | 289.7674 | 289.5913 | 289.7962 | 294.9646 | 294.2443 | 293.2605 | 294.1868 | 293.7946 | 292.451 | 294.262 | 294.0441 | 292.2094 | 294.4727 | 294.1927 | 292.7199
8685.026 | 15.0603037 | 4.02018432 | 70.35195 | 0.0907441219 | 296.4188994 | 288.3078716 | 288.8495463 | 289.4171 | 289.4463 | 289.5325 | 289.5411 | 289.5864 | 289.6272 | 289.6362 | 289.7433 | 289.5636 | 289.7707 | 294.9665 | 294.2454 | 293.2513 | 294.1885 | 293.7949 | 292.4416 | 294.2634 | 294.0425 | 292.2 | 294.4728 | 294.1932 | 292.7127
8690.013 | 15.0609725 | 4.02129376 | 70.47541 | 0.0904145035 | 296.4188048 | 288.3216898 | 288.8151848 | 289.3877 | 289.4188 | 289.5086 | 289.5182 | 289.5646 | 289.6066 | 289.6219 | 289.728 | 289.5457 | 289.7494 | 294.9705 | 294.2497 | 293.2479 | 294.1888 | 293.795 | 292.4337 | 294.263 | 294.0409 | 292.1888 | 294.4729 | 294.1885 | 292.7022
8695.025 | 15.0605662 | 4.02241593 | 70.59948 | 0.0924643945 | 296.4170841 | 288.3411624 | 288.8059959 | 289.367 | 289.4004 | 289.4965 | 289.5068 | 289.558 | 289.5963 | 289.6145 | 289.7169 | 289.5319 | 289.7333 | 294.9701 | 294.2463 | 293.2382 | 294.1887 | 293.7907 | 292.4259 | 294.2623 | 294.0378 | 292.1803 | 294.4741 | 294.1871 | 292.6941
8700.013 | 15.0605577 | 4.02354515 | 70.72296 | 0.0885840164 | 296.4150614 | 288.3629856 | 288.8051801 | 289.3583 | 289.3904 | 289.4902 | 289.5014 | 289.5499 | 289.5887 | 289.6068 | 289.7099 | 289.5206 | 289.7236 | 294.9656 | 294.2393 | 293.2309 | 294.1867 | 293.7847 | 292.4186 | 294.261 | 294.0334 | 292.1712 | 294.4717 | 294.1827 | 292.6856
8705.013 | 15.0600752 | 4.02469451 | 70.84673 | 0.0900488548 | 296.41289 | 288.3846584 | 288.8071845 | 289.3512 | 289.384 | 289.4878 | 289.4964 | 289.5483 | 289.5875 | 289.6056 | 289.7082 | 289.5134 | 289.7161 | 294.9657 | 294.2344 | 293.2243 | 294.1842 | 293.7818 | 292.4114 | 294.2588 | 294.0289 | 292.1645 | 294.4724 | 294.181 | 292.6781
8710.055 | 15.0606093 | 4.02586644 | 70.97155 | 0.0902233003 | 296.4107671 | 288.4063089 | 288.806915 | 289.3551 | 289.3906 | 289.49 | 289.5051 | 289.555 | 289.5974 | 289.6095 | 289.7143 | 289.5147 | 289.7182 | 294.965 | 294.2281 | 293.216 | 294.1836 | 293.778 | 292.404 | 294.2605 | 294.027 | 292.1596 | 294.474 | 294.1782 | 292.6713
8715.013 | 15.0600013 | 4.02701514 | 71.09428 | 0.0895943403 | 296.4095435 | 288.4263061 | 288.8147364 | 289.3665 | 289.4046 | 289.5006 | 289.516 | 289.5602 | 289.6058 | 289.6172 | 289.7243 | 289.5172 | 289.7267 | 294.9653 | 294.2267 | 293.2122 | 294.1866 | 293.7808 | 292.4076 | 294.2642 | 294.0312 | 292.1608 | 294.48 | 294.185 | 292.6781
8720.013 | 15.0591232 | 4.02817886 | 71.21805 | 0.0894870336 | 296.4105703 | 288.446459 | 288.8272805 | 289.371 | 289.4039 | 289.5059 | 289.5196 | 289.5697 | 289.6104 | 289.6202 | 289.7279 | 289.5203 | 289.7231 | 294.9645 | 294.2278 | 293.2111 | 294.1899 | 293.7856 | 292.4087 | 294.266 | 294.0361 | 292.1673 | 294.481 | 294.1954 | 292.6893
8725.018 | 15.0601237 | 4.02937029 | 71.34195 | 0.0884258891 | 296.4120652 | 288.4691164 | 288.8390755 | 289.3774 | 289.4115 | 289.5146 | 289.5282 | 289.5772 | 289.6176 | 289.6267 | 289.7324 | 289.5243 | 289.7286 | 294.9618 | 294.2259 | 293.2071 | 294.1854 | 293.7793 | 292.405 | 294.2639 | 294.0307 | 292.1636 | 294.4796 | 294.1925 | 292.6871
8730.037 | 15.0599482 | 4.03055608 | 71.46619 | 0.0924392785 | 296.4140132 | 288.4931256 | 288.8529513 | 289.3849 | 289.4177 | 289.5242 | 289.539 | 289.5887 | 289.6295 | 289.6362 | 289.7405 | 289.5312 | 289.7332 | 294.963 | 294.2229 | 293.2007 | 294.1855 | 293.7774 | 292.4046 | 294.2636 | 294.0295 | 292.162 | 294.4824 | 294.1918 | 292.6858
8735.013 | 15.061963 | 4.03174059 | 71.58938 | 0.0898221334 | 296.4140671 | 288.5167642 | 288.8737502 | 289.3925 | 289.4229 | 289.5339 | 289.5477 | 289.5991 | 289.6384 | 289.6455 | 289.7494 | 289.5407 | 289.7434 | 294.958 | 294.2206 | 293.2007 | 294.1852 | 293.7747 | 292.4052 | 294.262 | 294.0256 | 292.1615 | 294.4821 | 294.1903 | 292.6843
8740.013 | 15.0608371 | 4.03294657 | 71.71316 | 0.0899597624 | 296.4137647 | 288.5381761 | 288.8839367 | 289.399 | 289.4315 | 289.5463 | 289.5605 | 289.6079 | 289.6497 | 289.6554 | 289.7596 | 289.5488 | 289.7513 | 294.9591 | 294.2184 | 293.2019 | 294.183 | 293.7723 | 292.4037 | 294.2617 | 294.0232 | 292.1603 | 294.4798 | 294.1849 | 292.6816
8745.053 | 15.059448 | 4.03416967 | 71.83792 | 0.0918284723 | 296.4120809 | 288.5578649 | 288.8986357 | 289.4093 | 289.4387 | 289.5565 | 289.5698 | 289.6207 | 289.6567 | 289.6676 | 289.7712 | 289.5573 | 289.7613 | 294.9565 | 294.2163 | 293.1991 | 294.1818 | 293.7679 | 292.4036 | 294.259 | 294.0174 | 292.1591 | 294.4785 | 294.1839 | 292.68
8750.013 | 15.0596904 | 4.03538494 | 71.9607 | 0.0899445424 | 296.4102265 | 288.5752109 | 288.9155565 | 289.4199 | 289.4497 | 289.5687 | 289.5814 | 289.6306 | 289.6694 | 289.6767 | 289.7809 | 289.5683 | 289.7704 | 294.9548 | 294.2109 | 293.1999 | 294.1788 | 293.7658 | 292.4065 | 294.2547 | 294.0142 | 292.1585 | 294.4748 | 294.1783 | 292.681
8755.013 | 15.0609579 | 4.03662012 | 72.08448 | 0.0917764229 | 296.4087215 | 288.5921284 | 288.9332277 | 289.4333 | 289.4598 | 289.5799 | 289.5936 | 289.6433 | 289.6804 | 289.6878 | 289.79 | 289.5796 | 289.7777 | 294.9532 | 294.2097 | 293.2014 | 294.1749 | 293.7639 | 292.4062 | 294.2521 | 294.0128 | 292.1585 | 294.4727 | 294.1784 | 292.6822
8760.056 | 15.0590139 | 4.0378728 | 72.20931 | 0.0931233795 | 296.4070757 | 288.6064462 | 288.9463237 | 289.4443 | 289.4723 | 289.5899 | 289.6058 | 289.6555 | 289.695 | 289.6973 | 289.7998 | 289.5887 | 289.7875 | 294.951 | 294.206 | 293.2003 | 294.1727 | 293.7599 | 292.4076 | 294.2484 | 294.0087 | 292.1625 | 294.4701 | 294.1764 | 292.6825
8765.013 | 15.0617652 | 4.03911428 | 72.33204 | 0.0912007018 | 296.4060165 | 288.6206149 | 288.9589704 | 289.4548 | 289.4838 | 289.6011 | 289.6166 | 289.6657 | 289.7036 | 289.7079 | 289.8103 | 289.5993 | 289.7995 | 294.9472 | 294.2057 | 293.2013 | 294.1693 | 293.7581 | 292.4081 | 294.2464 | 294.0059 | 292.1611 | 294.4658 | 294.172 | 292.6797
8770.05 | 15.0590632 | 4.04039025 | 72.45672 | 0.0895460014 | 296.4047278 | 288.6343419 | 288.972249 | 289.4656 | 289.4948 | 289.6141 | 289.6285 | 289.6765 | 289.7163 | 289.7189 | 289.8203 | 289.6091 | 289.8073 | 294.9449 | 294.2035 | 293.2034 | 294.1665 | 293.7568 | 292.4114 | 294.2438 | 294.0027 | 292.1637 | 294.4637 | 294.1679 | 292.6831
8775.013 | 15.060874 | 4.04165423 | 72.57958 | 0.0895913206 | 296.4021017 | 288.6485372 | 288.9811622 | 289.4759 | 289.5061 | 289.6248 | 289.6397 | 289.6902 | 289.7249 | 289.7293 | 289.8307 | 289.6186 | 289.8175 | 294.9431 | 294.1995 | 293.2059 | 294.165 | 293.7557 | 292.4129 | 294.2404 | 294.0013 | 292.1658 | 294.4622 | 294.1683 | 292.6824
8780.036 | 15.059812 | 4.04294172 | 72.70392 | 0.0912115986 | 296.3984576 | 288.663188 | 289.0015461 | 289.4873 | 289.5179 | 289.6406 | 289.6533 | 289.704 | 289.7384 | 289.7372 | 289.8396 | 289.628 | 289.8282 | 294.9391 | 294.1988 | 293.2076 | 294.1623 | 293.7542 | 292.4143 | 294.2393 | 293.9976 | 292.1681 | 294.4584 | 294.1651 | 292.6845
8785.048 | 15.0625456 | 4.04423724 | 72.82801 | 0.0895572403 | 296.3940614 | 288.6771221 | 289.017047 | 289.5006 | 289.5298 | 289.6504 | 289.6636 | 289.7141 | 289.7482 | 289.7476 | 289.8487 | 289.6377 | 289.8352 | 294.9378 | 294.1968 | 293.2069 | 294.1592 | 293.7511 | 292.4178 | 294.2355 | 293.9958 | 292.1714 | 294.4573 | 294.1622 | 292.6872
8790.013 | 15.0599528 | 4.04552965 | 72.95092 | 0.0890682085 | 296.3891451 | 288.6909607 | 289.0251679 | 289.5118 | 289.5385 | 289.6599 | 289.6729 | 289.7232 | 289.7575 | 289.7565 | 289.8569 | 289.6472 | 289.8435 | 294.9353 | 294.1939 | 293.2091 | 294.1568 | 293.7492 | 292.4191 | 294.2321 | 293.9943 | 292.174 | 294.4525 | 294.1593 | 292.688
8795.042 | 15.0612511 | 4.04684855 | 73.07542 | 0.0906110961 | 296.3842831 | 288.7047917 | 289.0363872 | 289.5202 | 289.5498 | 289.6704 | 289.6822 | 289.731 | 289.7665 | 289.7645 | 289.8667 | 289.6557 | 289.8538 | 294.933 | 294.1941 | 293.2134 | 294.152 | 293.7461 | 292.4203 | 294.2293 | 293.9926 | 292.176 | 294.4489 | 294.1574 | 292.6886
8800.013 | 15.0603407 | 4.04816118 | 73.19848 | 0.0906539416 | 296.3799609 | 288.7187227 | 289.051997 | 289.5296 | 289.56 | 289.6785 | 289.693 | 289.743 | 289.775 | 289.7759 | 289.8772 | 289.6662 | 289.8631 | 294.9297 | 294.1924 | 293.2138 | 294.1518 | 293.745 | 292.4232 | 294.226 | 293.99 | 292.1764 | 294.4481 | 294.1549 | 292.6904
8805.065 | 15.0594687 | 4.04950369 | 73.32353 | 0.0892137912 | 296.376382 | 288.7330169 | 289.0625905 | 289.5427 | 289.5721 | 289.6916 | 289.7034 | 289.7511 | 289.7843 | 289.7884 | 289.8879 | 289.6765 | 289.8732 | 294.9293 | 294.1895 | 293.2161 | 294.1483 | 293.7445 | 292.4248 | 294.2235 | 293.9885 | 292.1814 | 294.4455 | 294.152 | 292.6923
8810.013 | 15.0600267 | 4.05082919 | 73.44602 | 0.0915120204 | 296.3728591 | 288.7463049 | 289.0789548 | 289.5525 | 289.5812 | 289.6995 | 289.7141 | 289.7631 | 289.7952 | 289.7985 | 289.8982 | 289.687 | 289.8834 | 294.9261 | 294.1886 | 293.219 | 294.1447 | 293.744 | 292.4294 | 294.2205 | 293.9873 | 292.1836 | 294.4421 | 294.1496 | 292.6959
8815.013 | 15.0612904 | 4.05217941 | 73.5698 | 0.0897337755 | 296.3693611 | 288.7600821 | 289.0886442 | 289.5616 | 289.5923 | 289.7082 | 289.7248 | 289.7721 | 289.8065 | 289.8091 | 289.9088 | 289.6982 | 289.8933 | 294.9235 | 294.1913 | 293.2218 | 294.1419 | 293.744 | 292.4323 | 294.2176 | 293.9848 | 292.1861 | 294.4406 | 294.149 | 292.6967
8820.013 | 15.0610895 | 4.0535346 | 73.69358 | 0.0906760275 | 296.366321 | 288.7740848 | 289.098826 | 289.5734 | 289.6027 | 289.7191 | 289.7351 | 289.7843 | 289.8173 | 289.8179 | 289.9165 | 289.7072 | 289.9035 | 294.9229 | 294.1874 | 293.225 | 294.1404 | 293.7413 | 292.4348 | 294.2169 | 293.9837 | 292.1868 | 294.4357 | 294.1452 | 292.6974
8825.063 | 15.0597696 | 4.05492214 | 73.81859 | 0.0896308993 | 296.3634453 | 288.7879617 | 289.1184704 | 289.5854 | 289.6166 | 289.7306 | 289.746 | 289.7915 | 289.8258 | 289.8272 | 289.928 | 289.7169 | 289.9138 | 294.9205 | 294.1858 | 293.2258 | 294.1384 | 293.7387 | 292.4375 | 294.2118 | 293.9832 | 292.1913 | 294.4348 | 294.1439 | 292.7
8830.017 | 15.0615859 | 4.05627868 | 73.94124 | 0.0896662142 | 296.3610572 | 288.801806 | 289.1264595 | 289.5957 | 289.6258 | 289.7411 | 289.7555 | 289.8015 | 289.8364 | 289.8366 | 289.9373 | 289.7271 | 289.9225 | 294.9165 | 294.1873 | 293.2301 | 294.1375 | 293.7386 | 292.4415 | 294.2111 | 293.9829 | 292.1926 | 294.4332 | 294.1436 | 292.7021
8835.013 | 15.0601783 | 4.0576563 | 74.06492 | 0.0936214315 | 296.359049 | 288.8159409 | 289.1402853 | 289.605 | 289.636 | 289.75 | 289.7678 | 289.8108 | 289.8469 | 289.849 | 289.9466 | 289.7394 | 289.9333 | 294.9181 | 294.1847 | 293.2315 | 294.1374 | 293.7383 | 292.4439 | 294.2102 | 293.9831 | 292.1956 | 294.4304 | 294.1426 | 292.7047
8840.013 | 15.0610626 | 4.05904541 | 74.1887 | 0.0890863812 | 296.3582466 | 288.8298684 | 289.1530115 | 289.6158 | 289.6454 | 289.7591 | 289.7768 | 289.8192 | 289.8541 | 289.8608 | 289.9582 | 289.7498 | 289.9467 | 294.9142 | 294.1866 | 293.2348 | 294.1352 | 293.7395 | 292.4487 | 294.2074 | 293.9845 | 292.1989 | 294.4302 | 294.1422 | 292.7067
8845.013 | 15.060333 | 4.06044292 | 74.31247 | 0.0896973779 | 296.3593088 | 288.8433209 | 289.1636468 | 289.624 | 289.654 | 289.7732 | 289.7867 | 289.8361 | 289.866 | 289.8705 | 289.9677 | 289.7594 | 289.9568 | 294.9141 | 294.1864 | 293.2396 | 294.1337 | 293.7393 | 292.4516 | 294.2074 | 293.9834 | 292.2009 | 294.4259 | 294.1419 | 292.7088
8850.054 | 15.0609579 | 4.06185737 | 74.43727 | 0.0898059964 | 296.3620831 | 288.8571493 | 289.1777869 | 289.636 | 289.666 | 289.7807 | 289.797 | 289.8423 | 289.8766 | 289.8812 | 289.982 | 289.7713 | 289.9696 | 294.9146 | 294.1866 | 293.2449 | 294.1325 | 293.7386 | 292.4564 | 294.2031 | 293.9829 | 292.2041 | 294.4241 | 294.1387 | 292.7118
8855.026 | 15.0619738 | 4.06326104 | 74.56036 | 0.0906428993 | 296.365224 | 288.8655856 | 289.1888917 | 289.6468 | 289.6764 | 289.7938 | 289.8106 | 289.8561 | 289.8919 | 289.8937 | 289.9945 | 289.785 | 289.9838 | 294.916 | 294.1893 | 293.2502 | 294.1333 | 293.7413 | 292.4593 | 294.2032 | 293.9831 | 292.2098 | 294.4206 | 294.1371 | 292.7131
8860.017 | 15.0595672 | 4.0646729 | 74.68391 | 0.0896907931 | 296.3681053 | 288.8631971 | 289.1999804 | 289.6567 | 289.6865 | 289.7996 | 289.8199 | 289.863 | 289.9012 | 289.9032 | 290.0066 | 289.7965 | 289.998 | 294.9166 | 294.1904 | 293.2557 | 294.1341 | 293.7419 | 292.4647 | 294.2009 | 293.9838 | 292.2119 | 294.4191 | 294.1368 | 292.7167
8865.013 | 15.0609471 | 4.06609702 | 74.80759 | 0.0898067754 | 296.3706724 | 288.8505771 | 289.2071216 | 289.6653 | 289.6957 | 289.8092 | 289.83 | 289.8702 | 289.9089 | 289.9109 | 290.0139 | 289.8067 | 290.0076 | 294.9169 | 294.1936 | 293.2595 | 294.1328 | 293.7427 | 292.4694 | 294.2006 | 293.9832 | 292.2175 | 294.4173 | 294.135 | 292.7228
8870.014 | 15.0612896 | 4.06753038 | 74.9314 | 0.0923068276 | 296.3725532 | 288.8267322 | 289.212665 | 289.6733 | 289.7023 | 289.8139 | 289.8319 | 289.8754 | 289.9143 | 289.9121 | 290.0167 | 289.8126 | 290.0134 | 294.9198 | 294.1953 | 293.2625 | 294.1331 | 293.7447 | 292.4722 | 294.1994 | 293.9864 | 292.2188 | 294.415 | 294.1368 | 292.7238
8875.013 | 15.0615905 | 4.06897084 | 75.05516 | 0.0894167608 | 296.3744848 | 288.7924473 | 289.208673 | 289.6752 | 289.7044 | 289.8178 | 289.8354 | 289.876 | 289.9134 | 289.9135 | 290.0145 | 289.8125 | 290.0135 | 294.9199 | 294.1943 | 293.2664 | 294.1356 | 293.7478 | 292.4759 | 294.1984 | 293.9887 | 292.2232 | 294.415 | 294.1364 | 292.7287
8880.025 | 15.0612904 | 4.07042604 | 75.17924 | 0.0896710989 | 296.3766353 | 288.7483718 | 289.2019365 | 289.6743 | 289.7046 | 289.8085 | 289.8271 | 289.8657 | 289.9046 | 289.9045 | 290.0078 | 289.8099 | 290.0084 | 294.9217 | 294.2018 | 293.2671 | 294.1352 | 293.7498 | 292.479 | 294.2004 | 293.9904 | 292.2257 | 294.414 | 294.1382 | 292.7296
8885.013 | 15.0603014 | 4.07186974 | 75.30272 | 0.0892732907 | 296.3792131 | 288.6960312 | 289.1854493 | 289.667 | 289.697 | 289.7972 | 289.8144 | 289.8491 | 289.8903 | 289.8912 | 289.9946 | 289.802 | 290.0016 | 294.9231 | 294.202 | 293.2695 | 294.1374 | 293.7515 | 292.4782 | 294.1997 | 293.9908 | 292.2272 | 294.4157 | 294.1359 | 292.7296
8890.013 | 15.0600536 | 4.07333436 | 75.42649 | 0.0890170649 | 296.381977 | 288.6404651 | 289.1598593 | 289.6538 | 289.6862 | 289.7799 | 289.7955 | 289.8304 | 289.8718 | 289.8726 | 289.9772 | 289.788 | 289.9884 | 294.9237 | 294.2025 | 293.2729 | 294.1379 | 293.7511 | 292.4775 | 294.2004 | 293.9892 | 292.2239 | 294.4142 | 294.1355 | 292.7278
8895.018 | 15.0617329 | 4.07478844 | 75.5504 | 0.0915558289 | 296.3848932 | 288.5839688 | 289.1266655 | 289.6346 | 289.6658 | 289.7547 | 289.7703 | 289.8063 | 289.8484 | 289.8505 | 289.9571 | 289.7706 | 289.9728 | 294.9225 | 294.2049 | 293.2728 | 294.1367 | 293.7527 | 292.4759 | 294.2006 | 293.9906 | 292.2214 | 294.4131 | 294.134 | 292.7261
8900.041 | 15.0601937 | 4.07626137 | 75.67475 | 0.0899479013 | 296.38875 | 288.5262374 | 289.0887763 | 289.6123 | 289.6411 | 289.7285 | 289.7452 | 289.7802 | 289.8221 | 289.8244 | 289.9297 | 289.7476 | 289.9494 | 294.9225 | 294.2056 | 293.2707 | 294.1372 | 293.7525 | 292.4686 | 294.2 | 293.9905 | 292.2149 | 294.4111 | 294.1347 | 292.7225
8905.013 | 15.0612973 | 4.07772417 | 75.79784 | 0.0904288229 | 296.3920012 | 288.4728875 | 289.0533249 | 289.5857 | 289.6158 | 289.7017 | 289.714 | 289.7535 | 289.7945 | 289.7976 | 289.9016 | 289.7231 | 289.9248 | 294.9223 | 294.2051 | 293.2652 | 294.1369 | 293.7527 | 292.4656 | 294.1991 | 293.9881 | 292.2107 | 294.4121 | 294.1359 | 292.7181
8910.013 | 15.0614489 | 4.07920202 | 75.92162 | 0.0900188264 | 296.3949299 | 288.4196769 | 289.0160654 | 289.5591 | 289.587 | 289.6729 | 289.6847 | 289.7236 | 289.7662 | 289.7636 | 289.8727 | 289.6936 | 289.896 | 294.9238 | 294.2058 | 293.26 | 294.1366 | 293.7513 | 292.457 | 294.1982 | 293.9864 | 292.2035 | 294.411 | 294.1358 | 292.7116
8915.051 | 15.0597619 | 4.08068873 | 76.04633 | 0.0909187527 | 296.3976903 | 288.3692364 | 288.9674067 | 289.5266 | 289.5575 | 289.6392 | 289.6496 | 289.6852 | 289.73 | 289.7337 | 289.8394 | 289.6648 | 289.8671 | 294.9228 | 294.2062 | 293.2535 | 294.1334 | 293.7495 | 292.4486 | 294.1955 | 293.9842 | 292.1977 | 294.4111 | 294.1344 | 292.7027
8920.04 | 15.0595595 | 4.08216771 | 76.16983 | 0.0906707332 | 296.3993872 | 288.3278834 | 288.9329363 | 289.4916 | 289.5243 | 289.6044 | 289.6136 | 289.6521 | 289.695 | 289.7022 | 289.8078 | 289.6321 | 289.839 | 294.9229 | 294.205 | 293.2462 | 294.1353 | 293.7482 | 292.438 | 294.1966 | 293.9819 | 292.1862 | 294.4105 | 294.1341 | 292.6963
8925.037 | 15.0588708 | 4.08364914 | 76.29352 | 0.0906740281 | 296.4009479 | 288.3060963 | 288.8849302 | 289.4579 | 289.4914 | 289.5679 | 289.5801 | 289.6191 | 289.6635 | 289.6722 | 289.7804 | 289.6042 | 289.8074 | 294.9242 | 294.2026 | 293.2367 | 294.1344 | 293.7443 | 292.4267 | 294.1945 | 293.9793 | 292.1762 | 294.4099 | 294.131 | 292.6851
8930.03 | 15.0590447 | 4.08513416 | 76.41711 | 0.0932728083 | 296.402684 | 288.3037833 | 288.860394 | 289.4245 | 289.4588 | 289.5398 | 289.5497 | 289.593 | 289.6361 | 289.6462 | 289.7527 | 289.5748 | 289.7805 | 294.923 | 294.2065 | 293.2284 | 294.134 | 293.7422 | 292.4171 | 294.194 | 293.9754 | 292.1649 | 294.4085 | 294.1302 | 292.6758
8935.023 | 15.0599366 | 4.08662754 | 76.54071 | 0.0899212013 | 296.4034137 | 288.314 | 288.8188366 | 289.3971 | 289.4283 | 289.514 | 289.525 | 289.5668 | 289.6135 | 289.6272 | 289.7322 | 289.5545 | 289.7569 | 294.9236 | 294.2007 | 293.2208 | 294.1314 | 293.7377 | 292.4066 | 294.1941 | 293.9725 | 292.1553 | 294.4083 | 294.1268 | 292.6647
8940.024 | 15.0614489 | 4.08811864 | 76.66452 | 0.0879804737 | 296.402157 | 288.3311558 | 288.8125533 | 289.3762 | 289.4083 | 289.4958 | 289.5067 | 289.5531 | 289.5958 | 289.6155 | 289.7208 | 289.5369 | 289.739 | 294.9215 | 294.1979 | 293.21 | 294.1301 | 293.7327 | 292.3967 | 294.1901 | 293.9678 | 292.1416 | 294.4071 | 294.1242 | 292.6545
8945.029 | 15.0620061 | 4.0896149 | 76.78843 | 0.0898109852 | 296.4005175 | 288.3513061 | 288.8066707 | 289.3603 | 289.3932 | 289.4845 | 289.4963 | 289.5461 | 289.5891 | 289.6044 | 289.7124 | 289.524 | 289.7257 | 294.921 | 294.1944 | 293.202 | 294.1277 | 293.7312 | 292.3864 | 294.1887 | 293.9622 | 292.1328 | 294.4067 | 294.1214 | 292.6458
8950.013 | 15.0602991 | 4.09111029 | 76.91181 | 0.0916637862 | 296.3987264 | 288.3722638 | 288.7976265 | 289.348 | 289.3804 | 289.4774 | 289.4901 | 289.5408 | 289.5838 | 289.6026 | 289.7074 | 289.5159 | 289.7178 | 294.9162 | 294.1868 | 293.1929 | 294.1252 | 293.7252 | 292.3794 | 294.1857 | 293.9597 | 292.1229 | 294.4048 | 294.117 | 292.6373
8955.013 | 15.0611711 | 4.09260503 | 77.0356 | 0.090966496 | 296.3967849 | 288.3931612 | 288.8032323 | 289.3426 | 289.3755 | 289.4787 | 289.4899 | 289.5434 | 289.5815 | 289.6022 | 289.7051 | 289.5104 | 289.7125 | 294.9141 | 294.1843 | 293.1861 | 294.1237 | 293.7222 | 292.3741 | 294.1843 | 293.954 | 292.1172 | 294.4009 | 294.1127 | 292.6289
8960.047 | 15.0616198 | 4.09410972 | 77.16022 | 0.090435565 | 296.3951475 | 288.4133305 | 288.8080875 | 289.3402 | 289.3725 | 289.4837 | 289.4919 | 289.5519 | 289.5871 | 289.6016 | 289.7065 | 289.5077 | 289.7102 | 294.9126 | 294.1785 | 293.1792 | 294.1197 | 293.7175 | 292.3678 | 294.1813 | 293.9496 | 292.111 | 294.4016 | 294.1074 | 292.622
8965.013 | 15.0606162 | 4.09559584 | 77.28316 | 0.0913472361 | 296.3939566 | 288.4332036 | 288.8166553 | 289.3436 | 289.3754 | 289.4902 | 289.5006 | 289.555 | 289.5927 | 289.6036 | 289.7073 | 289.5093 | 289.71 | 294.9077 | 294.1745 | 293.1744 | 294.1151 | 293.713 | 292.363 | 294.1776 | 293.9462 | 292.108 | 294.4015 | 294.1047 | 292.6179
8970.047 | 15.0615582 | 4.09709623 | 77.40779 | 0.0897521867 | 296.3928373 | 288.4514231 | 288.8252995 | 289.3474 | 289.3788 | 289.4948 | 289.5042 | 289.5568 | 289.5943 | 289.6084 | 289.7111 | 289.5115 | 289.7108 | 294.906 | 294.1703 | 293.169 | 294.1125 | 293.7082 | 292.3587 | 294.1747 | 293.9398 | 292.1004 | 294.3983 | 294.0991 | 292.6116
8975.07 | 15.0607355 | 4.09859416 | 77.53214 | 0.0900926556 | 296.3918286 | 288.4690595 | 288.8360791 | 289.352 | 289.3871 | 289.4983 | 289.511 | 289.5617 | 289.6023 | 289.6159 | 289.7188 | 289.5171 | 289.7176 | 294.9017 | 294.166 | 293.1636 | 294.1093 | 293.7035 | 292.3533 | 294.1738 | 293.9341 | 292.0978 | 294.3949 | 294.0976 | 292.6089
8980.013 | 15.0612858 | 4.10006617 | 77.65451 | 0.0889536957 | 296.3911852 | 288.4864433 | 288.8470712 | 289.36 | 289.3926 | 289.5079 | 289.5197 | 289.5728 | 289.6109 | 289.625 | 289.7268 | 289.5239 | 289.7223 | 294.8992 | 294.1591 | 293.1599 | 294.1058 | 293.6989 | 292.3533 | 294.1682 | 293.9307 | 292.0953 | 294.3924 | 294.0921 | 292.6065
8985.013 | 15.0606562 | 4.10154886 | 77.77829 | 0.0880684995 | 296.3902934 | 288.5026642 | 288.8623214 | 289.3687 | 289.4008 | 289.5169 | 289.5288 | 289.5808 | 289.6203 | 289.6337 | 289.7351 | 289.531 | 289.7281 | 294.8954 | 294.1572 | 293.1582 | 294.1014 | 293.6945 | 292.3511 | 294.1647 | 293.9268 | 292.0939 | 294.3889 | 294.0893 | 292.6042
8990.013 | 15.0593025 | 4.1030256 | 77.90205 | 0.0889360663 | 296.3890287 | 288.5189847 | 288.8734078 | 289.3793 | 289.4077 | 289.5277 | 289.5392 | 289.5945 | 289.6294 | 289.6416 | 289.7442 | 289.5393 | 289.7351 | 294.8926 | 294.1542 | 293.156 | 294.0986 | 293.6902 | 292.3503 | 294.1615 | 293.922 | 292.0906 | 294.386 | 294.0861 | 292.6025
8995.019 | 15.0592071 | 4.10450373 | 78.02597 | 0.0881155191 | 296.3880069 | 288.5353094 | 288.8856682 | 289.3891 | 289.4198 | 289.5364 | 289.5488 | 289.6033 | 289.6404 | 289.6494 | 289.7514 | 289.547 | 289.7425 | 294.8876 | 294.1473 | 293.1537 | 294.0943 | 293.6877 | 292.3487 | 294.1557 | 293.9191 | 292.0913 | 294.3814 | 294.0816 | 292.601
9000.013 | 15.0588723 | 4.10597521 | 78.14958 | 0.0889284202 | 296.3863787 | 288.551874 | 288.8985717 | 289.3998 | 289.4296 | 289.5467 | 289.5611 | 289.612 | 289.6482 | 289.6598 | 289.7595 | 289.5537 | 289.7533 | 294.8845 | 294.144 | 293.1521 | 294.0902 | 293.6829 | 292.349 | 294.1528 | 293.9149 | 292.0893 | 294.3791 | 294.0778 | 292.6018
9005.013 | 15.0603007 | 4.10744334 | 78.27336 | 0.0886570149 | 296.3841218 | 288.5677366 | 288.9110578 | 289.4087 | 289.4414 | 289.5563 | 289.5685 | 289.6215 | 289.6583 | 289.6682 | 289.768 | 289.562 | 289.7606 | 294.8804 | 294.1394 | 293.1519 | 294.0863 | 293.6777 | 292.3473 | 294.1486 | 293.9094 | 292.0901 | 294.3762 | 294.0744 | 292.6007
9010.013 | 15.0598412 | 4.10890917 | 78.39713 | 0.088101331 | 296.3822961 | 288.583337 | 288.9258209 | 289.4192 | 289.4481 | 289.5687 | 289.5794 | 289.6325 | 289.6676 | 289.6746 | 289.7775 | 289.5704 | 289.7685 | 294.877 | 294.1335 | 293.1517 | 294.0831 | 293.674 | 292.3479 | 294.1455 | 293.9064 | 292.0909 | 294.3718 | 294.0725 | 292.6022
9015.015 | 15.060597 | 4.11037241 | 78.52096 | 0.0908095726 | 296.3801921 | 288.5981668 | 288.9394111 | 289.4311 | 289.4585 | 289.5779 | 289.5894 | 289.6433 | 289.6769 | 289.6856 | 289.7863 | 289.5799 | 289.7762 | 294.8714 | 294.1317 | 293.1491 | 294.0798 | 293.6704 | 292.3494 | 294.1428 | 293.9041 | 292.0914 | 294.3693 | 294.0682 | 292.6015
9020.013 | 15.0612357 | 4.11182381 | 78.64469 | 0.0885368609 | 296.3771267 | 288.6133558 | 288.9578558 | 289.4406 | 289.4683 | 289.5888 | 289.5996 | 289.6499 | 289.6868 | 289.6929 | 289.7946 | 289.5869 | 289.785 | 294.8681 | 294.1284 | 293.1497 | 294.0754 | 293.6651 | 292.3486 | 294.1385 | 293.9001 | 292.0913 | 294.368 | 294.0671 | 292.6048
9025.013 | 15.061943 | 4.1132738 | 78.76848 | 0.088238074 | 296.3733306 | 288.6281329 | 288.964124 | 289.4524 | 289.4803 | 289.5994 | 289.6085 | 289.6627 | 289.6945 | 289.7013 | 289.8027 | 289.5957 | 289.7923 | 294.8664 | 294.1225 | 293.151 | 294.0732 | 293.6629 | 292.3497 | 294.1375 | 293.8983 | 292.0919 | 294.3651 | 294.0663 | 292.6066
9030.061 | 15.0592463 | 4.11472956 | 78.89343 | 0.0881783252 | 296.3695166 | 288.6429819 | 288.9814953 | 289.4627 | 289.491 | 289.6103 | 289.6191 | 289.6718 | 289.7063 | 289.7124 | 289.811 | 289.6059 | 289.8024 | 294.8599 | 294.1181 | 293.151 | 294.0684 | 293.6592 | 292.3504 | 294.1321 | 293.8937 | 292.0944 | 294.3611 | 294.0624 | 292.6066
9035.013 | 15.0619207 | 4.11615352 | 79.01603 | 0.0876991201 | 296.3663024 | 288.6574209 | 288.9929272 | 289.4736 | 289.501 | 289.6192 | 289.6311 | 289.6816 | 289.714 | 289.7206 | 289.8221 | 289.6155 | 289.811 | 294.857 | 294.1152 | 293.1501 | 294.0654 | 293.658 | 292.3501 | 294.1284 | 293.8909 | 292.0947 | 294.3576 | 294.06 | 292.6082
9040.013 | 15.0598281 | 4.11757946 | 79.13981 | 0.089024122 | 296.3631878 | 288.6715803 | 289.0038944 | 289.4812 | 289.5126 | 289.6308 | 289.6406 | 289.6932 | 289.7249 | 289.7315 | 289.8328 | 289.6237 | 289.8196 | 294.8527 | 294.1129 | 293.1515 | 294.0605 | 293.656 | 292.3546 | 294.1254 | 293.8886 | 292.0983 | 294.3536 | 294.0574 | 292.6103
9045.013 | 15.0608348 | 4.11900499 | 79.26359 | 0.0898721944 | 296.3599672 | 288.685563 | 289.013543 | 289.4928 | 289.5216 | 289.6383 | 289.6528 | 289.7014 | 289.7349 | 289.7435 | 289.8411 | 289.6363 | 289.8312 | 294.8475 | 294.1101 | 293.1508 | 294.0577 | 293.652 | 292.3559 | 294.1215 | 293.887 | 292.0997 | 294.3512 | 294.054 | 292.6118
9050.032 | 15.0606177 | 4.12042126 | 79.38783 | 0.0893184761 | 296.3566347 | 288.6995933 | 289.026815 | 289.5042 | 289.5317 | 289.6503 | 289.6617 | 289.713 | 289.7471 | 289.7512 | 289.8498 | 289.6444 | 289.8403 | 294.8447 | 294.1064 | 293.1545 | 294.055 | 293.6515 | 292.3566 | 294.1167 | 293.8867 | 292.1027 | 294.3483 | 294.055 | 292.6134
9055.057 | 15.0607948 | 4.12183433 | 79.51223 | 0.0896693208 | 296.3535844 | 288.712969 | 289.0508722 | 289.5159 | 289.5422 | 289.6597 | 289.6721 | 289.7201 | 289.7529 | 289.7623 | 289.862 | 289.6559 | 289.8494 | 294.8434 | 294.1043 | 293.1534 | 294.0523 | 293.6484 | 292.3587 | 294.1166 | 293.8824 | 292.104 | 294.3454 | 294.0555 | 292.6168
9060.013 | 15.0599413 | 4.12321834 | 79.63492 | 0.0887668321 | 296.3510385 | 288.7260209 | 289.0493521 | 289.5241 | 289.5524 | 289.6679 | 289.6797 | 289.7256 | 289.7626 | 289.7717 | 289.871 | 289.6667 | 289.8598 | 294.8381 | 294.1003 | 293.1555 | 294.0478 | 293.6461 | 292.3612 | 294.1138 | 293.8833 | 292.1058 | 294.344 | 294.0525 | 292.6185
9065.013 | 15.0591678 | 4.1246071 | 79.75868 | 0.0901041697 | 296.3485889 | 288.7389996 | 289.0648812 | 289.5357 | 289.5635 | 289.6796 | 289.691 | 289.7386 | 289.7736 | 289.783 | 289.8835 | 289.6764 | 289.8695 | 294.8346 | 294.0992 | 293.1574 | 294.0473 | 293.6451 | 292.3635 | 294.1092 | 293.8796 | 292.1079 | 294.3407 | 294.0503 | 292.6203
9070.042 | 15.0604615 | 4.12599416 | 79.88318 | 0.0890047463 | 296.3467262 | 288.7528698 | 289.0781257 | 289.5456 | 289.5748 | 289.6914 | 289.7043 | 289.7509 | 289.7856 | 289.7933 | 289.8907 | 289.6856 | 289.8791 | 294.8306 | 294.0953 | 293.1576 | 294.0433 | 293.6446 | 292.3658 | 294.1064 | 293.8796 | 292.1111 | 294.3386 | 294.05 | 292.6238
9075.013 | 15.0610441 | 4.12735908 | 80.00624 | 0.0893730595 | 296.3454487 | 288.7661752 | 289.0898479 | 289.5562 | 289.5851 | 289.7013 | 289.715 | 289.763 | 289.7949 | 289.8026 | 289.9029 | 289.6964 | 289.888 | 294.8257 | 294.0946 | 293.1608 | 294.0393 | 293.6428 | 292.3679 | 294.1054 | 293.8779 | 292.1145 | 294.3375 | 294.0468 | 292.6256
9080.023 | 15.0602691 | 4.12871929 | 80.13026 | 0.0893306789 | 296.3441496 | 288.7797107 | 289.1007396 | 289.5671 | 289.5978 | 289.7112 | 289.7257 | 289.7734 | 289.8066 | 289.8148 | 289.9112 | 289.7073 | 289.9014 | 294.8245 | 294.092 | 293.1631 | 294.0369 | 293.6427 | 292.3711 | 294.1009 | 293.8777 | 292.1159 | 294.3343 | 294.0453 | 292.6275
9085.071 | 15.0602029 | 4.130082 | 80.25522 | 0.0887565116 | 296.3426054 | 288.7933644 | 289.1161007 | 289.5797 | 289.6098 | 289.7227 | 289.7354 | 289.7832 | 289.818 | 289.8235 | 289.9218 | 289.7165 | 289.9087 | 294.8188 | 294.0891 | 293.1655 | 294.0358 | 293.6411 | 292.376 | 294.1009 | 293.876 | 292.121 | 294.3344 | 294.0448 | 292.6305
9090.013 | 15.0602283 | 4.13141431 | 80.37756 | 0.0897663858 | 296.3412335 | 288.8073203 | 289.128952 | 289.5908 | 289.6195 | 289.7338 | 289.7463 | 289.7936 | 289.8269 | 289.833 | 289.931 | 289.7264 | 289.9195 | 294.8177 | 294.0873 | 293.168 | 294.0325 | 293.6409 | 292.3775 | 294.0986 | 293.8748 | 292.1241 | 294.3337 | 294.0454 | 292.6357
9095.013 | 15.0603168 | 4.13274076 | 80.50134 | 0.0884258228 | 296.3401099 | 288.8211475 | 289.1382118 | 289.6011 | 289.6301 | 289.742 | 289.7571 | 289.8026 | 289.8354 | 289.8431 | 289.9409 | 289.7354 | 289.9305 | 294.8158 | 294.0884 | 293.1695 | 294.0329 | 293.6387 | 292.3807 | 294.0975 | 293.8748 | 292.1284 | 294.3313 | 294.0453 | 292.6386
9100.054 | 15.0599436 | 4.13407143 | 80.62613 | 0.0896425271 | 296.3402338 | 288.8345207 | 289.1549003 | 289.6109 | 289.6407 | 289.7541 | 289.7687 | 289.8139 | 289.8483 | 289.8553 | 289.952 | 289.7472 | 289.9421 | 294.8142 | 294.0854 | 293.1719 | 294.0312 | 293.6392 | 292.3843 | 294.0967 | 293.8758 | 292.1309 | 294.3292 | 294.0444 | 292.6424
9105.078 | 15.0599089 | 4.13537956 | 80.75049 | 0.0880312273 | 296.3416007 | 288.8485208 | 289.1648124 | 289.6223 | 289.6518 | 289.7678 | 289.78 | 289.8281 | 289.8602 | 289.8643 | 289.9647 | 289.7566 | 289.9558 | 294.811 | 294.0837 | 293.175 | 294.0298 | 293.6388 | 292.3895 | 294.0949 | 293.8751 | 292.1353 | 294.3275 | 294.0429 | 292.6445
9110.02 | 15.0607324 | 4.13665925 | 80.87284 | 0.0884563821 | 296.3438455 | 288.8609377 | 289.1801234 | 289.6332 | 289.6625 | 289.7793 | 289.7898 | 289.8377 | 289.8704 | 289.8752 | 289.9759 | 289.7688 | 289.9654 | 294.8107 | 294.0833 | 293.1781 | 294.0288 | 293.6392 | 292.3919 | 294.0946 | 293.8761 | 292.1395 | 294.3283 | 294.0436 | 292.6499
9115.091 | 15.0615736 | 4.13795694 | 80.99838 | 0.0888036809 | 296.3467735 | 288.8721846 | 289.1862533 | 289.6423 | 289.6701 | 289.7851 | 289.8026 | 289.845 | 289.8816 | 289.8857 | 289.9872 | 289.7805 | 289.979 | 294.8085 | 294.0832 | 293.182 | 294.0303 | 293.6416 | 292.397 | 294.0932 | 293.8785 | 292.1433 | 294.3274 | 294.0428 | 292.6524
9120.013 | 15.0605623 | 4.13920829 | 81.12023 | 0.0889304639 | 296.3502219 | 288.8757204 | 289.2009748 | 289.6534 | 289.679 | 289.7959 | 289.8101 | 289.8552 | 289.8914 | 289.8962 | 289.9983 | 289.793 | 289.9916 | 294.8098 | 294.0851 | 293.1855 | 294.0294 | 293.6429 | 292.4038 | 294.093 | 293.8755 | 292.1452 | 294.3255 | 294.0426 | 292.6552
9125.02 | 15.0621077 | 4.14046368 | 81.24419 | 0.0879414673 | 296.3546877 | 288.8668855 | 289.2079122 | 289.6629 | 289.6918 | 289.8052 | 289.8202 | 289.8635 | 289.8998 | 289.9038 | 290.0063 | 289.8016 | 290.0009 | 294.8093 | 294.0837 | 293.1888 | 294.0276 | 293.6453 | 292.4083 | 294.0928 | 293.8806 | 292.1514 | 294.3246 | 294.0433 | 292.6602
9130.031 | 15.0616298 | 4.14171081 | 81.36825 | 0.0899915148 | 296.3585509 | 288.8489497 | 289.2215643 | 289.673 | 289.6988 | 289.8143 | 289.8285 | 289.8713 | 289.908 | 289.9052 | 290.0091 | 289.8077 | 290.007 | 294.8094 | 294.0849 | 293.1955 | 294.0295 | 293.6461 | 292.4137 | 294.0927 | 293.8822 | 292.1559 | 294.3256 | 294.0464 | 292.6633
9135.014 | 15.0607478 | 4.14293361 | 81.49161 | 0.0882192829 | 296.3623181 | 288.8205638 | 289.2191021 | 289.6767 | 289.704 | 289.8152 | 289.829 | 289.8692 | 289.9075 | 289.9075 | 290.0112 | 289.8084 | 290.0098 | 294.8093 | 294.0869 | 293.1963 | 294.0324 | 293.6486 | 292.4174 | 294.095 | 293.8854 | 292.1614 | 294.3257 | 294.0458 | 292.6676
9140.028 | 15.060764 | 4.14415177 | 81.61573 | 0.0878954646 | 296.3674636 | 288.7799879 | 289.2125078 | 289.678 | 289.7061 | 289.8124 | 289.8246 | 289.8641 | 289.9043 | 289.8999 | 290.0073 | 289.8091 | 290.0079 | 294.8102 | 294.0876 | 293.1999 | 294.0318 | 293.6498 | 292.4184 | 294.0959 | 293.889 | 292.1628 | 294.3246 | 294.0471 | 292.6723
9145.013 | 15.0605392 | 4.14534028 | 81.73914 | 0.0878095089 | 296.3728965 | 288.7308314 | 289.1975678 | 289.6734 | 289.7003 | 289.8 | 289.8166 | 289.8502 | 289.8933 | 289.892 | 289.996 | 289.8043 | 290.0031 | 294.8091 | 294.0888 | 293.199 | 294.0342 | 293.6528 | 292.4194 | 294.0977 | 293.8912 | 292.1648 | 294.3252 | 294.05 | 292.6737
9150.016 | 15.0601983 | 4.14653243 | 81.86299 | 0.088007871 | 296.3787228 | 288.6770308 | 289.1771928 | 289.6616 | 289.6889 | 289.7857 | 289.8005 | 289.8346 | 289.8774 | 289.8762 | 289.9811 | 289.7944 | 289.9948 | 294.8102 | 294.0884 | 293.2014 | 294.0359 | 293.6538 | 292.4199 | 294.0956 | 293.8911 | 292.1652 | 294.3262 | 294.0507 | 292.6743
9155.073 | 15.0612704 | 4.14771923 | 81.98818 | 0.0886908999 | 296.3839888 | 288.6188443 | 289.153697 | 289.648 | 289.6736 | 289.769 | 289.7799 | 289.8146 | 289.8576 | 289.8562 | 289.9629 | 289.7786 | 289.9784 | 294.8091 | 294.0887 | 293.1976 | 294.0354 | 293.6548 | 292.4172 | 294.0975 | 293.8935 | 292.165 | 294.3275 | 294.0526 | 292.6717
9160.056 | 15.061148 | 4.14886455 | 82.11154 | 0.0902987365 | 296.3880798 | 288.5623049 | 289.1204423 | 289.6276 | 289.6551 | 289.7466 | 289.7578 | 289.7915 | 289.8344 | 289.8286 | 289.9382 | 289.7577 | 289.9564 | 294.8092 | 294.0888 | 293.1963 | 294.0353 | 293.6578 | 292.4145 | 294.0985 | 293.8961 | 292.1634 | 294.3275 | 294.0542 | 292.6719
9165.037 | 15.0613889 | 4.1499985 | 82.23486 | 0.0883032286 | 296.3923368 | 288.5074952 | 289.0811193 | 289.6019 | 289.6312 | 289.7147 | 289.7244 | 289.7628 | 289.8058 | 289.8023 | 289.9099 | 289.7312 | 289.9328 | 294.8093 | 294.0901 | 293.1944 | 294.0363 | 293.6584 | 292.4108 | 294.0983 | 293.8941 | 292.1581 | 294.3285 | 294.0538 | 292.6687
9170.042 | 15.059588 | 4.15112192 | 82.35875 | 0.0878253546 | 296.3963198 | 288.4525952 | 289.0364938 | 289.5751 | 289.6046 | 289.6853 | 289.6941 | 289.7304 | 289.7754 | 289.773 | 289.8808 | 289.7037 | 289.9045 | 294.8073 | 294.0922 | 293.1888 | 294.0361 | 293.6576 | 292.4031 | 294.0982 | 293.8945 | 292.1534 | 294.3308 | 294.057 | 292.664
9175.053 | 15.0599359 | 4.15222658 | 82.48279 | 0.0890984063 | 296.3994091 | 288.4003084 | 288.9997725 | 289.5454 | 289.5764 | 289.6531 | 289.6609 | 289.6976 | 289.7404 | 289.7433 | 289.8507 | 289.6785 | 289.8777 | 294.8082 | 294.0939 | 293.1828 | 294.0375 | 293.6577 | 292.396 | 294.0997 | 293.8954 | 292.1466 | 294.3324 | 294.0572 | 292.6607
9180.018 | 15.0609687 | 4.15330777 | 82.60571 | 0.0883155586 | 296.4015253 | 288.353666 | 288.9602589 | 289.5136 | 289.5454 | 289.6195 | 289.6288 | 289.662 | 289.7098 | 289.7107 | 289.8177 | 289.6451 | 289.847 | 294.8078 | 294.0931 | 293.1748 | 294.0374 | 293.6579 | 292.3888 | 294.1001 | 293.8952 | 292.1383 | 294.335 | 294.0597 | 292.654
9185.024 | 15.0595103 | 4.15437557 | 82.72963 | 0.0895790873 | 296.4030919 | 288.3212433 | 288.9085364 | 289.4761 | 289.5088 | 289.5851 | 289.5939 | 289.6266 | 289.6743 | 289.6806 | 289.7884 | 289.6169 | 289.8179 | 294.8065 | 294.0896 | 293.166 | 294.0372 | 293.6542 | 292.3782 | 294.1019 | 293.8947 | 292.1316 | 294.3355 | 294.061 | 292.6478
9190.013 | 15.0609433 | 4.15542523 | 82.85313 | 0.0891851528 | 296.4041018 | 288.3092684 | 288.8706448 | 289.4411 | 289.474 | 289.5525 | 289.5591 | 289.5961 | 289.6438 | 289.6533 | 289.764 | 289.5868 | 289.7902 | 294.805 | 294.0855 | 293.1594 | 294.0369 | 293.6528 | 292.3683 | 294.0999 | 293.8938 | 292.1209 | 294.3387 | 294.0617 | 292.6376
9195.013 | 15.0596511 | 4.15645608 | 82.9769 | 0.0907004173 | 296.404816 | 288.3139624 | 288.844778 | 289.4125 | 289.4423 | 289.5258 | 289.5327 | 289.5758 | 289.6189 | 289.6314 | 289.7388 | 289.5652 | 289.7668 | 294.8043 | 294.083 | 293.1477 | 294.0364 | 293.6514 | 292.3579 | 294.1039 | 293.8915 | 292.1111 | 294.34 | 294.0625 | 292.6287
9200.013 | 15.062207 | 4.15747043 | 83.10069 | 0.0869448294 | 296.4055725 | 288.3292275 | 288.8268011 | 289.3886 | 289.4172 | 289.5061 | 289.5127 | 289.559 | 289.602 | 289.6158 | 289.7225 | 289.5431 | 289.7462 | 294.8035 | 294.0785 | 293.1382 | 294.0381 | 293.6494 | 292.3491 | 294.104 | 293.8915 | 292.1017 | 294.3399 | 294.0634 | 292.6188
9205.026 | 15.0598481 | 4.15846447 | 83.22479 | 0.0887900252 | 296.4058324 | 288.3492746 | 288.8061969 | 289.3684 | 289.3965 | 289.4912 | 289.4976 | 289.5466 | 289.5892 | 289.6048 | 289.7103 | 289.5285 | 289.7298 | 294.8017 | 294.0759 | 293.1298 | 294.0364 | 293.646 | 292.3412 | 294.1051 | 293.8886 | 292.0915 | 294.342 | 294.0615 | 292.6134
9210.013 | 15.0594603 | 4.15943684 | 83.34823 | 0.0887371122 | 296.4049806 | 288.371935 | 288.809412 | 289.3564 | 289.3843 | 289.4852 | 289.492 | 289.542 | 289.5831 | 289.599 | 289.7054 | 289.5163 | 289.7175 | 294.7976 | 294.0729 | 293.1226 | 294.0367 | 293.6454 | 292.3343 | 294.1058 | 293.8869 | 292.0835 | 294.3437 | 294.0633 | 292.6065
9215.013 | 15.0603799 | 4.16039234 | 83.47201 | 0.0885019121 | 296.4038798 | 288.3944299 | 288.8086042 | 289.3504 | 289.3773 | 289.482 | 289.4878 | 289.5428 | 289.5832 | 289.5967 | 289.7023 | 289.5108 | 289.7129 | 294.7944 | 294.0675 | 293.1146 | 294.0354 | 293.6401 | 292.3281 | 294.1044 | 293.8839 | 292.077 | 294.3441 | 294.0627 | 292.6007
9220.051 | 15.0587438 | 4.16133667 | 83.59671 | 0.0882790938 | 296.4024796 | 288.4172086 | 288.810321 | 289.3464 | 289.3734 | 289.4867 | 289.4896 | 289.5445 | 289.5841 | 289.5964 | 289.7026 | 289.5081 | 289.7081 | 294.7935 | 294.0627 | 293.1071 | 294.0363 | 293.636 | 292.3233 | 294.1049 | 293.8805 | 292.0731 | 294.3472 | 294.061 | 292.5955
9225.035 | 15.0605215 | 4.16224795 | 83.7201 | 0.0888237111 | 296.4013324 | 288.4388772 | 288.8242143 | 289.3481 | 289.3755 | 289.4906 | 289.497 | 289.5499 | 289.5881 | 289.5996 | 289.704 | 289.5077 | 289.7063 | 294.7909 | 294.0567 | 293.1012 | 294.0335 | 293.6339 | 292.319 | 294.1038 | 293.8788 | 292.0691 | 294.3456 | 294.0596 | 292.5933
9230.015 | 15.0611534 | 4.16314388 | 83.84338 | 0.0862687269 | 296.4002648 | 288.4586897 | 288.8317864 | 289.3514 | 289.3806 | 289.4946 | 289.5003 | 289.5549 | 289.594 | 289.6068 | 289.7087 | 289.5113 | 289.7096 | 294.7872 | 294.0521 | 293.0955 | 294.0328 | 293.6296 | 292.3149 | 294.1033 | 293.876 | 292.0654 | 294.3469 | 294.0589 | 292.5907
9235.031 | 15.0607216 | 4.16402093 | 83.96756 | 0.0891579877 | 296.3996252 | 288.4783045 | 288.8420478 | 289.3583 | 289.3862 | 289.5039 | 289.5098 | 289.5654 | 289.6012 | 289.6117 | 289.7152 | 289.5149 | 289.7127 | 294.7826 | 294.0472 | 293.0906 | 294.0295 | 293.6276 | 292.3118 | 294.1029 | 293.8722 | 292.0635 | 294.3458 | 294.057 | 292.587
9240.027 | 15.0599582 | 4.16487851 | 84.09123 | 0.0886691042 | 296.3989309 | 288.497296 | 288.8556382 | 289.3653 | 289.3953 | 289.5135 | 289.5175 | 289.5724 | 289.6112 | 289.6204 | 289.7229 | 289.5219 | 289.7173 | 294.7801 | 294.0418 | 293.0868 | 294.0268 | 293.6237 | 292.3098 | 294.1011 | 293.8711 | 292.0631 | 294.3474 | 294.0555 | 292.5863
9245.013 | 15.0600952 | 4.16571476 | 84.21466 | 0.0890775393 | 296.3980862 | 288.5153768 | 288.8684603 | 289.374 | 289.4054 | 289.5215 | 289.5295 | 289.5819 | 289.6183 | 289.6267 | 289.7306 | 289.527 | 289.7244 | 294.7775 | 294.0379 | 293.0853 | 294.0255 | 293.6209 | 292.3082 | 294.1003 | 293.8672 | 292.0622 | 294.3461 | 294.0532 | 292.5851
9250.039 | 15.0618722 | 4.16654327 | 84.33909 | 0.0883955363 | 296.3969919 | 288.5333758 | 288.8817441 | 289.3852 | 289.4112 | 289.5319 | 289.5397 | 289.5904 | 289.6293 | 289.6341 | 289.7373 | 289.5357 | 289.7305 | 294.7735 | 294.0332 | 293.0821 | 294.0235 | 293.6197 | 292.311 | 294.0983 | 293.8651 | 292.0619 | 294.3461 | 294.0531 | 292.5869
9255.013 | 15.0613142 | 4.16734149 | 84.46223 | 0.088315281 | 296.3958637 | 288.5506551 | 288.8923548 | 289.393 | 289.4211 | 289.5438 | 289.5491 | 289.6007 | 289.6383 | 289.6438 | 289.7471 | 289.5439 | 289.7388 | 294.7701 | 294.0301 | 293.0804 | 294.0216 | 293.6154 | 292.31 | 294.0975 | 293.8647 | 292.0622 | 294.346 | 294.0519 | 292.5873
9260.023 | 15.0609671 | 4.16813202 | 84.58626 | 0.0891014198 | 296.3947941 | 288.5675965 | 288.9098994 | 289.4062 | 289.4318 | 289.5514 | 289.5609 | 289.6123 | 289.6486 | 289.6509 | 289.7539 | 289.5507 | 289.7462 | 294.7653 | 294.0245 | 293.0804 | 294.0182 | 293.6128 | 292.3111 | 294.0953 | 293.8611 | 292.0634 | 294.346 | 294.0497 | 292.5881
9265.013 | 15.061579 | 4.16890558 | 84.7098 | 0.0881945218 | 296.393275 | 288.5847832 | 288.92827 | 289.4166 | 289.4436 | 289.5649 | 289.5721 | 289.6224 | 289.66 | 289.6632 | 289.7656 | 289.5618 | 289.7555 | 294.7612 | 294.0212 | 293.0781 | 294.0163 | 293.6109 | 292.3097 | 294.0937 | 293.8624 | 292.0625 | 294.3444 | 294.0489 | 292.5909
9270.036 | 15.0622054 | 4.1696663 | 84.83416 | 0.0875602603 | 296.3909912 | 288.6006277 | 288.9350422 | 289.4273 | 289.457 | 289.574 | 289.5845 | 289.6332 | 289.6709 | 289.6733 | 289.7739 | 289.5699 | 289.7666 | 294.7561 | 294.0156 | 293.0785 | 294.0136 | 293.6073 | 292.3122 | 294.0932 | 293.8591 | 292.066 | 294.3438 | 294.0479 | 292.5923
9275.031 | 15.0599436 | 4.17041263 | 84.95781 | 0.0872342696 | 296.3882041 | 288.6164934 | 288.9488828 | 289.4395 | 289.4682 | 289.5885 | 289.5944 | 289.6482 | 289.6819 | 289.6846 | 289.7863 | 289.58 | 289.7747 | 294.7528 | 294.0114 | 293.0765 | 294.0117 | 293.6066 | 292.3138 | 294.0936 | 293.858 | 292.0692 | 294.3448 | 294.0468 | 292.594
9280.051 | 15.0606039 | 4.17114454 | 85.08208 | 0.0897496818 | 296.3857374 | 288.632853 | 288.9691862 | 289.451 | 289.4803 | 289.599 | 289.6078 | 289.658 | 289.6913 | 289.6955 | 289.7962 | 289.5899 | 289.7846 | 294.7492 | 294.0096 | 293.0774 | 294.01 | 293.6075 | 292.3165 | 294.0917 | 293.8595 | 292.0708 | 294.3451 | 294.0482 | 292.5977
9285.013 | 15.0595211 | 4.17185773 | 85.20491 | 0.088146595 | 296.384393 | 288.6483152 | 288.9772198 | 289.4619 | 289.4879 | 289.6088 | 289.6176 | 289.6662 | 289.7021 | 289.7046 | 289.8054 | 289.5999 | 289.7948 | 294.7461 | 294.0061 | 293.0789 | 294.0083 | 293.6051 | 292.3195 | 294.0907 | 293.8582 | 292.0753 | 294.3448 | 294.0478 | 292.6004
9290.014 | 15.0608517 | 4.17256766 | 85.32871 | 0.0898871983 | 296.3837014 | 288.6636532 | 288.9890087 | 289.4701 | 289.4995 | 289.6174 | 289.6285 | 289.6772 | 289.7131 | 289.7145 | 289.8166 | 289.6094 | 289.8032 | 294.7408 | 294.0021 | 293.0788 | 294.0063 | 293.6042 | 292.3209 | 294.0897 | 293.8585 | 292.078 | 294.3438 | 294.0495 | 292.6057
9295.013 | 15.0594395 | 4.17326701 | 85.45245 | 0.0890287422 | 296.3830965 | 288.6781702 | 289.0079425 | 289.4835 | 289.511 | 289.6311 | 289.6392 | 289.6903 | 289.725 | 289.7244 | 289.8261 | 289.6199 | 289.8129 | 294.7403 | 293.9993 | 293.0823 | 294.0061 | 293.604 | 292.3241 | 294.0888 | 293.8581 | 292.0809 | 294.3453 | 294.0483 | 292.6083
9300.021 | 15.0605854 | 4.17395615 | 85.57643 | 0.0877615426 | 296.3827737 | 288.6930579 | 289.015522 | 289.4942 | 289.523 | 289.6443 | 289.6536 | 289.702 | 289.7374 | 289.7347 | 289.8359 | 289.6287 | 289.8222 | 294.7379 | 293.9977 | 293.0823 | 294.0036 | 293.6025 | 292.3281 | 294.0878 | 293.858 | 292.0867 | 294.3455 | 294.0491 | 292.6099
9305.054 | 15.0601298 | 4.17464176 | 85.70102 | 0.0887933051 | 296.3828819 | 288.7077755 | 289.0358156 | 289.5087 | 289.5345 | 289.6551 | 289.6638 | 289.7132 | 289.746 | 289.7439 | 289.8445 | 289.638 | 289.8315 | 294.7318 | 293.9934 | 293.083 | 294.0029 | 293.6014 | 292.3325 | 294.0885 | 293.8595 | 292.0892 | 294.3461 | 294.0523 | 292.6163
9310.013 | 15.0608871 | 4.17530584 | 85.82379 | 0.0902573235 | 296.3834435 | 288.722703 | 289.0472303 | 289.52 | 289.547 | 289.6651 | 289.6775 | 289.7211 | 289.7563 | 289.7557 | 289.8548 | 289.6489 | 289.8413 | 294.7317 | 293.9934 | 293.0847 | 294.0025 | 293.6021 | 292.3357 | 294.0865 | 293.8613 | 292.0938 | 294.3467 | 294.0526 | 292.619
9315.062 | 15.0599613 | 4.17597922 | 85.94877 | 0.0881349307 | 296.3836534 | 288.7379693 | 289.0593835 | 289.5308 | 289.5599 | 289.6785 | 289.6868 | 289.734 | 289.7667 | 289.7653 | 289.8656 | 289.6585 | 289.8511 | 294.7273 | 293.991 | 293.0906 | 294.0024 | 293.6039 | 292.3402 | 294.0877 | 293.8601 | 292.0979 | 294.3483 | 294.0545 | 292.6243
9320.014 | 15.0611188 | 4.1766304 | 86.07137 | 0.0876768255 | 296.384304 | 288.7527519 | 289.0727081 | 289.5449 | 289.5726 | 289.6887 | 289.6995 | 289.7458 | 289.7778 | 289.7774 | 289.8765 | 289.6687 | 289.8628 | 294.7245 | 293.9914 | 293.09 | 294.0014 | 293.6061 | 292.3426 | 294.0889 | 293.8615 | 292.102 | 294.3492 | 294.0564 | 292.6289
9325.036 | 15.0618745 | 4.17728737 | 86.1957 | 0.0892783083 | 296.3856599 | 288.7673147 | 289.0849812 | 289.5552 | 289.5855 | 289.7002 | 289.7121 | 289.7562 | 289.7919 | 289.7878 | 289.8885 | 289.68 | 289.8749 | 294.7245 | 293.9888 | 293.0935 | 294.0017 | 293.6055 | 292.3489 | 294.0912 | 293.8642 | 292.1066 | 294.3516 | 294.0602 | 292.633
9330.05 | 15.0605931 | 4.17793471 | 86.31982 | 0.088854031 | 296.3873549 | 288.7821467 | 289.0979118 | 289.568 | 289.5958 | 289.7129 | 289.721 | 289.7663 | 289.8001 | 289.7998 | 289.8992 | 289.6938 | 289.8833 | 294.7202 | 293.9887 | 293.0976 | 294.003 | 293.6073 | 292.3526 | 294.0923 | 293.8652 | 292.1117 | 294.3512 | 294.0616 | 292.6408
9335.029 | 15.0601645 | 4.17858896 | 86.44308 | 0.0884698624 | 296.3886524 | 288.7964428 | 289.1141533 | 289.5779 | 289.6079 | 289.7222 | 289.7341 | 289.776 | 289.8129 | 289.8112 | 289.9092 | 289.7038 | 289.8944 | 294.7193 | 293.9893 | 293.0999 | 294.0032 | 293.6101 | 292.357 | 294.0922 | 293.8685 | 292.1196 | 294.3535 | 294.0662 | 292.6459
9340.013 | 15.0615944 | 4.17922454 | 86.56647 | 0.0891723093 | 296.3887309 | 288.8104825 | 289.1265086 | 289.5906 | 289.6169 | 289.7345 | 289.7441 | 289.7902 | 289.8238 | 289.8216 | 289.9225 | 289.7136 | 289.9054 | 294.7184 | 293.9882 | 293.1033 | 294.0058 | 293.6113 | 292.365 | 294.0938 | 293.8713 | 292.1236 | 294.3563 | 294.0682 | 292.6547
9345.079 | 15.0603599 | 4.17986314 | 86.69188 | 0.089941218 | 296.3887137 | 288.8247307 | 289.1413911 | 289.6013 | 289.6274 | 289.747 | 289.7556 | 289.7999 | 289.8344 | 289.8348 | 289.9331 | 289.726 | 289.9166 | 294.7184 | 293.9892 | 293.1082 | 294.0042 | 293.6129 | 292.3705 | 294.096 | 293.8759 | 292.129 | 294.3572 | 294.0713 | 292.6591
9350.013 | 15.0583128 | 4.18048937 | 86.814 | 0.0877967058 | 296.3888252 | 288.8387502 | 289.1518448 | 289.6126 | 289.639 | 289.7589 | 289.7691 | 289.8158 | 289.8475 | 289.8432 | 289.9443 | 289.7378 | 289.9288 | 294.7152 | 293.9894 | 293.1097 | 294.0066 | 293.6156 | 292.3756 | 294.0963 | 293.8784 | 292.1352 | 294.3582 | 294.0732 | 292.6646
9355.073 | 15.0608948 | 4.1811242 | 86.93927 | 0.0888812321 | 296.3897013 | 288.8525986 | 289.1684942 | 289.6249 | 289.6515 | 289.7735 | 289.7832 | 289.8296 | 289.8608 | 289.8565 | 289.9556 | 289.7481 | 289.94 | 294.7163 | 293.987 | 293.1135 | 294.0067 | 293.6175 | 292.3823 | 294.0982 | 293.8825 | 292.1392 | 294.36 | 294.0755 | 292.6694
9360.013 | 15.0602037 | 4.18174247 | 87.06156 | 0.0878149578 | 296.3917787 | 288.8656656 | 289.1859091 | 289.6398 | 289.6606 | 289.7846 | 289.7925 | 289.8371 | 289.8717 | 289.8668 | 289.9658 | 289.7616 | 289.9525 | 294.7142 | 293.9883 | 293.1198 | 294.0079 | 293.6217 | 292.3873 | 294.1015 | 293.8853 | 292.1466 | 294.3618 | 294.0767 | 292.6764
9365.025 | 15.0596357 | 4.18237391 | 87.18562 | 0.0887283128 | 296.3950426 | 288.8753927 | 289.1957688 | 289.649 | 289.6762 | 289.7969 | 289.8082 | 289.8509 | 289.8821 | 289.8787 | 289.9786 | 289.7693 | 289.9645 | 294.7143 | 293.9888 | 293.1232 | 294.0093 | 293.6232 | 292.3918 | 294.1018 | 293.8891 | 292.1538 | 294.3626 | 294.0814 | 292.6811
9370.013 | 15.0594487 | 4.18299497 | 87.30909 | 0.0880337094 | 296.3990829 | 288.8746087 | 289.2030138 | 289.6603 | 289.6899 | 289.8095 | 289.8185 | 289.8618 | 289.8958 | 289.8859 | 289.9893 | 289.7805 | 289.9754 | 294.7139 | 293.9911 | 293.1271 | 294.011 | 293.6253 | 292.3992 | 294.1054 | 293.8923 | 292.1611 | 294.3658 | 294.0848 | 292.6908
9375.014 | 15.0594603 | 4.18361589 | 87.43289 | 0.0888277758 | 296.4033995 | 288.8630612 | 289.2166365 | 289.6723 | 289.698 | 289.8149 | 289.8255 | 289.8676 | 289.9023 | 289.8936 | 289.9938 | 289.7897 | 289.9826 | 294.7162 | 293.9911 | 293.1331 | 294.0121 | 293.6292 | 292.4069 | 294.1071 | 293.8966 | 292.1652 | 294.3679 | 294.0876 | 292.6943
9380.044 | 15.0614289 | 4.18424439 | 87.55742 | 0.088964498 | 296.4080257 | 288.8401042 | 289.2180411 | 289.6793 | 289.7067 | 289.8205 | 289.8288 | 289.8681 | 289.9074 | 289.8961 | 289.9971 | 289.7925 | 289.9902 | 294.7168 | 293.9946 | 293.1365 | 294.015 | 293.6314 | 292.4121 | 294.1095 | 293.8998 | 292.1715 | 294.37 | 294.0919 | 292.7018
9385.064 | 15.0594218 | 4.18486595 | 87.68168 | 0.089490467 | 296.4133938 | 288.8072218 | 289.2162082 | 289.6836 | 289.7087 | 289.8211 | 289.8319 | 289.8667 | 289.9044 | 289.8929 | 289.9954 | 289.7943 | 289.9911 | 294.7168 | 293.994 | 293.1404 | 294.0178 | 293.6375 | 292.4163 | 294.1125 | 293.9041 | 292.1779 | 294.3759 | 294.098 | 292.7078
9390.013 | 15.0603753 | 4.18548634 | 87.80419 | 0.0884035811 | 296.4194619 | 288.7639409 | 289.2043212 | 289.6809 | 289.7081 | 289.8158 | 289.8247 | 289.8607 | 289.8984 | 289.8881 | 289.9918 | 289.7927 | 289.9884 | 294.72 | 293.9988 | 293.1446 | 294.0236 | 293.6412 | 292.4205 | 294.1192 | 293.9113 | 292.182 | 294.378 | 294.1015 | 292.7132
9395.016 | 15.0591163 | 4.1861122 | 87.92803 | 0.0891840408 | 296.4257899 | 288.712724 | 289.1873414 | 289.6742 | 289.6996 | 289.8026 | 289.8137 | 289.8463 | 289.8884 | 289.8787 | 289.9818 | 289.7882 | 289.9857 | 294.7199 | 293.999 | 293.146 | 294.0262 | 293.6466 | 292.4234 | 294.1208 | 293.9167 | 292.1861 | 294.3831 | 294.107 | 292.7171
9400.058 | 15.0617452 | 4.18674709 | 88.05286 | 0.0895600402 | 296.4320094 | 288.6566578 | 289.1664504 | 289.6611 | 289.6869 | 289.7889 | 289.7963 | 289.8301 | 289.8725 | 289.8608 | 289.9674 | 289.7778 | 289.9733 | 294.7225 | 294.0035 | 293.1474 | 294.0306 | 293.6512 | 292.4246 | 294.1249 | 293.9226 | 292.1874 | 294.3842 | 294.1123 | 292.7203
9405.013 | 15.0600098 | 4.18737412 | 88.17552 | 0.0886279275 | 296.4378373 | 288.5989676 | 289.1459896 | 289.6468 | 289.6705 | 289.7719 | 289.7791 | 289.8131 | 289.8547 | 289.839 | 289.944 | 289.7585 | 289.956 | 294.7243 | 294.0064 | 293.1488 | 294.0326 | 293.6553 | 292.4264 | 294.1274 | 293.9266 | 292.1899 | 294.391 | 294.1166 | 292.7209
9410.013 | 15.0612711 | 4.18800607 | 88.2993 | 0.0900042385 | 296.442596 | 288.5409502 | 289.1020925 | 289.6216 | 289.6491 | 289.7404 | 289.7483 | 289.7768 | 289.8242 | 289.8149 | 289.9212 | 289.7379 | 289.9353 | 294.7261 | 294.0095 | 293.1475 | 294.0376 | 293.6616 | 292.4237 | 294.1316 | 293.9321 | 292.1889 | 294.3928 | 294.1204 | 292.7222
9415.024 | 15.0608571 | 4.1886426 | 88.42335 | 0.0901381513 | 296.4454173 | 288.4855044 | 289.0636311 | 289.5959 | 289.6208 | 289.7114 | 289.7174 | 289.751 | 289.7933 | 289.786 | 289.893 | 289.7146 | 289.911 | 294.7279 | 294.013 | 293.1465 | 294.0399 | 293.6627 | 292.4205 | 294.1374 | 293.9369 | 292.1864 | 294.3965 | 294.1248 | 292.7199
9420.013 | 15.0594287 | 4.18927977 | 88.54685 | 0.0898890809 | 296.4481178 | 288.4305577 | 289.0233138 | 289.569 | 289.5932 | 289.6858 | 289.6878 | 289.7245 | 289.7669 | 289.755 | 289.8636 | 289.6854 | 289.8856 | 294.7281 | 294.0132 | 293.1424 | 294.0421 | 293.6656 | 292.4153 | 294.1393 | 293.9387 | 292.1825 | 294.4002 | 294.1292 | 292.717
9425.013 | 15.060764 | 4.18992116 | 88.67063 | 0.0900533827 | 296.4499641 | 288.3795197 | 288.9846497 | 289.5376 | 289.5641 | 289.6516 | 289.6526 | 289.6881 | 289.7315 | 289.7244 | 289.8322 | 289.6538 | 289.8553 | 294.7308 | 294.0151 | 293.138 | 294.0452 | 293.6669 | 292.4102 | 294.1421 | 293.9411 | 292.178 | 294.4055 | 294.1342 | 292.7139
9430.013 | 15.0600713 | 4.19057088 | 88.7944 | 0.0897626581 | 296.4504618 | 288.3330323 | 288.9405443 | 289.5021 | 289.5291 | 289.6156 | 289.6159 | 289.6526 | 289.6992 | 289.6883 | 289.7983 | 289.6248 | 289.8244 | 294.7324 | 294.0158 | 293.1296 | 294.0502 | 293.6689 | 292.404 | 294.1482 | 293.944 | 292.1731 | 294.4101 | 294.1373 | 292.7095
9435.061 | 15.0599551 | 4.19123205 | 88.91936 | 0.0898124409 | 296.4505719 | 288.305518 | 288.8933086 | 289.4629 | 289.4943 | 289.5825 | 289.5837 | 289.6209 | 289.6668 | 289.6595 | 289.7693 | 289.5932 | 289.7934 | 294.7356 | 294.0182 | 293.1237 | 294.053 | 293.6714 | 292.3962 | 294.1525 | 293.9466 | 292.1654 | 294.414 | 294.1398 | 292.7033
9440.013 | 15.0601514 | 4.19188759 | 89.04195 | 0.0892037845 | 296.4509792 | 288.2973049 | 288.8552902 | 289.4349 | 289.4607 | 289.5533 | 289.5533 | 289.5939 | 289.637 | 289.6344 | 289.7423 | 289.5644 | 289.7656 | 294.7362 | 294.018 | 293.1165 | 294.056 | 293.6727 | 292.3898 | 294.1576 | 293.9484 | 292.1579 | 294.4188 | 294.1426 | 292.6956
9445.041 | 15.06044 | 4.19255423 | 89.16642 | 0.0889961824 | 296.4507328 | 288.3060753 | 288.8329599 | 289.4072 | 289.4316 | 289.5294 | 289.5262 | 289.5687 | 289.6137 | 289.613 | 289.7229 | 289.54 | 289.7393 | 294.7356 | 294.0191 | 293.1094 | 294.0589 | 293.6748 | 292.3801 | 294.1603 | 293.9484 | 292.1502 | 294.4217 | 294.146 | 292.6908
9450.043 | 15.0597804 | 4.19322662 | 89.29024 | 0.0899608047 | 296.4502731 | 288.3232717 | 288.8108283 | 289.3805 | 289.4094 | 289.5069 | 289.5053 | 289.5523 | 289.5966 | 289.5979 | 289.7069 | 289.5225 | 289.7211 | 294.7358 | 294.0174 | 293.1003 | 294.0637 | 293.6733 | 292.3733 | 294.1623 | 293.9506 | 292.1412 | 294.4252 | 294.1481 | 292.6823
9455.013 | 15.0600829 | 4.19390184 | 89.41327 | 0.0895916538 | 296.4495839 | 288.3435319 | 288.8041765 | 289.3649 | 289.3926 | 289.4976 | 289.4962 | 289.5427 | 289.586 | 289.5914 | 289.6982 | 289.5088 | 289.7084 | 294.7404 | 294.0155 | 293.0946 | 294.0635 | 293.6727 | 292.3667 | 294.1662 | 293.952 | 292.1353 | 294.4284 | 294.15 | 292.6793
9460.076 | 15.0602445 | 4.19459249 | 89.5386 | 0.089177046 | 296.4489243 | 288.3663416 | 288.7965248 | 289.3535 | 289.3785 | 289.4911 | 289.4924 | 289.5441 | 289.5836 | 289.5854 | 289.692 | 289.5 | 289.6964 | 294.7408 | 294.0172 | 293.0885 | 294.0671 | 293.6744 | 292.3616 | 294.1695 | 293.9528 | 292.1302 | 294.4331 | 294.1499 | 292.6736
9465.013 | 15.0603707 | 4.19527526 | 89.66082 | 0.0901337318 | 296.4484442 | 288.3870472 | 288.8044757 | 289.3487 | 289.3758 | 289.4905 | 289.4899 | 289.5421 | 289.5826 | 289.5858 | 289.692 | 289.4924 | 289.6908 | 294.7408 | 294.0151 | 293.083 | 294.0684 | 293.6753 | 292.3608 | 294.1722 | 293.9526 | 292.1272 | 294.4343 | 294.1526 | 292.671
9470.044 | 15.0602884 | 4.19597811 | 89.78536 | 0.0908451303 | 296.447861 | 288.4084103 | 288.8041487 | 289.3469 | 289.3709 | 289.4921 | 289.4907 | 289.5432 | 289.5849 | 289.5855 | 289.6922 | 289.4925 | 289.6889 | 294.7409 | 294.0137 | 293.0796 | 294.0711 | 293.6771 | 292.3547 | 294.1755 | 293.9524 | 292.1244 | 294.438 | 294.1566 | 292.6697
9475.077 | 15.0603238 | 4.19668872 | 89.90995 | 0.088782344 | 296.4470184 | 288.4287626 | 288.8135368 | 289.3478 | 289.3717 | 289.4979 | 289.4959 | 289.5529 | 289.5898 | 289.5909 | 289.6957 | 289.4928 | 289.6897 | 294.7406 | 294.0134 | 293.0764 | 294.0733 | 293.676 | 292.3543 | 294.1787 | 293.9552 | 292.124 | 294.4421 | 294.156 | 292.6669
9480.013 | 15.0609387 | 4.19739397 | 90.03215 | 0.0902478888 | 296.4459112 | 288.4476391 | 288.8247292 | 289.3539 | 289.3771 | 289.5058 | 289.5036 | 289.5598 | 289.5966 | 289.5962 | 289.6999 | 289.4963 | 289.6915 | 294.7405 | 294.014 | 293.0731 | 294.0742 | 293.6769 | 292.3541 | 294.182 | 293.9552 | 292.1205 | 294.4443 | 294.1605 | 292.6671
9485.013 | 15.0596303 | 4.19811445 | 90.15592 | 0.089120252 | 296.4449397 | 288.4666408 | 288.8354073 | 289.3595 | 289.3831 | 289.5127 | 289.5134 | 289.5673 | 289.6057 | 289.6031 | 289.7073 | 289.5013 | 289.6966 | 294.7411 | 294.0121 | 293.0744 | 294.0768 | 293.6788 | 292.3575 | 294.1847 | 293.9567 | 292.1238 | 294.4453 | 294.1613 | 292.6672
9490.046 | 15.0604669 | 4.1988465 | 90.28051 | 0.0897795649 | 296.4440068 | 288.4848825 | 288.8461192 | 289.3683 | 289.3898 | 289.523 | 289.5222 | 289.577 | 289.6156 | 289.6101 | 289.7146 | 289.5083 | 289.7023 | 294.7405 | 294.0109 | 293.0736 | 294.0787 | 293.6788 | 292.3573 | 294.1859 | 293.9588 | 292.1254 | 294.4473 | 294.1622 | 292.6683
9495.025 | 15.0599436 | 4.19958252 | 90.40377 | 0.0883067832 | 296.4426992 | 288.5030647 | 288.8575189 | 289.3758 | 289.3995 | 289.5345 | 289.5324 | 289.5884 | 289.6258 | 289.6192 | 289.7255 | 289.5178 | 289.7102 | 294.74 | 294.0098 | 293.0716 | 294.0774 | 293.678 | 292.3591 | 294.1866 | 293.9593 | 292.1258 | 294.4499 | 294.1614 | 292.6706
9500.03 | 15.0606455 | 4.20032899 | 90.52767 | 0.091059365 | 296.4409141 | 288.5205659 | 288.8722265 | 289.3869 | 289.4118 | 289.5448 | 289.5461 | 289.599 | 289.6341 | 289.6294 | 289.7319 | 289.5234 | 289.7179 | 294.7415 | 294.0097 | 293.073 | 294.0805 | 293.6796 | 292.363 | 294.1888 | 293.9613 | 292.1292 | 294.4522 | 294.1631 | 292.6729
9505.014 | 15.0606601 | 4.2010819 | 90.65105 | 0.0897792508 | 296.4392978 | 288.5368495 | 288.8843101 | 289.3977 | 289.4208 | 289.5544 | 289.5552 | 289.6106 | 289.6456 | 289.639 | 289.7432 | 289.5324 | 289.7257 | 294.741 | 294.0083 | 293.0729 | 294.0804 | 293.6806 | 292.3654 | 294.1895 | 293.9624 | 292.1322 | 294.4515 | 294.1646 | 292.6743
9510.073 | 15.0607324 | 4.20185288 | 90.77629 | 0.0891618404 | 296.4374725 | 288.5537858 | 288.9032086 | 289.4076 | 289.4335 | 289.5683 | 289.5661 | 289.6188 | 289.6545 | 289.6482 | 289.7535 | 289.541 | 289.7368 | 294.7391 | 294.0075 | 293.0758 | 294.0829 | 293.6809 | 292.3677 | 294.1925 | 293.9622 | 292.1355 | 294.4539 | 294.1674 | 292.6782
9515.018 | 15.0618637 | 4.202618 | 90.89872 | 0.08999544 | 296.4357744 | 288.5695991 | 288.9143569 | 289.4187 | 289.4455 | 289.577 | 289.5767 | 289.6295 | 289.6653 | 289.6592 | 289.765 | 289.5532 | 289.7457 | 294.7406 | 294.0093 | 293.0787 | 294.0833 | 293.6836 | 292.3734 | 294.195 | 293.9666 | 292.1403 | 294.4545 | 294.1654 | 292.6809
9520.013 | 15.0595619 | 4.20340068 | 91.02236 | 0.0886283601 | 296.4340861 | 288.5860972 | 288.9285102 | 289.4323 | 289.4575 | 289.5885 | 289.59 | 289.6408 | 289.6778 | 289.6684 | 289.7738 | 289.5628 | 289.7544 | 294.74 | 294.0089 | 293.0809 | 294.0853 | 293.685 | 292.3763 | 294.1979 | 293.9681 | 292.1445 | 294.4562 | 294.1699 | 292.6832
9525.031 | 15.0571607 | 4.20412663 | 91.14656 | 0.0891895809 | 296.4319928 | 288.6024105 | 288.9402941 | 289.4419 | 289.467 | 289.6041 | 289.6025 | 289.6564 | 289.6917 | 289.6807 | 289.7856 | 289.5719 | 289.7638 | 294.7389 | 294.0103 | 293.0851 | 294.0872 | 293.6871 | 292.3822 | 294.1987 | 293.9713 | 292.1493 | 294.4593 | 294.1732 | 292.6891
9530.068 | 14.9259521 | 4.20441692 | 91.27014 | 0.0895117655 | 296.4298683 | 288.6180562 | 288.9587185 | 289.4529 | 289.4793 | 289.6162 | 289.6159 | 289.6676 | 289.7023 | 289.6921 | 289.7937 | 289.5815 | 289.7729 | 294.7406 | 294.0132 | 293.0888 | 294.0901 | 293.689 | 292.3876 | 294.2017 | 293.9753 | 292.1553 | 294.4596 | 294.1747 | 292.6935
9535.015 | 14.7478825 | 4.204367 | 91.39006 | 0.0890295548 | 296.4274322 | 288.6328392 | 288.9660005 | 289.465987 | 289.4876 | 289.627 | 289.624 | 289.6763 | 289.7111 | 289.7035 | 289.8038 | 289.5915 | 289.7841 | 294.7407 | 294.0132 | 293.0907 | 294.0907 | 293.6912 | 292.3932 | 294.204 | 293.9766 | 292.1599 | 294.462 | 294.1768 | 292.6992
9540.062 | 14.5831247 | 4.2043583 | 91.51104 | 0.0894192267 | 296.4235416 | 288.6481309 | 288.9830244 | 289.4788 | 289.4996 | 289.6365 | 289.6383 | 289.688 | 289.7258 | 289.7152 | 289.8179 | 289.6028 | 289.7937 | 294.74 | 294.0143 | 293.0943 | 294.0909 | 293.6931 | 292.3957 | 294.2039 | 293.9788 | 292.1663 | 294.4628 | 294.1785 | 292.7041
9545.031 | 14.417104 | 4.20440026 | 91.62879 | 0.0900198426 | 296.4195009 | 288.6634339 | 288.9968889 | 289.4901 | 289.5121 | 289.6492 | 289.647 | 289.7007 | 289.7378 | 289.7252 | 289.8278 | 289.613 | 289.8047 | 294.7382 | 294.0166 | 293.0985 | 294.0915 | 293.695 | 292.4035 | 294.2042 | 293.9804 | 292.1702 | 294.4629 | 294.1813 | 292.709
9550.013 | 14.2821459 | 4.20431623 | 91.74575 | 0.0896340034 | 296.4160904 | 288.6781666 | 289.0085825 | 289.5005 | 289.5241 | 289.6594 | 289.6594 | 289.7104 | 289.7453 | 289.7367 | 289.8385 | 289.625 | 289.8169 | 294.737 | 294.0161 | 293.1007 | 294.0913 | 293.6939 | 292.4077 | 294.2054 | 293.9827 | 292.1742 | 294.4643 | 294.1827 | 292.7126
9555.014 | 14.1493666 | 4.20428567 | 91.86206 | 0.0919842942 | 296.4142771 | 288.6926737 | 289.0252804 | 289.5129 | 289.5344 | 289.6718 | 289.6728 | 289.7223 | 289.7573 | 289.7472 | 289.8491 | 289.6339 | 289.8258 | 294.7382 | 294.0166 | 293.107 | 294.0933 | 293.7001 | 292.4116 | 294.2062 | 293.9847 | 292.1807 | 294.4623 | 294.1843 | 292.7195
9560.038 | 14.0003818 | 4.20431974 | 91.97768 | 0.0888033736 | 296.4131032 | 288.7068382 | 289.0369981 | 289.5243 | 289.5492 | 289.6833 | 289.6865 | 289.7362 | 289.7705 | 289.7568 | 289.8594 | 289.6453 | 289.8364 | 294.7369 | 294.0161 | 293.1108 | 294.0925 | 293.6995 | 292.4152 | 294.2069 | 293.9856 | 292.1848 | 294.4623 | 294.1812 | 292.7215
9565.056 | 13.8562247 | 4.20430534 | 92.09197 | 0.090113072 | 296.4116888 | 288.7204671 | 289.0501609 | 289.5355 | 289.5608 | 289.695 | 289.6967 | 289.7445 | 289.7803 | 289.7672 | 289.8707 | 289.655 | 289.8462 | 294.7332 | 294.0143 | 293.1141 | 294.091 | 293.6994 | 292.4195 | 294.2072 | 293.9861 | 292.1891 | 294.4615 | 294.1815 | 292.7258
9570.015 | 13.7171285 | 4.20415881 | 92.20378 | 0.0897572651 | 296.4106693 | 288.7343473 | 289.0630765 | 289.5485 | 289.5728 | 289.7027 | 289.7063 | 289.7544 | 289.7903 | 289.7768 | 289.8824 | 289.6652 | 289.858 | 294.7323 | 294.0133 | 293.1168 | 294.0907 | 293.7006 | 292.4241 | 294.2061 | 293.9858 | 292.1942 | 294.4617 | 294.1805 | 292.7299
9575.013 | 13.6054401 | 4.20425687 | 92.31555 | 0.0893087501 | 296.4098954 | 288.7483372 | 289.0744835 | 289.5597 | 289.5826 | 289.7162 | 289.7178 | 289.7689 | 289.8015 | 289.7896 | 289.8922 | 289.6771 | 289.8666 | 294.7282 | 294.0116 | 293.1194 | 294.0912 | 293.6996 | 292.4281 | 294.2045 | 293.9879 | 292.1972 | 294.4602 | 294.182 | 292.7323
9580.013 | 13.4750742 | 4.20424978 | 92.4263 | 0.0889219411 | 296.4091646 | 288.7626371 | 289.0917989 | 289.5704 | 289.5942 | 289.7271 | 289.7289 | 289.7785 | 289.8109 | 289.801 | 289.9028 | 289.6892 | 289.8778 | 294.7252 | 294.0123 | 293.123 | 294.0879 | 293.7 | 292.4314 | 294.204 | 293.9863 | 292.2028 | 294.4573 | 294.1805 | 292.7347
9585.053 | 13.3462283 | 4.20425597 | 92.53687 | 0.0904032354 | 296.4074046 | 288.7766566 | 289.1013479 | 289.5817 | 289.6079 | 289.7381 | 289.7379 | 289.7893 | 289.8231 | 289.8111 | 289.912 | 289.6987 | 289.8892 | 294.722 | 294.0094 | 293.1229 | 294.0868 | 293.698 | 292.4358 | 294.2023 | 293.9872 | 292.2042 | 294.4548 | 294.1786 | 292.7383
9590.014 | 13.1840764 | 4.20410506 | 92.64438 | 0.0892179725 | 296.4044315 | 288.7904806 | 289.1136472 | 289.5915 | 289.6162 | 289.7503 | 289.7498 | 289.8018 | 289.8364 | 289.8215 | 289.9228 | 289.7078 | 289.8988 | 294.7181 | 294.0056 | 293.1255 | 294.084 | 293.6975 | 292.4389 | 294.2009 | 293.9849 | 292.2089 | 294.4493 | 294.1771 | 292.7398
9595.024 | 13.0626648 | 4.20413709 | 92.75195 | 0.0883677119 | 296.3999657 | 288.8040773 | 289.1321801 | 289.6052 | 289.6282 | 289.7596 | 289.7632 | 289.8126 | 289.8463 | 289.8317 | 289.9326 | 289.7189 | 289.9074 | 294.7127 | 294.0027 | 293.1283 | 294.0816 | 293.6942 | 292.4396 | 294.1996 | 293.9832 | 292.212 | 294.4488 | 294.1744 | 292.741
9600.019 | 12.9551508 | 4.20414046 | 92.85832 | 0.0908333143 | 296.3958151 | 288.8182636 | 289.143769 | 289.6156 | 289.6372 | 289.7713 | 289.775 | 289.8203 | 289.8547 | 289.8429 | 289.942 | 289.7304 | 289.9187 | 294.7091 | 294.0023 | 293.1303 | 294.0765 | 293.693 | 292.4429 | 294.1938 | 293.9835 | 292.2127 | 294.4429 | 294.1693 | 292.7406
9605.053 | 12.789698 | 4.20401879 | 92.96415 | 0.0898003795 | 296.3929606 | 288.8324283 | 289.154124 | 289.6266 | 289.6495 | 289.7826 | 289.7824 | 289.8306 | 289.8668 | 289.8526 | 289.9523 | 289.7407 | 289.9273 | 294.7059 | 294.0054 | 293.1351 | 294.0756 | 293.6938 | 292.4475 | 294.1934 | 293.9796 | 292.2167 | 294.4385 | 294.164 | 292.7429
9610.015 | 12.6706761 | 4.2039742 | 93.06749 | 0.0890199252 | 296.3911156 | 288.8467623 | 289.1663304 | 289.6361 | 289.6587 | 289.7909 | 289.7935 | 289.841 | 289.8764 | 289.8629 | 289.9658 | 289.75 | 289.9406 | 294.7028 | 294.0065 | 293.1398 | 294.0747 | 293.6937 | 292.4493 | 294.1903 | 293.978 | 292.2189 | 294.4318 | 294.1633 | 292.7433
9615.018 | 12.5189646 | 4.20394431 | 93.17044 | 0.0890638799 | 296.3894815 | 288.8603356 | 289.180708 | 289.6473 | 289.6691 | 289.8065 | 289.8046 | 289.8546 | 289.8886 | 289.8728 | 289.9758 | 289.7622 | 289.95 | 294.7024 | 294.0043 | 293.1416 | 294.0715 | 293.6913 | 292.4527 | 294.1869 | 293.9772 | 292.222 | 294.428 | 294.1577 | 292.7435
9620.047 | 12.374251 | 4.20389042 | 93.27273 | 0.0897069774 | 296.3894265 | 288.8730192 | 289.1947074 | 289.6588 | 289.681 | 289.8146 | 289.8149 | 289.8638 | 289.8976 | 289.8827 | 289.9847 | 289.7739 | 289.9641 | 294.6938 | 293.9952 | 293.141 | 294.0683 | 293.6861 | 292.4536 | 294.1827 | 293.9754 | 292.2224 | 294.4254 | 294.1523 | 292.7447
9625.063 | 12.2720349 | 4.20394923 | 93.37391 | 0.0891647707 | 296.3920692 | 288.8770434 | 289.2092143 | 289.6712 | 289.6924 | 289.8247 | 289.8261 | 289.8723 | 289.9077 | 289.8943 | 289.996 | 289.784 | 289.9779 | 294.6882 | 293.9921 | 293.144 | 294.0631 | 293.6815 | 292.4545 | 294.1799 | 293.9724 | 292.2237 | 294.4141 | 294.1466 | 292.7457
9630.013 | 12.1311855 | 4.20389942 | 93.47262 | 0.0884194499 | 296.3948526 | 288.8704608 | 289.2151074 | 289.6799 | 289.6996 | 289.8331 | 289.8369 | 289.8791 | 289.9164 | 289.9032 | 290.0071 | 289.7959 | 289.9906 | 294.6861 | 293.9873 | 293.145 | 294.0582 | 293.6802 | 292.4575 | 294.1723 | 293.9736 | 292.2251 | 294.4087 | 294.1426 | 292.7455
9635.013 | 12.0005342 | 4.20390685 | 93.57125 | 0.0921113271 | 296.3983252 | 288.8539003 | 289.2222004 | 289.6888 | 289.7099 | 289.8408 | 289.8427 | 289.8863 | 289.9248 | 289.905 | 290.0114 | 289.8031 | 289.999 | 294.68 | 293.9845 | 293.1464 | 294.0538 | 293.676 | 292.4575 | 294.1687 | 293.9666 | 292.2262 | 294.4021 | 294.1361 | 292.7439
9640.013 | 11.8611278 | 4.20383302 | 93.66873 | 0.0900315579 | 296.4033864 | 288.8266182 | 289.2269101 | 289.6924 | 289.7146 | 289.8403 | 289.8429 | 289.8827 | 289.924 | 289.9059 | 290.0117 | 289.8072 | 290.0012 | 294.6767 | 293.9812 | 293.1469 | 294.0491 | 293.6748 | 292.4588 | 294.1638 | 293.9656 | 292.2276 | 294.396 | 294.1327 | 292.7439
9645.061 | 11.7207556 | 4.20380881 | 93.76598 | 0.0878712905 | 296.4093303 | 288.7885862 | 289.2225792 | 289.6917 | 289.7134 | 289.8342 | 289.8389 | 289.8769 | 289.9185 | 289.9025 | 290.0074 | 289.8069 | 290.0012 | 294.6697 | 293.9785 | 293.1464 | 294.0459 | 293.6701 | 292.4591 | 294.1587 | 293.9609 | 292.2285 | 294.3895 | 294.1254 | 292.7424
9650.013 | 11.5828961 | 4.20377249 | 93.86026 | 0.0907426149 | 296.4154605 | 288.740131 | 289.2067424 | 289.6857 | 289.7106 | 289.8275 | 289.832 | 289.868 | 289.91 | 289.892 | 289.997 | 289.7991 | 289.9967 | 294.6678 | 293.9747 | 293.1478 | 294.0405 | 293.6661 | 292.4555 | 294.1532 | 293.9552 | 292.226 | 294.3812 | 294.118 | 292.7392
9655.017 | 11.4819698 | 4.20376501 | 93.9547 | 0.088928313 | 296.4209206 | 288.6858663 | 289.1870841 | 289.679 | 289.7017 | 289.8116 | 289.8131 | 289.8501 | 289.8924 | 289.8741 | 289.9818 | 289.7876 | 289.9842 | 294.6643 | 293.9771 | 293.1489 | 294.0377 | 293.6672 | 292.4547 | 294.1499 | 293.9524 | 292.2229 | 294.3742 | 294.1118 | 292.7324
9660.018 | 11.34977 | 4.20376999 | 94.048 | 0.0881799459 | 296.4265869 | 288.6290481 | 289.159599 | 289.6634 | 289.6862 | 289.7906 | 289.7918 | 289.8274 | 289.8713 | 289.8513 | 289.9601 | 289.7721 | 289.9655 | 294.6593 | 293.9825 | 293.1535 | 294.0361 | 293.6679 | 292.4534 | 294.1463 | 293.9472 | 292.2166 | 294.3674 | 294.104 | 292.7258
9665.013 | 11.1762195 | 4.20368818 | 94.13976 | 0.0893394832 | 296.4324086 | 288.5713916 | 289.1261877 | 289.64 | 289.6623 | 289.7634 | 289.7659 | 289.8027 | 289.845 | 289.8307 | 289.9346 | 289.7524 | 289.9444 | 294.6573 | 293.9786 | 293.1512 | 294.0312 | 293.6646 | 292.4502 | 294.1398 | 293.9461 | 292.2108 | 294.3612 | 294.0998 | 292.7186
9670.019 | 11.0582489 | 4.20365388 | 94.23076 | 0.0884319184 | 296.4375283 | 288.5156708 | 289.086456 | 289.6125 | 289.6353 | 289.736 | 289.7329 | 289.7738 | 289.8158 | 289.8015 | 289.9084 | 289.7283 | 289.9215 | 294.6495 | 293.97 | 293.1445 | 294.024 | 293.6541 | 292.4377 | 294.136 | 293.9363 | 292.2021 | 294.3532 | 294.0907 | 292.7103
9675.014 | 10.933842 | 4.20364163 | 94.32053 | 0.0886592061 | 296.4421882 | 288.4610665 | 289.042502 | 289.585 | 289.6072 | 289.707 | 289.7031 | 289.7418 | 289.7866 | 289.7703 | 289.8793 | 289.7009 | 289.8942 | 294.6445 | 293.9677 | 293.1397 | 294.0182 | 293.6527 | 292.4286 | 294.1264 | 293.9284 | 292.1916 | 294.3445 | 294.0808 | 292.6983
9680.036 | 10.7714708 | 4.20354089 | 94.40945 | 0.0891584524 | 296.4461709 | 288.4084164 | 289.0117354 | 289.5536 | 289.5757 | 289.6688 | 289.6675 | 289.7045 | 289.7491 | 289.7414 | 289.8471 | 289.6721 | 289.8666 | 294.6377 | 293.9657 | 293.1325 | 294.0114 | 293.6454 | 292.4163 | 294.1201 | 293.9229 | 292.1786 | 294.335 | 294.071 | 292.6852
9685.013 | 10.636722 | 4.20350135 | 94.49646 | 0.0881340817 | 296.4498416 | 288.3584037 | 288.9585876 | 289.5182 | 289.5392 | 289.6314 | 289.6308 | 289.668 | 289.714 | 289.709 | 289.8147 | 289.6415 | 289.837 | 294.6274 | 293.9513 | 293.1167 | 294.001 | 293.6316 | 292.401 | 294.1101 | 293.9119 | 292.1649 | 294.3251 | 294.0635 | 292.6697
9690.013 | 10.5202129 | 4.20347513 | 94.58292 | 0.0894657943 | 296.4530008 | 288.3224883 | 288.9204346 | 289.4829 | 289.5058 | 289.5969 | 289.5929 | 289.6331 | 289.68 | 289.6753 | 289.7814 | 289.6109 | 289.8047 | 294.6172 | 293.9414 | 293.1013 | 293.9904 | 293.6198 | 292.3846 | 294.1 | 293.8998 | 292.1483 | 294.3158 | 294.0528 | 292.6541
9695.023 | 10.3602004 | 4.20338332 | 94.66824 | 0.0903151133 | 296.4553085 | 288.3052363 | 288.8804914 | 289.4494 | 289.4704 | 289.5622 | 289.5566 | 289.6009 | 289.646 | 289.6459 | 289.7514 | 289.5794 | 289.7748 | 294.6091 | 293.9259 | 293.0846 | 293.9828 | 293.6083 | 292.3658 | 294.0917 | 293.8877 | 292.1343 | 294.3064 | 294.043 | 292.6406
9700.035 | 10.2316462 | 4.20339627 | 94.75253 | 0.0907369988 | 296.4566983 | 288.3062951 | 288.8472803 | 289.4156 | 289.4357 | 289.5307 | 289.5267 | 289.5711 | 289.6173 | 289.6214 | 289.7272 | 289.5531 | 289.7475 | 294.5962 | 293.9141 | 293.0681 | 293.9701 | 293.5951 | 292.3468 | 294.0823 | 293.8767 | 292.1182 | 294.2957 | 294.0347 | 292.6231
9705.024 | 10.1073556 | 4.20338487 | 94.83542 | 0.0881429348 | 296.457072 | 288.3185799 | 288.816053 | 289.3893 | 289.4087 | 289.508 | 289.5023 | 289.5507 | 289.5963 | 289.6023 | 289.7079 | 289.5312 | 289.7243 | 294.5886 | 293.9 | 293.0496 | 293.9621 | 293.5809 | 292.3309 | 294.0731 | 293.8629 | 292.1007 | 294.2861 | 294.0219 | 292.6077
9710.013 | 9.97698283 | 4.20335685 | 94.91724 | 0.0903120103 | 296.456447 | 288.3374145 | 288.8116025 | 289.3671 | 289.3897 | 289.4902 | 289.4863 | 289.5334 | 289.5813 | 289.5879 | 289.6938 | 289.5131 | 289.7107 | 294.5765 | 293.8871 | 293.0325 | 293.9481 | 293.5688 | 292.3125 | 294.0614 | 293.8474 | 292.0827 | 294.2727 | 294.0072 | 292.5879
9715.051 | 9.83636358 | 4.20338321 | 94.99869 | 0.0881397422 | 296.45521 | 288.359109 | 288.7998849 | 289.3503 | 289.3728 | 289.4812 | 289.4756 | 289.5275 | 289.5716 | 289.5794 | 289.6837 | 289.5029 | 289.6963 | 294.5629 | 293.8735 | 293.0165 | 293.9381 | 293.5534 | 292.2973 | 294.0496 | 293.8318 | 292.0665 | 294.2609 | 293.9922 | 292.571
9720.042 | 9.70395059 | 4.20332277 | 95.0783 | 0.0896962327 | 296.4539095 | 288.3808657 | 288.798338 | 289.3422 | 289.3636 | 289.4752 | 289.4722 | 289.5256 | 289.5656 | 289.5729 | 289.6779 | 289.494 | 289.6877 | 294.5506 | 293.858 | 292.9999 | 293.9236 | 293.5352 | 292.2811 | 294.0378 | 293.8195 | 292.0515 | 294.249 | 293.9797 | 292.5553
9725.025 | 9.56120032 | 4.20324744 | 95.15662 | 0.0891774975 | 296.4525493 | 288.4024426 | 288.8030888 | 289.3376 | 289.3591 | 289.4759 | 289.4721 | 289.5274 | 289.5678 | 289.5713 | 289.672 | 289.4877 | 289.6784 | 294.5383 | 293.8434 | 292.9861 | 293.9119 | 293.523 | 292.2682 | 294.0253 | 293.8022 | 292.0385 | 294.2349 | 293.9624 | 292.541
9730.019 | 9.42393961 | 4.20320474 | 95.23398 | 0.0896116601 | 296.4509743 | 288.4232754 | 288.810629 | 289.336 | 289.3585 | 289.4757 | 289.4714 | 289.5286 | 289.5655 | 289.5714 | 289.6735 | 289.4846 | 289.6758 | 294.5234 | 293.8281 | 292.9728 | 293.8957 | 293.5062 | 292.2541 | 294.0097 | 293.7873 | 292.0257 | 294.2215 | 293.9469 | 292.5271
9735.013 | 9.29076625 | 4.20318692 | 95.31024 | 0.0895173395 | 296.4497275 | 288.4432465 | 288.818431 | 289.3365 | 289.3594 | 289.4822 | 289.4757 | 289.5339 | 289.5714 | 289.5692 | 289.6745 | 289.4825 | 289.6764 | 294.5097 | 293.813 | 292.9594 | 293.8821 | 293.4904 | 292.2415 | 293.9954 | 293.77 | 292.0126 | 294.2051 | 293.9288 | 292.5117
9740.048 | 9.17397463 | 4.20321279 | 95.38617 | 0.0903920256 | 296.4484448 | 288.4627715 | 288.8338087 | 289.3416 | 289.3643 | 289.488 | 289.481 | 289.5375 | 289.5747 | 289.5744 | 289.6769 | 289.4827 | 289.6735 | 294.4956 | 293.796 | 292.9443 | 293.8662 | 293.4722 | 292.2293 | 293.981 | 293.7546 | 292.002 | 294.1917 | 293.9104 | 292.4992
9745.023 | 9.02619501 | 4.20314282 | 95.45998 | 0.0899791377 | 296.4471459 | 288.4811067 | 288.8445263 | 289.3446 | 289.3681 | 289.4939 | 289.4882 | 289.5445 | 289.5794 | 289.5762 | 289.6805 | 289.4865 | 289.6762 | 294.4806 | 293.7821 | 292.9319 | 293.851 | 293.4572 | 292.2178 | 293.9644 | 293.7385 | 291.9913 | 294.1739 | 293.8944 | 292.4846
9750.013 | 8.91429806 | 4.20315595 | 95.5331 | 0.0886300507 | 296.4457163 | 288.4994073 | 288.8524728 | 289.3517 | 289.3747 | 289.4979 | 289.4942 | 289.5506 | 289.5848 | 289.5809 | 289.6836 | 289.4888 | 289.6793 | 294.4662 | 293.7658 | 292.921 | 293.8354 | 293.439 | 292.2064 | 293.9489 | 293.7221 | 291.9804 | 294.1586 | 293.8779 | 292.4735
9755.061 | 8.76531324 | 4.20318694 | 95.60583 | 0.0885107131 | 296.4441731 | 288.5172549 | 288.8660413 | 289.3584 | 289.3812 | 289.5015 | 289.5013 | 289.5522 | 289.5885 | 289.589 | 289.6881 | 289.4955 | 289.6833 | 294.4499 | 293.7495 | 292.9095 | 293.8195 | 293.4227 | 292.1969 | 293.9337 | 293.7044 | 291.9701 | 294.1421 | 293.8598 | 292.4609
9760.018 | 8.63719463 | 4.20303238 | 95.6762 | 0.0892645535 | 296.4428647 | 288.533524 | 288.8714114 | 289.3676 | 289.388 | 289.5084 | 289.5077 | 289.5604 | 289.5945 | 289.5945 | 289.6955 | 289.5001 | 289.6893 | 294.4358 | 293.7345 | 292.8984 | 293.8014 | 293.4089 | 292.1835 | 293.9157 | 293.6887 | 291.9595 | 294.1272 | 293.84 | 292.4508
9765.016 | 8.52173904 | 4.2030902 | 95.74621 | 0.0905097325 | 296.4412396 | 288.55073 | 288.8886376 | 289.374 | 289.3969 | 289.516 | 289.513 | 289.5665 | 289.602 | 289.603 | 289.7006 | 289.5072 | 289.6966 | 294.4208 | 293.7178 | 292.8887 | 293.7861 | 293.3911 | 292.1741 | 293.9009 | 293.6709 | 291.9502 | 294.109 | 293.8247 | 292.4388
9770.014 | 8.40206834 | 4.20301694 | 95.81524 | 0.0902335231 | 296.4397101 | 288.5673583 | 288.8979998 | 289.3793 | 289.406 | 289.5217 | 289.5216 | 289.5742 | 289.6097 | 289.6084 | 289.7062 | 289.5152 | 289.703 | 294.4035 | 293.7012 | 292.8781 | 293.7682 | 293.374 | 292.1641 | 293.8839 | 293.6554 | 291.9402 | 294.092 | 293.8048 | 292.4284
9775.019 | 8.2393523 | 4.20303319 | 95.88302 | 0.0894093704 | 296.4379888 | 288.5828929 | 288.9074605 | 289.3887 | 289.4129 | 289.529 | 289.5301 | 289.5784 | 289.6176 | 289.6178 | 289.7136 | 289.5231 | 289.7098 | 294.387 | 293.6843 | 292.8681 | 293.7521 | 293.3554 | 292.1545 | 293.8661 | 293.6373 | 291.9305 | 294.074 | 293.7863 | 292.4156
9780.051 | 8.11594672 | 4.20296882 | 95.95015 | 0.089513035 | 296.4361931 | 288.5990531 | 288.9189442 | 289.3987 | 289.4214 | 289.5403 | 289.5391 | 289.5877 | 289.6247 | 289.6244 | 289.722 | 289.5312 | 289.7175 | 294.3707 | 293.6679 | 292.858 | 293.735 | 293.3392 | 292.1447 | 293.849 | 293.6205 | 291.922 | 294.0551 | 293.7692 | 292.4054
9785.044 | 8.00997878 | 4.20298953 | 96.01589 | 0.0893843836 | 296.4342325 | 288.6141789 | 288.941567 | 289.4066 | 289.4305 | 289.548 | 289.5475 | 289.6 | 289.6322 | 289.6317 | 289.7275 | 289.5385 | 289.7243 | 294.3539 | 293.6518 | 292.848 | 293.7169 | 293.3206 | 292.1326 | 293.8331 | 293.6018 | 291.9114 | 294.0387 | 293.75 | 292.3939
9790.013 | 7.87025766 | 4.20289188 | 96.08017 | 0.0901697748 | 296.4318703 | 288.6299765 | 288.9516359 | 289.4165 | 289.4401 | 289.5568 | 289.5566 | 289.6079 | 289.6428 | 289.6368 | 289.7348 | 289.5452 | 289.7323 | 294.3364 | 293.634 | 292.8392 | 293.6986 | 293.303 | 292.1246 | 293.8145 | 293.585 | 291.9057 | 294.0192 | 293.731 | 292.3833
9795.016 | 7.73898368 | 4.20287879 | 96.14381 | 0.0903657532 | 296.4299117 | 288.6449141 | 288.9636134 | 289.4272 | 289.4499 | 289.5654 | 289.5665 | 289.6127 | 289.6476 | 289.6454 | 289.7435 | 289.553 | 289.7393 | 294.3201 | 293.6199 | 292.8302 | 293.681 | 293.2891 | 292.1162 | 293.7959 | 293.5668 | 291.8972 | 294.0009 | 293.715 | 292.3741
9800.013 | 7.62031192 | 4.20289592 | 96.2064 | 0.0892744319 | 296.4280606 | 288.6598852 | 288.9755128 | 289.4349 | 289.4572 | 289.5712 | 289.5732 | 289.621 | 289.6553 | 289.6522 | 289.7488 | 289.5605 | 289.7455 | 294.3035 | 293.6027 | 292.8214 | 293.6639 | 293.2713 | 292.1074 | 293.7798 | 293.5512 | 291.8888 | 293.9832 | 293.6977 | 292.3629
9805.016 | 7.47098079 | 4.20276949 | 96.26784 | 0.0888875379 | 296.4264296 | 288.6745885 | 288.9927007 | 289.4466 | 289.468 | 289.5806 | 289.5831 | 289.6302 | 289.6623 | 289.658 | 289.7544 | 289.5678 | 289.7515 | 294.286 | 293.5868 | 292.8123 | 293.6475 | 293.2536 | 292.0979 | 293.7623 | 293.5347 | 291.8775 | 293.9633 | 293.6816 | 292.355
9810.06 | 7.38230194 | 4.20282294 | 96.32905 | 0.0889303098 | 296.4257859 | 288.6891678 | 288.9978689 | 289.4539 | 289.4774 | 289.5894 | 289.5912 | 289.638 | 289.6701 | 289.6639 | 289.7597 | 289.5755 | 289.7575 | 294.2671 | 293.5691 | 292.8033 | 293.6273 | 293.2381 | 292.0878 | 293.7437 | 293.5169 | 291.8705 | 293.9444 | 293.6616 | 292.3434
9815.02 | 7.23266066 | 4.20274334 | 96.38802 | 0.0904316291 | 296.4255668 | 288.703633 | 289.015474 | 289.4653 | 289.4861 | 289.5957 | 289.6003 | 289.6424 | 289.6747 | 289.6713 | 289.7661 | 289.5812 | 289.7658 | 294.2511 | 293.5536 | 292.7949 | 293.6099 | 293.2197 | 292.082 | 293.7275 | 293.4993 | 291.863 | 293.9275 | 293.6453 | 292.3349
9820.061 | 7.13850686 | 4.20271788 | 96.44717 | 0.0893996787 | 296.4253475 | 288.7177174 | 289.0243757 | 289.4755 | 289.4952 | 289.6045 | 289.6051 | 289.6512 | 289.6842 | 289.6778 | 289.7728 | 289.589 | 289.7727 | 294.2342 | 293.5356 | 292.7865 | 293.5922 | 293.2046 | 292.0713 | 293.7072 | 293.4824 | 291.8556 | 293.909 | 293.6304 | 292.3279
9825.013 | 7.03314228 | 4.20279402 | 96.50441 | 0.0895849825 | 296.4248588 | 288.7319059 | 289.0340497 | 289.4843 | 289.5005 | 289.6108 | 289.615 | 289.6576 | 289.6909 | 289.687 | 289.7817 | 289.5977 | 289.7809 | 294.2156 | 293.52 | 292.7758 | 293.5738 | 293.1854 | 292.0598 | 293.6893 | 293.4667 | 291.847 | 293.8897 | 293.6144 | 292.3193
9830.057 | 6.89266926 | 4.20270572 | 96.56156 | 0.0904415666 | 296.4235476 | 288.7463622 | 289.0481552 | 289.4901 | 289.5124 | 289.6182 | 289.6247 | 289.6668 | 289.699 | 289.6943 | 289.7882 | 289.6037 | 289.7883 | 294.1965 | 293.5037 | 292.7684 | 293.555 | 293.168 | 292.0518 | 293.6711 | 293.4473 | 291.8386 | 293.8712 | 293.5948 | 292.3079
9835.013 | 6.79237097 | 4.20267087 | 96.61689 | 0.0891682266 | 296.4215574 | 288.76069 | 289.0598602 | 289.4982 | 289.5238 | 289.624 | 289.6299 | 289.674 | 289.7031 | 289.7022 | 289.7948 | 289.6139 | 289.796 | 294.179 | 293.4847 | 292.7597 | 293.5362 | 293.1498 | 292.0433 | 293.6505 | 293.4311 | 291.8308 | 293.8534 | 293.5745 | 292.2984
9840.013 | 6.6713273 | 4.20272742 | 96.67172 | 0.0887925836 | 296.4202741 | 288.7750577 | 289.074054 | 289.5086 | 289.5346 | 289.6324 | 289.6401 | 289.6804 | 289.7126 | 289.7092 | 289.8001 | 289.6217 | 289.8041 | 294.1623 | 293.4699 | 292.7501 | 293.5165 | 293.133 | 292.0334 | 293.6325 | 293.4112 | 291.8225 | 293.8338 | 293.5567 | 292.2871
9845.035 | 6.5476162 | 4.20264551 | 96.72577 | 0.0904286011 | 296.4187612 | 288.7896494 | 289.086833 | 289.5171 | 289.5448 | 289.6403 | 289.6468 | 289.6847 | 289.72 | 289.7172 | 289.8084 | 289.63 | 289.8113 | 294.1443 | 293.4533 | 292.7434 | 293.4983 | 293.1162 | 292.0229 | 293.6136 | 293.3962 | 291.8147 | 293.8148 | 293.5389 | 292.2767
9850.013 | 6.44973907 | 4.20269619 | 96.77855 | 0.0888534958 | 296.4176276 | 288.8040345 | 289.098002 | 289.5273 | 289.5502 | 289.65 | 289.6542 | 289.6946 | 289.7271 | 289.724 | 289.8153 | 289.6374 | 289.8187 | 294.1285 | 293.4368 | 292.7347 | 293.4812 | 293.0988 | 292.017 | 293.596 | 293.3784 | 291.807 | 293.798 | 293.5212 | 292.2701
9855.051 | 6.32454572 | 4.20256319 | 96.83092 | 0.089722199 | 296.4165024 | 288.8188065 | 289.1108979 | 289.5365 | 289.5587 | 289.657 | 289.6651 | 289.7061 | 289.7352 | 289.7303 | 289.8213 | 289.6453 | 289.8258 | 294.1116 | 293.4255 | 292.7278 | 293.4654 | 293.0832 | 292.0073 | 293.5798 | 293.364 | 291.7984 | 293.7792 | 293.5048 | 292.2587
9860.026 | 6.23346186 | 4.20262031 | 96.8819 | 0.0898875406 | 296.416205 | 288.8326127 | 289.1198464 | 289.5457 | 289.5696 | 289.6642 | 289.6725 | 289.7121 | 289.7433 | 289.7383 | 289.8288 | 289.6527 | 289.8338 | 294.0946 | 293.4137 | 292.721 | 293.4481 | 293.0689 | 292.0021 | 293.5625 | 293.3478 | 291.7894 | 293.7597 | 293.4852 | 292.2482
9865.027 | 6.08817807 | 4.20246854 | 96.93194 | 0.0896313962 | 296.416144 | 288.8469784 | 289.140811 | 289.5553 | 289.579 | 289.6716 | 289.6804 | 289.7194 | 289.7486 | 289.7429 | 289.8339 | 289.6593 | 289.8407 | 294.0772 | 293.3985 | 292.7152 | 293.4299 | 293.0524 | 291.9922 | 293.5451 | 293.3314 | 291.7832 | 293.742 | 293.4669 | 292.2378
9870.054 | 6.0016464 | 4.20249843 | 96.98153 | 0.0903801471 | 296.4160567 | 288.8611308 | 289.1504179 | 289.5635 | 289.586 | 289.6807 | 289.6883 | 289.7255 | 289.7563 | 289.75 | 289.842 | 289.6692 | 289.848 | 294.0592 | 293.3818 | 292.7047 | 293.4138 | 293.0356 | 291.9828 | 293.526 | 293.3125 | 291.7733 | 293.7224 | 293.4489 | 292.2281
9875.033 | 5.91375562 | 4.20250782 | 97.02993 | 0.0881558259 | 296.4178544 | 288.8728954 | 289.1592038 | 289.5701 | 289.5939 | 289.6862 | 289.6961 | 289.7301 | 289.7635 | 289.7612 | 289.8516 | 289.6778 | 289.8588 | 294.042 | 293.3622 | 292.6973 | 293.3937 | 293.0184 | 291.9729 | 293.5082 | 293.2985 | 291.7628 | 293.7042 | 293.4306 | 292.2189
9880.062 | 5.80155006 | 4.20254059 | 97.07789 | 0.0890539135 | 296.4223321 | 288.8758637 | 289.1688799 | 289.5776 | 289.6015 | 289.6895 | 289.7037 | 289.7402 | 289.7721 | 289.7673 | 289.8603 | 289.6873 | 289.8707 | 294.0251 | 293.3447 | 292.6892 | 293.3756 | 293.003 | 291.9694 | 293.4874 | 293.279 | 291.7574 | 293.6837 | 293.412 | 292.2096
9885.078 | 5.70179665 | 4.20243265 | 97.1249 | 0.0894042161 | 296.4285467 | 288.8675532 | 289.1817645 | 289.5865 | 289.6094 | 289.6998 | 289.7109 | 289.7437 | 289.7804 | 289.7715 | 289.8654 | 289.6941 | 289.8755 | 294.0081 | 293.3305 | 292.6829 | 293.3567 | 292.9856 | 291.9582 | 293.4694 | 293.2649 | 291.7488 | 293.6643 | 293.3939 | 292.1988
9890.013 | 5.60554877 | 4.20245296 | 97.17037 | 0.088055588 | 296.4353541 | 288.8493262 | 289.1822641 | 289.5918 | 289.6153 | 289.7012 | 289.7139 | 289.7445 | 289.7799 | 289.7738 | 289.8659 | 289.6974 | 289.884 | 293.9928 | 293.314 | 292.6751 | 293.3416 | 292.9702 | 291.9508 | 293.4536 | 293.2479 | 291.7418 | 293.6457 | 293.3768 | 292.1895
9895.013 | 5.51741711 | 4.20241116 | 97.21572 | 0.0881643672 | 296.4414709 | 288.8201234 | 289.1851525 | 289.5947 | 289.6165 | 289.7006 | 289.7129 | 289.743 | 289.7788 | 289.7681 | 289.8626 | 289.6987 | 289.8814 | 293.9776 | 293.2986 | 292.667 | 293.3246 | 292.9547 | 291.9405 | 293.437 | 293.2348 | 291.7332 | 293.6272 | 293.3583 | 292.1801
9900.013 | 5.37808156 | 4.20239395 | 97.25992 | 0.0892523688 | 296.4463196 | 288.779036 | 289.1777485 | 289.5933 | 289.6154 | 289.6937 | 289.7053 | 289.7334 | 289.7699 | 289.7583 | 289.8533 | 289.6946 | 289.8789 | 293.962 | 293.2846 | 292.6568 | 293.3097 | 292.9399 | 291.9317 | 293.419 | 293.22 | 291.7229 | 293.6074 | 293.342 | 292.1679
9905.013 | 5.31032355 | 4.20237382 | 97.30356 | 0.0884351521 | 296.452709 | 288.728586 | 289.1662954 | 289.5865 | 289.6087 | 289.6826 | 289.6934 | 289.7216 | 289.7591 | 289.7472 | 289.8418 | 289.6858 | 289.8747 | 293.9489 | 293.2695 | 292.649 | 293.2931 | 292.9239 | 291.9192 | 293.4019 | 293.2054 | 291.7116 | 293.5917 | 293.3259 | 292.157
9910.013 | 5.23134937 | 4.20248389 | 97.34656 | 0.0899916246 | 296.4590141 | 288.6734511 | 289.1398503 | 289.5726 | 289.5972 | 289.6632 | 289.6762 | 289.6999 | 289.7381 | 289.7276 | 289.8248 | 289.6731 | 289.8589 | 293.9334 | 293.258 | 292.6405 | 293.2789 | 292.9099 | 291.908 | 293.3857 | 293.1916 | 291.7004 | 293.5744 | 293.3096 | 292.1446
9915.013 | 5.11137468 | 4.20234689 | 97.38857 | 0.089558083 | 296.4634376 | 288.6167009 | 289.1106274 | 289.557 | 289.5794 | 289.6415 | 289.6521 | 289.674 | 289.7145 | 289.7004 | 289.8002 | 289.6543 | 289.8402 | 293.9185 | 293.243 | 292.6251 | 293.2631 | 292.8946 | 291.8952 | 293.3689 | 293.1762 | 291.6885 | 293.5548 | 293.2933 | 292.1304
9920.032 | 5.02386948 | 4.20233149 | 97.43001 | 0.0891746338 | 296.4673561 | 288.559254 | 289.0772499 | 289.5313 | 289.5559 | 289.6108 | 289.6207 | 289.6425 | 289.6846 | 289.6725 | 289.7721 | 289.6278 | 289.8164 | 293.9038 | 293.2283 | 292.612 | 293.2466 | 292.8801 | 291.8804 | 293.3541 | 293.1614 | 291.6745 | 293.5378 | 293.2762 | 292.116
9925.013 | 4.91365103 | 4.20229057 | 97.47024 | 0.0885612165 | 296.4718868 | 288.5029128 | 289.0326501 | 289.5012 | 289.5241 | 289.5781 | 289.5881 | 289.611 | 289.6515 | 289.6427 | 289.7392 | 289.6028 | 289.7883 | 293.8883 | 293.2138 | 292.5989 | 293.2278 | 292.8631 | 291.8607 | 293.3364 | 293.1436 | 291.6576 | 293.5202 | 293.2586 | 292.0988
9930.013 | 4.85677518 | 4.20232522 | 97.51016 | 0.0888683823 | 296.4764746 | 288.4499073 | 288.995862 | 289.4726 | 289.4964 | 289.5424 | 289.5539 | 289.5743 | 289.6162 | 289.6094 | 289.7062 | 289.5735 | 289.7588 | 293.8749 | 293.2013 | 292.5818 | 293.2115 | 292.8454 | 291.8422 | 293.3196 | 293.1265 | 291.6405 | 293.5029 | 293.2408 | 292.0803
9935.013 | 4.74706313 | 4.20226013 | 97.54917 | 0.088741309 | 296.4806552 | 288.3974599 | 288.9496888 | 289.4378 | 289.4607 | 289.5071 | 289.5148 | 289.5346 | 289.5812 | 289.5761 | 289.6717 | 289.5412 | 289.7273 | 293.8568 | 293.1868 | 292.5662 | 293.1936 | 292.83 | 291.8204 | 293.3031 | 293.1063 | 291.6205 | 293.4837 | 293.2236 | 292.0606
9940.07 | 4.65657264 | 4.20217421 | 97.58788 | 0.0886565221 | 296.4842777 | 288.3505241 | 288.9055756 | 289.4003 | 289.4238 | 289.4661 | 289.4759 | 289.4977 | 289.5412 | 289.5401 | 289.6375 | 289.5088 | 289.6938 | 293.8411 | 293.1686 | 292.5441 | 293.1767 | 292.8119 | 291.8 | 293.2841 | 293.0882 | 291.5986 | 293.4676 | 293.204 | 292.0407
9945.013 | 4.57936238 | 4.2022659 | 97.62509 | 0.0881236578 | 296.4867112 | 288.3207948 | 288.8664434 | 289.3655 | 289.3907 | 289.4326 | 289.4396 | 289.4656 | 289.508 | 289.5041 | 289.6018 | 289.4756 | 289.6618 | 293.8247 | 293.1517 | 292.5269 | 293.1592 | 292.7941 | 291.7777 | 293.2677 | 293.0704 | 291.5785 | 293.4509 | 293.187 | 292.0213
9950.053 | 4.48487381 | 4.2021837 | 97.66224 | 0.0889870766 | 296.4881815 | 288.3109041 | 288.827213 | 289.3311 | 289.3549 | 289.3972 | 289.405 | 289.4281 | 289.4722 | 289.476 | 289.5711 | 289.4442 | 289.6291 | 293.8082 | 293.136 | 292.5056 | 293.1403 | 292.774 | 291.7555 | 293.2503 | 293.051 | 291.5558 | 293.4361 | 293.1722 | 291.9985
9955.035 | 4.38846201 | 4.20214441 | 97.69818 | 0.088755971 | 296.4897302 | 288.3160212 | 288.7975998 | 289.3009 | 289.3233 | 289.3719 | 289.3745 | 289.4038 | 289.4445 | 289.4489 | 289.5445 | 289.4164 | 289.5998 | 293.7909 | 293.115 | 292.4844 | 293.1226 | 292.7544 | 291.7328 | 293.2316 | 293.0316 | 291.5336 | 293.4205 | 293.1585 | 291.9828
9960.043 | 4.31047677 | 4.20221635 | 97.73366 | 0.0898304673 | 296.4901631 | 288.3310248 | 288.7791621 | 289.2772 | 289.2932 | 289.3455 | 289.3523 | 289.3822 | 289.4209 | 289.4299 | 289.5238 | 289.3918 | 289.5772 | 293.7725 | 293.0949 | 292.4643 | 293.104 | 292.7343 | 291.7087 | 293.2157 | 293.012 | 291.5102 | 293.4037 | 293.1446 | 291.9656
9965.051 | 4.22290615 | 4.20216685 | 97.76842 | 0.0881999133 | 296.489348 | 288.3508877 | 288.7625155 | 289.2536 | 289.2721 | 289.3274 | 289.3352 | 289.3661 | 289.4071 | 289.4157 | 289.5084 | 289.3751 | 289.5597 | 293.7548 | 293.0757 | 292.4422 | 293.0849 | 292.7107 | 291.687 | 293.1975 | 292.9912 | 291.4912 | 293.3872 | 293.1257 | 291.9438
9970.062 | 4.17016999 | 4.20212828 | 97.80277 | 0.0894746795 | 296.4878009 | 288.3724883 | 288.7589809 | 289.2401 | 289.2582 | 289.3189 | 289.3236 | 289.3597 | 289.3965 | 289.407 | 289.4996 | 289.3618 | 289.5443 | 293.7389 | 293.06 | 292.4227 | 293.0652 | 292.6932 | 291.6685 | 293.1785 | 292.9715 | 291.4717 | 293.3708 | 293.1088 | 291.9246
9975.068 | 4.09240486 | 4.20213784 | 97.83645 | 0.0889918473 | 296.4857106 | 288.3935281 | 288.7584172 | 289.2296 | 289.2477 | 289.3127 | 289.3213 | 289.355 | 289.3902 | 289.4013 | 289.4929 | 289.3516 | 289.5345 | 293.7187 | 293.0384 | 292.404 | 293.0461 | 292.6701 | 291.6486 | 293.1583 | 292.9481 | 291.4506 | 293.3513 | 293.0909 | 291.9054
9980.013 | 4.0011109 | 4.20205731 | 97.86897 | 0.089314914 | 296.4837722 | 288.4140689 | 288.7614606 | 289.2252 | 289.2443 | 289.31 | 289.3196 | 289.3552 | 289.3904 | 289.3972 | 289.4893 | 289.3459 | 289.5284 | 293.6991 | 293.0184 | 292.3857 | 293.0272 | 292.6502 | 291.6308 | 293.1419 | 292.9273 | 291.4334 | 293.3333 | 293.0675 | 291.8861
9985.016 | 3.95112222 | 4.20216454 | 97.90146 | 0.0877809814 | 296.4818933 | 288.4348404 | 288.7689463 | 289.2222 | 289.2425 | 289.3118 | 289.3186 | 289.3558 | 289.389 | 289.3979 | 289.4882 | 289.3426 | 289.5245 | 293.6794 | 292.996 | 292.3663 | 293.0067 | 292.6284 | 291.613 | 293.1209 | 292.9057 | 291.4174 | 293.3137 | 293.0465 | 291.8681
9990.031 | 3.86306752 | 4.20209265 | 97.93331 | 0.0885433571 | 296.4804754 | 288.4548676 | 288.7781755 | 289.2248 | 289.2478 | 289.3128 | 289.3236 | 289.3577 | 289.3915 | 289.4 | 289.4869 | 289.3414 | 289.5229 | 293.6611 | 292.9762 | 292.3494 | 292.9882 | 292.6088 | 291.5948 | 293.1021 | 292.8835 | 291.4022 | 293.2946 | 293.0244 | 291.8491
9995.028 | 3.78645371 | 4.20209489 | 97.96441 | 0.0914968168 | 296.4799652 | 288.4736961 | 288.7895842 | 289.2259 | 289.2507 | 289.3162 | 289.3289 | 289.3625 | 289.3965 | 289.4016 | 289.4895 | 289.3432 | 289.5224 | 293.6403 | 292.9542 | 292.3333 | 292.966 | 292.5882 | 291.5816 | 293.0818 | 292.8642 | 291.3855 | 293.2763 | 293.005 | 291.8339
10000.013 | 3.70041074 | 4.20205071 | 97.99473 | 0.0894448363 | 296.4793899 | 288.4924789 | 288.7968593 | 289.2309 | 289.2526 | 289.3206 | 289.3315 | 289.3645 | 289.3973 | 289.4034 | 289.4922 | 289.345 | 289.5249 | 293.619 | 292.9348 | 292.3182 | 292.9468 | 292.5661 | 291.5674 | 293.061 | 292.8427 | 291.3721 | 293.2563 | 292.9831 | 291.8174
10005.065 | 3.62745793 | 4.20196031 | 98.02485 | 0.0889520464 | 296.4781355 | 288.5102342 | 288.8073419 | 289.2351 | 289.2602 | 289.3247 | 289.3388 | 289.3711 | 289.4045 | 289.4078 | 289.4953 | 289.3491 | 289.5276 | 293.6024 | 292.9128 | 292.3022 | 292.9262 | 292.5469 | 291.5516 | 293.0411 | 292.8227 | 291.3584 | 293.2368 | 292.9632 | 291.8044
10010.014 | 3.56894668 | 4.20201132 | 98.05388 | 0.0896013191 | 296.4755685 | 288.5279083 | 288.8206781 | 289.2415 | 289.265 | 289.33 | 289.342 | 289.3745 | 289.4084 | 289.4125 | 289.4993 | 289.354 | 289.5296 | 293.5803 | 292.8935 | 292.2885 | 292.9042 | 292.5262 | 291.5387 | 293.0215 | 292.8036 | 291.3461 | 293.2202 | 292.9445 | 291.7898
10015.07 | 3.49491642 | 4.20200015 | 98.08293 | 0.090102278 | 296.4718595 | 288.5449784 | 288.8325687 | 289.2474 | 289.2709 | 289.3369 | 289.3482 | 289.3817 | 289.4137 | 289.4161 | 289.5035 | 289.3581 | 289.5358 | 293.56 | 292.8733 | 292.2747 | 292.8844 | 292.5048 | 291.5252 | 292.9996 | 292.7813 | 291.3333 | 293.1979 | 292.9232 | 291.7765
10020.085 | 3.44662086 | 4.20199267 | 98.11134 | 0.0898581055 | 296.4684791 | 288.5613951 | 288.8456225 | 289.2562 | 289.2782 | 289.3442 | 289.3563 | 289.388 | 289.4196 | 289.4234 | 289.5102 | 289.3668 | 289.5419 | 293.54 | 292.8524 | 292.2624 | 292.8623 | 292.4842 | 291.5128 | 292.9788 | 292.7622 | 291.3233 | 293.1786 | 292.9016 | 291.762
10025.084 | 3.39262102 | 4.20199918 | 98.13922 | 0.0886702301 | 296.4653432 | 288.5776542 | 288.8531825 | 289.2619 | 289.2866 | 289.3499 | 289.3651 | 289.3976 | 289.4263 | 289.4309 | 289.5159 | 289.3713 | 289.549 | 293.5204 | 292.8305 | 292.25 | 292.8418 | 292.4637 | 291.5022 | 292.9579 | 292.7428 | 291.3089 | 293.1574 | 292.8814 | 291.7488
10030.013 | 3.31885089 | 4.2019797 | 98.16611 | 0.0883667261 | 296.4618449 | 288.5933273 | 288.8680996 | 289.2725 | 289.2969 | 289.361 | 289.3741 | 289.4051 | 289.4342 | 289.436 | 289.5214 | 289.3776 | 289.5514 | 293.5005 | 292.8092 | 292.2382 | 292.8215 | 292.4443 | 291.4877 | 292.9387 | 292.7229 | 291.2996 | 293.1394 | 292.8628 | 291.7354
10035.07 | 3.23948575 | 4.20195454 | 98.19303 | 0.0907247087 | 296.4586156 | 288.6089687 | 288.8819374 | 289.2811 | 289.3071 | 289.3671 | 289.382 | 289.4117 | 289.4421 | 289.4418 | 289.5271 | 289.3819 | 289.5586 | 293.4804 | 292.7921 | 292.2255 | 292.8009 | 292.4255 | 291.4771 | 292.9194 | 292.7029 | 291.2896 | 293.1193 | 292.8442 | 291.7248
10040.054 | 3.18459779 | 4.20201593 | 98.21912 | 0.0891944745 | 296.4557521 | 288.6245329 | 288.895701 | 289.2901 | 289.3138 | 289.3751 | 289.3917 | 289.4193 | 289.449 | 289.4477 | 289.5324 | 289.3895 | 289.5643 | 293.4598 | 292.7736 | 292.2136 | 292.782 | 292.4052 | 291.4665 | 292.8995 | 292.6864 | 291.2803 | 293.1031 | 292.8282 | 291.7156
10045.013 | 3.13686943 | 4.20197723 | 98.24469 | 0.0889960481 | 296.4527141 | 288.6400194 | 288.9135174 | 289.3004 | 289.3215 | 289.3843 | 289.3979 | 289.4243 | 289.4541 | 289.4548 | 289.5382 | 289.3954 | 289.5705 | 293.4418 | 292.7554 | 292.2018 | 292.7632 | 292.3893 | 291.455 | 292.8805 | 292.669 | 291.2719 | 293.0859 | 292.8128 | 291.709
10050.014 | 3.06651786 | 4.20193638 | 98.2699 | 0.0909610976 | 296.4494218 | 288.6553851 | 288.9214581 | 289.3084 | 289.3305 | 289.3909 | 289.4086 | 289.4332 | 289.4603 | 289.4589 | 289.5426 | 289.4015 | 289.5764 | 293.4232 | 292.7383 | 292.1919 | 292.7424 | 292.3705 | 291.4446 | 292.8637 | 292.6511 | 291.2629 | 293.0685 | 292.798 | 291.6998
10055.021 | 3.0038246 | 4.20192309 | 98.29462 | 0.0886120171 | 296.4468513 | 288.6698404 | 288.932551 | 289.3187 | 289.3406 | 289.3961 | 289.4136 | 289.436 | 289.4672 | 289.4653 | 289.5499 | 289.407 | 289.5819 | 293.4027 | 292.7191 | 292.1799 | 292.7226 | 292.3548 | 291.436 | 292.8452 | 292.635 | 291.2524 | 293.0501 | 292.78 | 291.6893
10060.014 | 2.92131103 | 4.20186216 | 98.3186 | 0.089639545 | 296.4439931 | 288.684041 | 288.9422979 | 289.3266 | 289.3489 | 289.4038 | 289.4213 | 289.4455 | 289.4736 | 289.4714 | 289.5556 | 289.4142 | 289.5888 | 293.3862 | 292.7011 | 292.1716 | 292.7059 | 292.3348 | 291.4247 | 292.8255 | 292.6168 | 291.2432 | 293.0305 | 292.7607 | 291.6783
10065.032 | 2.89497835 | 4.20189834 | 98.34248 | 0.0896893822 | 296.440206 | 288.6988356 | 288.9586488 | 289.3314 | 289.3571 | 289.4111 | 289.4273 | 289.4514 | 289.4801 | 289.4803 | 289.562 | 289.4219 | 289.5965 | 293.3665 | 292.6825 | 292.1609 | 292.6853 | 292.3164 | 291.4164 | 292.8071 | 292.5993 | 291.2355 | 293.0127 | 292.7416 | 291.6695
10070.029 | 2.84288327 | 4.20191524 | 98.36583 | 0.0893145287 | 296.4371778 | 288.7133816 | 288.9654131 | 289.3416 | 289.3699 | 289.4196 | 289.4383 | 289.4605 | 289.488 | 289.4857 | 289.567 | 289.4297 | 289.6016 | 293.3472 | 292.6643 | 292.1513 | 292.6668 | 292.2986 | 291.4073 | 292.7867 | 292.581 | 291.2279 | 292.9934 | 292.7224 | 291.6586
10075.013 | 2.77237625 | 4.20182211 | 98.38854 | 0.0912468582 | 296.4359896 | 288.7278228 | 288.9845662 | 289.355 | 289.3823 | 289.4303 | 289.4491 | 289.4712 | 289.4982 | 289.4893 | 289.5725 | 289.4346 | 289.606 | 293.3289 | 292.648 | 292.1412 | 292.6478 | 292.281 | 291.3985 | 292.7687 | 292.5669 | 291.2199 | 292.9753 | 292.7062 | 291.6477
10080.013 | 2.73870696 | 4.20189537 | 98.41105 | 0.0894893067 | 296.4351409 | 288.7425424 | 288.993658 | 289.3632 | 289.3916 | 289.4366 | 289.4577 | 289.4743 | 289.5014 | 289.4989 | 289.5795 | 289.4431 | 289.6128 | 293.313 | 292.6308 | 292.1321 | 292.6296 | 292.2658 | 291.3894 | 292.7501 | 292.5494 | 291.2124 | 292.9592 | 292.6896 | 291.6396
10085.014 | 2.68908153 | 4.20194797 | 98.43315 | 0.0896789006 | 296.4332442 | 288.7570108 | 289.004871 | 289.3744 | 289.4 | 289.4441 | 289.4629 | 289.483 | 289.5104 | 289.505 | 289.5868 | 289.4496 | 289.6219 | 293.2944 | 292.6125 | 292.1223 | 292.6107 | 292.2505 | 291.3795 | 292.7358 | 292.5331 | 291.2048 | 292.9423 | 292.6771 | 291.6334
10090.013 | 2.6280306 | 4.20190423 | 98.45475 | 0.0905793013 | 296.4301746 | 288.7712937 | 289.0153419 | 289.3818 | 289.4074 | 289.4529 | 289.4719 | 289.4937 | 289.5178 | 289.5126 | 289.5923 | 289.4567 | 289.6288 | 293.278 | 292.597 | 292.113 | 292.5956 | 292.2327 | 291.3725 | 292.7175 | 292.5171 | 291.1986 | 292.9238 | 292.6606 | 291.6292
10095.051 | 2.59011234 | 4.20183151 | 98.4762 | 0.0901149986 | 296.4269987 | 288.7855045 | 289.0298582 | 289.3918 | 289.4175 | 289.4605 | 289.4802 | 289.5006 | 289.5268 | 289.5196 | 289.5976 | 289.4622 | 289.6351 | 293.259 | 292.5818 | 292.1063 | 292.5764 | 292.2192 | 291.3628 | 292.7001 | 292.5013 | 291.1915 | 292.9073 | 292.6487 | 291.62
10100.013 | 2.53178272 | 4.20182048 | 98.49685 | 0.0893446164 | 296.4240649 | 288.7992981 | 289.0431472 | 289.4014 | 289.4243 | 289.4695 | 289.488 | 289.5073 | 289.5332 | 289.5278 | 289.6056 | 289.4702 | 289.6428 | 293.243 | 292.566 | 292.0957 | 292.5612 | 292.2011 | 291.358 | 292.6833 | 292.4873 | 291.1851 | 292.894 | 292.638 | 291.6136
10105.02 | 2.47627677 | 4.20180515 | 98.51723 | 0.0890706889 | 296.420751 | 288.8131005 | 289.0504287 | 289.4095 | 289.4313 | 289.4753 | 289.4962 | 289.5139 | 289.5395 | 289.5353 | 289.6115 | 289.4792 | 289.6492 | 293.2248 | 292.5514 | 292.0878 | 292.5445 | 292.1869 | 291.3504 | 292.6687 | 292.4722 | 291.1779 | 292.8775 | 292.6226 | 291.6068
10110.013 | 2.44132533 | 4.20183188 | 98.53726 | 0.0896087413 | 296.4170896 | 288.8267204 | 289.0650261 | 289.4184 | 289.4403 | 289.4794 | 289.5042 | 289.5205 | 289.5465 | 289.5429 | 289.618 | 289.4861 | 289.6573 | 293.2112 | 292.5416 | 292.0805 | 292.5281 | 292.1739 | 291.3413 | 292.6534 | 292.4593 | 291.1693 | 292.8606 | 292.6041 | 291.597
10115.024 | 2.3895935 | 4.20175525 | 98.55695 | 0.0893368255 | 296.4145371 | 288.8408345 | 289.0747365 | 289.4242 | 289.4511 | 289.4887 | 289.5102 | 289.527 | 289.5525 | 289.5499 | 289.6271 | 289.496 | 289.6649 | 293.1952 | 292.5304 | 292.0755 | 292.5136 | 292.1584 | 291.3346 | 292.6375 | 292.444 | 291.1643 | 292.8442 | 292.5871 | 291.5902
10120.078 | 2.35889949 | 4.20181854 | 98.57654 | 0.0901067631 | 296.4135441 | 288.8548263 | 289.0862864 | 289.432 | 289.4564 | 289.4954 | 289.5191 | 289.5346 | 289.5613 | 289.5558 | 289.6339 | 289.5027 | 289.6735 | 293.1803 | 292.5117 | 292.067 | 292.4996 | 292.145 | 291.3271 | 292.6195 | 292.4304 | 291.1558 | 292.8283 | 292.5704 | 291.5794
10125.013 | 2.30743625 | 4.20177554 | 98.59526 | 0.0903085481 | 296.4129863 | 288.8687394 | 289.1049941 | 289.4426 | 289.4678 | 289.5029 | 289.528 | 289.5422 | 289.5675 | 289.566 | 289.6413 | 289.5117 | 289.6852 | 293.1632 | 292.4949 | 292.0592 | 292.482 | 292.1298 | 291.3184 | 292.6054 | 292.419 | 291.1499 | 292.8135 | 292.5548 | 291.5722
10130.027 | 2.27901488 | 4.20183181 | 98.61404 | 0.0889276295 | 296.4121051 | 288.8789396 | 289.111913 | 289.4492 | 289.475 | 289.5116 | 289.5346 | 289.5494 | 289.575 | 289.5718 | 289.6504 | 289.521 | 289.6917 | 293.1468 | 292.4785 | 292.0523 | 292.4682 | 292.1175 | 291.3142 | 292.5903 | 292.4093 | 291.1447 | 292.7955 | 292.5408 | 291.5639
10135.013 | 2.21303619 | 4.2017373 | 98.63218 | 0.0898333596 | 296.4121391 | 288.8798208 | 289.1232787 | 289.4567 | 289.4825 | 289.5196 | 289.5453 | 289.5577 | 289.5844 | 289.5777 | 289.6566 | 289.5279 | 289.6998 | 293.1317 | 292.4648 | 292.0466 | 292.4534 | 292.1035 | 291.3058 | 292.5774 | 292.3948 | 291.1365 | 292.7812 | 292.5264 | 291.554
10140.03 | 2.18383367 | 4.20176714 | 98.65019 | 0.0886041006 | 296.4141629 | 288.8685275 | 289.1353968 | 289.4657 | 289.4899 | 289.5253 | 289.5502 | 289.5609 | 289.5863 | 289.5829 | 289.6606 | 289.5351 | 289.7044 | 293.1167 | 292.4515 | 292.0404 | 292.4392 | 292.091 | 291.3024 | 292.5626 | 292.3801 | 291.1317 | 292.7654 | 292.5115 | 291.549
10145.027 | 2.1339635 | 4.20181701 | 98.66772 | 0.0894932967 | 296.417094 | 288.8468933 | 289.1321808 | 289.4685 | 289.4949 | 289.5252 | 289.5531 | 289.5623 | 289.5896 | 289.5829 | 289.6614 | 289.5397 | 289.7108 | 293.1033 | 292.4371 | 292.0335 | 292.426 | 292.0773 | 291.2934 | 292.5488 | 292.3699 | 291.1238 | 292.7502 | 292.4985 | 291.5391
10150.013 | 2.11312347 | 4.20179994 | 98.68503 | 0.0881596847 | 296.4209374 | 288.8160599 | 289.1331006 | 289.4729 | 289.4976 | 289.5253 | 289.5514 | 289.5565 | 289.5878 | 289.5791 | 289.6582 | 289.5399 | 289.7121 | 293.0901 | 292.4251 | 292.0264 | 292.4134 | 292.0641 | 291.2868 | 292.5335 | 292.3617 | 291.1184 | 292.7328 | 292.4847 | 291.5324
10155.057 | 2.07486582 | 4.20175158 | 98.70224 | 0.0894849913 | 296.4260714 | 288.7734575 | 289.1220891 | 289.4691 | 289.4928 | 289.5203 | 289.5433 | 289.5512 | 289.5798 | 289.5702 | 289.6523 | 289.5363 | 289.7094 | 293.0771 | 292.4129 | 292.022 | 292.3975 | 292.0528 | 291.2776 | 292.5229 | 292.3484 | 291.1095 | 292.7172 | 292.4724 | 291.5248
10160.037 | 2.03954497 | 4.20172599 | 98.71893 | 0.0888388885 | 296.4323799 | 288.7243825 | 289.1088081 | 289.4611 | 289.4872 | 289.5051 | 289.5297 | 289.5325 | 289.564 | 289.5555 | 289.6371 | 289.5263 | 289.7 | 293.0639 | 292.4032 | 292.0148 | 292.385 | 292.0412 | 291.2704 | 292.509 | 292.3361 | 291.1021 | 292.7027 | 292.4572 | 291.5134
10165.022 | 1.97033781 | 4.20171327 | 98.73508 | 0.0882595197 | 296.4387653 | 288.669896 | 289.0880318 | 289.4465 | 289.4735 | 289.4852 | 289.5112 | 289.5153 | 289.5485 | 289.5371 | 289.6176 | 289.5145 | 289.6861 | 293.0519 | 292.3927 | 292.0053 | 292.374 | 292.0307 | 291.2603 | 292.4958 | 292.3275 | 291.0927 | 292.688 | 292.4469 | 291.5049
10170.013 | 1.95014116 | 4.20171288 | 98.75108 | 0.0889520665 | 296.4449334 | 288.6129023 | 289.0606456 | 289.4283 | 289.4552 | 289.4618 | 289.4863 | 289.4878 | 289.5243 | 289.5111 | 289.5938 | 289.4953 | 289.6672 | 293.0427 | 292.3956 | 292.0025 | 292.3645 | 292.0262 | 291.2537 | 292.4838 | 292.3169 | 291.0799 | 292.6788 | 292.4319 | 291.4924
10175.035 | 1.90168706 | 4.20161443 | 98.76677 | 0.0881737204 | 296.4501099 | 288.5567512 | 289.0230141 | 289.405 | 289.4306 | 289.4349 | 289.4572 | 289.461 | 289.4956 | 289.4829 | 289.5651 | 289.4706 | 289.6427 | 293.0326 | 292.388 | 291.9922 | 292.3523 | 292.0163 | 291.2411 | 292.4735 | 292.3059 | 291.071 | 292.6609 | 292.4204 | 291.4835
10180.013 | 1.85488145 | 4.20154692 | 98.78195 | 0.0890061626 | 296.4527393 | 288.5021236 | 288.9841245 | 289.3763 | 289.4029 | 289.4024 | 289.4242 | 289.4244 | 289.4618 | 289.4537 | 289.5363 | 289.444 | 289.6167 | 293.0228 | 292.3811 | 291.9801 | 292.3413 | 292.0059 | 291.2277 | 292.4587 | 292.2929 | 291.0582 | 292.649 | 292.4072 | 291.4679
10185.013 | 1.81511231 | 4.20155871 | 98.79687 | 0.0880929006 | 296.4543918 | 288.4469412 | 288.9405259 | 289.3432 | 289.3714 | 289.367 | 289.3905 | 289.3885 | 289.4257 | 289.4224 | 289.5034 | 289.4129 | 289.5869 | 293.0081 | 292.367 | 291.9694 | 292.3262 | 291.9953 | 291.2105 | 292.4455 | 292.2809 | 291.0406 | 292.6354 | 292.3959 | 291.4518
10190.08 | 1.7699775 | 4.20142388 | 98.81161 | 0.0890430358 | 296.4553451 | 288.3931221 | 288.899037 | 289.3106 | 289.3366 | 289.3325 | 289.3544 | 289.3526 | 289.3906 | 289.3884 | 289.4693 | 289.383 | 289.5569 | 292.9963 | 292.3515 | 291.9524 | 292.3108 | 291.9782 | 291.1931 | 292.4297 | 292.2649 | 291.0258 | 292.6233 | 292.3828 | 291.437
10195.013 | 1.7227717 | 4.20131984 | 98.82558 | 0.0877975026 | 296.455065 | 288.3459203 | 288.8538119 | 289.2769 | 289.3023 | 289.2949 | 289.3181 | 289.3184 | 289.3538 | 289.3549 | 289.4358 | 289.3498 | 289.5239 | 292.9814 | 292.3366 | 291.9359 | 292.2963 | 291.9644 | 291.1742 | 292.4163 | 292.2524 | 291.0079 | 292.6079 | 292.3702 | 291.4213
10200.016 | 1.71057736 | 4.20136958 | 98.83965 | 0.0878463255 | 296.454251 | 288.3139553 | 288.8144064 | 289.2403 | 289.2654 | 289.2577 | 289.2811 | 289.2812 | 289.3176 | 289.3199 | 289.4016 | 289.3183 | 289.4919 | 292.9674 | 292.3197 | 291.9166 | 292.2826 | 291.9484 | 291.1552 | 292.4027 | 292.2365 | 290.9893 | 292.5946 | 292.3571 | 291.4022
10205.013 | 1.67572366 | 4.20131601 | 98.85341 | 0.0897389746 | 296.4535361 | 288.3016317 | 288.7744384 | 289.2052 | 289.2316 | 289.2235 | 289.2452 | 289.251 | 289.2847 | 289.2885 | 289.37 | 289.2854 | 289.461 | 292.9554 | 292.3049 | 291.8992 | 292.2676 | 291.9342 | 291.1363 | 292.389 | 292.2204 | 290.9692 | 292.583 | 292.3449 | 291.3853
10210.071 | 1.64953567 | 4.20136956 | 98.86713 | 0.0896028089 | 296.4530255 | 288.306945 | 288.7426942 | 289.1706 | 289.1979 | 289.1954 | 289.2133 | 289.2241 | 289.2567 | 289.2622 | 289.3446 | 289.2567 | 289.4319 | 292.9403 | 292.2894 | 291.877 | 292.2519 | 291.9163 | 291.1125 | 292.3742 | 292.2051 | 290.9522 | 292.5702 | 292.3297 | 291.3635
10215.048 | 1.62248033 | 4.20132201 | 98.8804 | 0.0888188849 | 296.4514609 | 288.3219663 | 288.7314553 | 289.1478 | 289.172 | 289.173 | 289.1928 | 289.2048 | 289.2353 | 289.2428 | 289.3226 | 289.2323 | 289.4069 | 292.926 | 292.2732 | 291.8575 | 292.2397 | 291.9023 | 291.0958 | 292.3616 | 292.1876 | 290.9321 | 292.5573 | 292.3179 | 291.3466
10220.013 | 1.59755141 | 4.20132421 | 98.89344 | 0.0886085776 | 296.4499188 | 288.341093 | 288.7103748 | 289.1246 | 289.1516 | 289.1554 | 289.1755 | 289.1879 | 289.2189 | 289.2282 | 289.3086 | 289.2137 | 289.39 | 292.9118 | 292.2574 | 291.8402 | 292.2257 | 291.8837 | 291.0775 | 292.3486 | 292.1732 | 290.9135 | 292.5461 | 292.305 | 291.3289
10225.027 | 1.56146711 | 4.20129866 | 98.90631 | 0.0890948414 | 296.4491272 | 288.3620927 | 288.7032803 | 289.1109 | 289.136 | 289.1445 | 289.1663 | 289.1802 | 289.21 | 289.2202 | 289.2992 | 289.2016 | 289.3756 | 292.8988 | 292.2491 | 291.8235 | 292.2136 | 291.8698 | 291.0601 | 292.334 | 292.1582 | 290.8968 | 292.5299 | 292.2877 | 291.3127
10230.04 | 1.54452126 | 4.20130586 | 98.91903 | 0.0880149068 | 296.4487206 | 288.3837431 | 288.6978867 | 289.1001 | 289.1256 | 289.1389 | 289.1625 | 289.1769 | 289.2069 | 289.2139 | 289.2925 | 289.1927 | 289.3645 | 292.8858 | 292.2313 | 291.8081 | 292.1989 | 291.8557 | 291.0456 | 292.3208 | 292.1424 | 290.8797 | 292.518 | 292.2726 | 291.2964
10235.016 | 1.51454606 | 4.2012705 | 98.93142 | 0.0902814126 | 296.4475395 | 288.4045357 | 288.7022864 | 289.0964 | 289.1221 | 289.1387 | 289.1589 | 289.1756 | 289.2038 | 289.2143 | 289.2912 | 289.1872 | 289.358 | 292.8733 | 292.2141 | 291.7898 | 292.1826 | 291.8392 | 291.0315 | 292.3089 | 292.1267 | 290.8654 | 292.5052 | 292.2572 | 291.2805
10240.083 | 1.48824725 | 4.20128296 | 98.94382 | 0.0882091289 | 296.4451503 | 288.4252434 | 288.7092715 | 289.0926 | 289.1183 | 289.1406 | 289.1604 | 289.1771 | 289.2074 | 289.2123 | 289.2888 | 289.1832 | 289.357 | 292.8592 | 292.197 | 291.7765 | 292.17 | 291.8229 | 291.0182 | 292.2941 | 292.1088 | 290.8504 | 292.4929 | 292.2458 | 291.2664
10245.013 | 1.45650658 | 4.20122485 | 98.95562 | 0.0890794756 | 296.4425778 | 288.4449835 | 288.7201313 | 289.0939 | 289.1181 | 289.1403 | 289.1644 | 289.1826 | 289.2087 | 289.2138 | 289.291 | 289.1853 | 289.3567 | 292.8448 | 292.1835 | 291.7626 | 292.1546 | 291.8081 | 291.0043 | 292.2789 | 292.0951 | 290.8403 | 292.4805 | 292.2365 | 291.2567
10250.013 | 1.43453985 | 4.20121959 | 98.96741 | 0.0917004365 | 296.4396782 | 288.4635552 | 288.7291536 | 289.0968 | 289.1231 | 289.1475 | 289.1701 | 289.1871 | 289.2117 | 289.2176 | 289.292 | 289.1852 | 289.3568 | 292.8284 | 292.1658 | 291.7492 | 292.1399 | 291.7906 | 290.9919 | 292.2665 | 292.0793 | 290.8284 | 292.4683 | 292.2228 | 291.2445
10255.013 | 1.41397919 | 4.20123267 | 98.97903 | 0.0900630036 | 296.4365407 | 288.4813829 | 288.7381846 | 289.1031 | 289.1281 | 289.1537 | 289.1747 | 289.1909 | 289.2154 | 289.2215 | 289.2972 | 289.1878 | 289.3593 | 292.8142 | 292.1504 | 291.7378 | 292.1246 | 291.7748 | 290.9817 | 292.25 | 292.0637 | 290.8187 | 292.454 | 292.2069 | 291.2323
10260.061 | 1.3975228 | 4.20126992 | 98.99063 | 0.0896060199 | 296.4332914 | 288.4988499 | 288.7497624 | 289.1105 | 289.1351 | 289.157 | 289.1836 | 289.1991 | 289.2238 | 289.2274 | 289.3037 | 289.1932 | 289.3619 | 292.8007 | 292.139 | 291.7275 | 292.1103 | 291.7615 | 290.9732 | 292.2378 | 292.0492 | 290.8078 | 292.4415 | 292.1912 | 291.2236
10265.067 | 1.38271183 | 4.20128813 | 99.002 | 0.0884937234 | 296.4305059 | 288.5163908 | 288.7602596 | 289.1152 | 289.1418 | 289.1637 | 289.1898 | 289.2043 | 289.2309 | 289.2333 | 289.3077 | 289.1988 | 289.368 | 292.7882 | 292.1244 | 291.717 | 292.0946 | 291.7462 | 290.9629 | 292.222 | 292.0337 | 290.7991 | 292.4284 | 292.1772 | 291.2143
10270.03 | 1.35536481 | 4.20127223 | 99.01306 | 0.0902355032 | 296.4275481 | 288.533781 | 288.7740592 | 289.1238 | 289.1494 | 289.1719 | 289.1966 | 289.2127 | 289.2367 | 289.2397 | 289.3122 | 289.2046 | 289.3718 | 292.7716 | 292.1072 | 291.7073 | 292.081 | 291.7318 | 290.9553 | 292.2078 | 292.0206 | 290.7908 | 292.4143 | 292.165 | 291.2031
10275.041 | 1.329223 | 4.20125589 | 99.02401 | 0.0891017494 | 296.4240739 | 288.5503209 | 288.7842473 | 289.1322 | 289.1576 | 289.1792 | 289.2042 | 289.2171 | 289.2436 | 289.2464 | 289.3198 | 289.212 | 289.3798 | 292.7587 | 292.0954 | 291.6989 | 292.0681 | 291.7201 | 290.9452 | 292.1926 | 292.0086 | 290.7831 | 292.3993 | 292.1507 | 291.1972
10280.017 | 1.30543385 | 4.20125444 | 99.03469 | 0.088616282 | 296.4208224 | 288.5668085 | 288.7977875 | 289.1392 | 289.1666 | 289.188 | 289.2142 | 289.2269 | 289.2528 | 289.2556 | 289.3269 | 289.2183 | 289.3855 | 292.7443 | 292.0809 | 291.6916 | 292.054 | 291.7059 | 290.9379 | 292.1803 | 291.994 | 290.7749 | 292.3887 | 292.1378 | 291.1889
10285.013 | 1.27932128 | 4.20123837 | 99.04519 | 0.0901532923 | 296.4162024 | 288.58282 | 288.8118391 | 289.1496 | 289.1751 | 289.197 | 289.2229 | 289.235 | 289.26 | 289.2613 | 289.3335 | 289.2254 | 289.3923 | 292.7291 | 292.0652 | 291.6825 | 292.0391 | 291.6933 | 290.9296 | 292.1662 | 291.9816 | 290.7693 | 292.3781 | 292.1301 | 291.1845
10290.065 | 1.25554753 | 4.20119662 | 99.05562 | 0.0899493067 | 296.4109756 | 288.5985347 | 288.8231567 | 289.1589 | 289.1831 | 289.2035 | 289.2313 | 289.2426 | 289.2665 | 289.2694 | 289.3408 | 289.234 | 289.4004 | 292.7159 | 292.0494 | 291.6733 | 292.0244 | 291.6792 | 290.9235 | 292.1542 | 291.9687 | 290.7623 | 292.3662 | 292.1214 | 291.175
10295.02 | 1.22832904 | 4.20118241 | 99.06562 | 0.0887634139 | 296.4058514 | 288.6137516 | 288.8355962 | 289.1668 | 289.1935 | 289.2123 | 289.2408 | 289.2526 | 289.2753 | 289.2779 | 289.3487 | 289.2408 | 289.4092 | 292.7004 | 292.0395 | 291.6676 | 292.0111 | 291.6665 | 290.9167 | 292.1396 | 291.9564 | 290.7557 | 292.3523 | 292.1045 | 291.1684
10300.015 | 1.21662571 | 4.20117807 | 99.07561 | 0.0891303275 | 296.4019923 | 288.628765 | 288.8484082 | 289.1766 | 289.2016 | 289.2214 | 289.2515 | 289.2603 | 289.2834 | 289.2842 | 289.3563 | 289.2484 | 289.4156 | 292.6872 | 292.0275 | 291.6639 | 291.9992 | 291.6554 | 290.9112 | 292.1262 | 291.9453 | 290.7504 | 292.3365 | 292.089 | 291.1626
10305.013 | 1.18467418 | 4.20116288 | 99.08534 | 0.0897586849 | 296.3990059 | 288.6440014 | 288.8621044 | 289.1892 | 289.2126 | 289.2323 | 289.2595 | 289.2692 | 289.2921 | 289.2934 | 289.3618 | 289.2576 | 289.4218 | 292.6745 | 292.0136 | 291.6536 | 291.9845 | 291.6424 | 290.907 | 292.113 | 291.9345 | 290.7451 | 292.3217 | 292.0764 | 291.1565
10310.023 | 1.16633689 | 4.20115321 | 99.09495 | 0.0904597216 | 296.3961799 | 288.6595725 | 288.8758111 | 289.1967 | 289.222 | 289.2401 | 289.2671 | 289.2771 | 289.3001 | 289.3023 | 289.3722 | 289.265 | 289.4315 | 292.661 | 292.0008 | 291.6484 | 291.9723 | 291.6324 | 290.9004 | 292.1021 | 291.9227 | 290.7409 | 292.3088 | 292.0624 | 291.1489
10315.043 | 1.15303048 | 4.2011603 | 99.10446 | 0.0891537648 | 296.3927318 | 288.6750546 | 288.8878186 | 289.2053 | 289.2303 | 289.2469 | 289.2756 | 289.2851 | 289.3084 | 289.308 | 289.3782 | 289.2726 | 289.4384 | 292.6482 | 291.9914 | 291.6441 | 291.9599 | 291.6209 | 290.8966 | 292.0888 | 291.913 | 290.7353 | 292.2963 | 292.0495 | 291.1434
10320.024 | 1.140202 | 4.20116868 | 99.1138 | 0.0891863255 | 296.3895475 | 288.6891761 | 288.8968325 | 289.2145 | 289.2382 | 289.2554 | 289.2852 | 289.2922 | 289.3161 | 289.318 | 289.3859 | 289.2826 | 289.4471 | 292.636 | 291.9819 | 291.6386 | 291.9486 | 291.611 | 290.8896 | 292.0758 | 291.9022 | 290.7302 | 292.2844 | 292.0366 | 291.1373
10325.013 | 1.11993686 | 4.20114555 | 99.12298 | 0.0893958392 | 296.3863491 | 288.7032996 | 288.9102243 | 289.2259 | 289.2493 | 289.2654 | 289.2953 | 289.3033 | 289.3249 | 289.3248 | 289.3958 | 289.2895 | 289.4552 | 292.6228 | 291.9675 | 291.6353 | 291.9358 | 291.5982 | 290.8862 | 292.0627 | 291.891 | 290.7257 | 292.2749 | 292.0325 | 291.1387
10330.014 | 1.10339043 | 4.20115557 | 99.13205 | 0.0900381104 | 296.3834511 | 288.717938 | 288.9271622 | 289.2373 | 289.2594 | 289.2752 | 289.3048 | 289.31 | 289.3347 | 289.3336 | 289.4033 | 289.2994 | 289.4619 | 292.6098 | 291.9538 | 291.6271 | 291.9219 | 291.5893 | 290.8835 | 292.0501 | 291.8793 | 290.7224 | 292.2669 | 292.0258 | 291.1372
10335.013 | 1.08134905 | 4.20112577 | 99.14094 | 0.0897042705 | 296.3803146 | 288.7321573 | 288.937918 | 289.247 | 289.2706 | 289.2835 | 289.3133 | 289.3198 | 289.3405 | 289.3424 | 289.4115 | 289.3076 | 289.4719 | 292.5992 | 291.9421 | 291.6233 | 291.9106 | 291.5764 | 290.8779 | 292.0389 | 291.8691 | 290.7174 | 292.2526 | 292.0138 | 291.1302
10340.013 | 1.06539675 | 4.20109907 | 99.14969 | 0.0890207175 | 296.3771691 | 288.7466528 | 288.9496339 | 289.2571 | 289.2814 | 289.2916 | 289.3245 | 289.3279 | 289.351 | 289.3516 | 289.4181 | 289.3172 | 289.4799 | 292.5865 | 291.9356 | 291.6177 | 291.8985 | 291.5667 | 290.873 | 292.0261 | 291.8592 | 290.7151 | 292.2406 | 292.0001 | 291.1237
10345.065 | 1.0428205 | 4.20107463 | 99.15835 | 0.0887931582 | 296.3735577 | 288.7611223 | 288.9656216 | 289.2656 | 289.2901 | 289.3018 | 289.3338 | 289.3367 | 289.3603 | 289.3577 | 289.4279 | 289.3235 | 289.4877 | 292.5736 | 291.9269 | 291.6137 | 291.8852 | 291.5561 | 290.8676 | 292.0138 | 291.8465 | 290.7107 | 292.2291 | 291.9895 | 291.1176
10350.046 | 1.03245705 | 4.20109189 | 99.16681 | 0.0893708194 | 296.3694227 | 288.7759023 | 288.9759683 | 289.2748 | 289.3016 | 289.3081 | 289.3403 | 289.3448 | 289.3681 | 289.3662 | 289.4353 | 289.3324 | 289.4959 | 292.5615 | 291.9136 | 291.6082 | 291.8739 | 291.5458 | 290.8647 | 292.0025 | 291.8363 | 290.7089 | 292.2189 | 291.9813 | 291.1144
10355.03 | 1.01441221 | 4.20106256 | 99.17512 | 0.0902020134 | 296.3654851 | 288.7907342 | 288.9863079 | 289.2844 | 289.3109 | 289.3189 | 289.3513 | 289.3537 | 289.3779 | 289.3748 | 289.4433 | 289.3388 | 289.502 | 292.5523 | 291.905 | 291.6063 | 291.8607 | 291.5361 | 290.8619 | 291.9901 | 291.8266 | 290.7063 | 292.2087 | 291.971 | 291.1103
10360.013 | 1.00362394 | 4.20107592 | 99.18334 | 0.0892277665 | 296.3624423 | 288.8054609 | 288.998578 | 289.294 | 289.3187 | 289.3293 | 289.3614 | 289.3658 | 289.3842 | 289.3812 | 289.4516 | 289.3475 | 289.5116 | 292.5373 | 291.8978 | 291.601 | 291.8528 | 291.5274 | 290.8596 | 291.981 | 291.8189 | 290.7023 | 292.197 | 291.9581 | 291.1062
10365.014 | 0.962837378 | 4.20098653 | 99.19125 | 0.0894646346 | 296.3599172 | 288.8197511 | 289.0128245 | 289.3038 | 289.3318 | 289.3387 | 289.3727 | 289.3743 | 289.3943 | 289.3906 | 289.4587 | 289.3574 | 289.52 | 292.53 | 291.893 | 291.6003 | 291.8436 | 291.5217 | 290.8564 | 291.9725 | 291.8121 | 290.7002 | 292.1837 | 291.9487 | 291.1009
10370.013 | 0.961087305 | 4.20102194 | 99.19915 | 0.0892988167 | 296.3581616 | 288.8340525 | 289.0264653 | 289.3143 | 289.342 | 289.3472 | 289.3805 | 289.382 | 289.4041 | 289.4009 | 289.4675 | 289.3671 | 289.5284 | 292.5237 | 291.895 | 291.6047 | 291.8349 | 291.5218 | 290.8587 | 291.9639 | 291.8043 | 290.6981 | 292.1766 | 291.9381 | 291.0977
10375.013 | 0.940699797 | 4.20097603 | 99.20688 | 0.0885883783 | 296.3571608 | 288.8472613 | 289.0359763 | 289.3225 | 289.3503 | 289.3559 | 289.3913 | 289.3903 | 289.4118 | 289.4119 | 289.4757 | 289.3781 | 289.5381 | 292.515 | 291.8877 | 291.6049 | 291.826 | 291.5141 | 290.8578 | 291.956 | 291.7997 | 290.6967 | 292.1655 | 291.9277 | 291.0944
10380.041 | 0.930230141 | 4.20099258 | 99.21457 | 0.089637734 | 296.3572318 | 288.8613195 | 289.0486609 | 289.3331 | 289.3615 | 289.3649 | 289.4012 | 289.4003 | 289.4214 | 289.4196 | 289.4837 | 289.3861 | 289.5458 | 292.5047 | 291.876 | 291.6039 | 291.817 | 291.5049 | 290.8549 | 291.9449 | 291.7929 | 290.6955 | 292.1538 | 291.9188 | 291.0914
10385.021 | 0.916230325 | 4.20097896 | 99.22207 | 0.0880600491 | 296.3586946 | 288.8743335 | 289.0599365 | 289.3431 | 289.3713 | 289.3739 | 289.4101 | 289.4087 | 289.4312 | 289.4286 | 289.4937 | 289.3938 | 289.5572 | 292.4922 | 291.8631 | 291.5986 | 291.8055 | 291.4973 | 290.8542 | 291.9366 | 291.7875 | 290.6941 | 292.142 | 291.9109 | 291.0887
10390.013 | 0.888941033 | 4.20093415 | 99.22936 | 0.0915074439 | 296.3584305 | 288.8820047 | 289.075173 | 289.3535 | 289.3814 | 289.3861 | 289.42 | 289.4197 | 289.4389 | 289.4365 | 289.5014 | 289.4061 | 289.5653 | 292.484 | 291.8544 | 291.5953 | 291.8006 | 291.4893 | 290.8519 | 291.928 | 291.7815 | 290.6931 | 292.1335 | 291.901 | 291.0874
10395.013 | 0.882201635 | 4.20095439 | 99.23661 | 0.0892223431 | 296.3568141 | 288.8788114 | 289.086554 | 289.3633 | 289.3908 | 289.3914 | 289.4286 | 289.4285 | 289.4478 | 289.4441 | 289.5105 | 289.4136 | 289.5744 | 292.4758 | 291.846 | 291.5929 | 291.7935 | 291.485 | 290.8492 | 291.9212 | 291.7753 | 290.6924 | 292.1241 | 291.894 | 291.0837
10400.035 | 0.865076467 | 4.20092046 | 99.24375 | 0.0891376785 | 296.3565627 | 288.8645442 | 289.0965851 | 289.3721 | 289.4 | 289.3987 | 289.4348 | 289.4342 | 289.455 | 289.4483 | 289.5132 | 289.418 | 289.5794 | 292.4667 | 291.8401 | 291.5931 | 291.7852 | 291.4795 | 290.8499 | 291.9126 | 291.7675 | 290.6892 | 292.1151 | 291.8841 | 291.0798
10405.018 | 0.85059488 | 4.2009056 | 99.25072 | 0.088390816 | 296.3581695 | 288.8394408 | 289.0954486 | 289.3761 | 289.4052 | 289.4029 | 289.4386 | 289.4344 | 289.457 | 289.4454 | 289.5139 | 289.4199 | 289.5833 | 292.4572 | 291.8314 | 291.5897 | 291.7769 | 291.4703 | 290.8477 | 291.9057 | 291.7618 | 290.6888 | 292.1077 | 291.8762 | 291.0784
10410.016 | 0.839539557 | 4.20092311 | 99.25762 | 0.0891498858 | 296.3603243 | 288.8038891 | 289.0905576 | 289.3795 | 289.4061 | 289.3989 | 289.4361 | 289.4275 | 289.4507 | 289.4441 | 289.5121 | 289.4207 | 289.586 | 292.4474 | 291.8187 | 291.5846 | 291.7687 | 291.4644 | 290.8426 | 291.8978 | 291.7571 | 290.6874 | 292.0968 | 291.8703 | 291.0762
10415.022 | 0.831725796 | 4.20091494 | 99.26446 | 0.0885723757 | 296.3626187 | 288.7586521 | 289.0813794 | 289.3744 | 289.4043 | 289.3912 | 289.4284 | 289.4189 | 289.4428 | 289.4355 | 289.5045 | 289.4176 | 289.5855 | 292.4412 | 291.8113 | 291.5828 | 291.763 | 291.4557 | 290.8396 | 291.8909 | 291.7552 | 290.6839 | 292.0883 | 291.8608 | 291.073
10420.029 | 0.822462875 | 4.20089775 | 99.27123 | 0.0893118049 | 296.3662167 | 288.7076665 | 289.0655192 | 289.3665 | 289.3945 | 289.3782 | 289.4142 | 289.4028 | 289.4296 | 289.4196 | 289.4909 | 289.4096 | 289.5763 | 292.4363 | 291.8108 | 291.58 | 291.7591 | 291.4571 | 290.8356 | 291.8856 | 291.7513 | 290.6801 | 292.0824 | 291.8582 | 291.0689
10425.022 | 0.807207069 | 4.20087857 | 99.27786 | 0.0886127223 | 296.3704364 | 288.6513908 | 289.0360895 | 289.3523 | 289.3798 | 289.3579 | 289.3935 | 289.3803 | 289.4109 | 289.4014 | 289.4733 | 289.3951 | 289.5649 | 292.4317 | 291.8039 | 291.5754 | 291.7555 | 291.4488 | 290.8301 | 291.8818 | 291.746 | 290.6743 | 292.0746 | 291.8531 | 291.0619
10430.063 | 0.802866517 | 4.20091801 | 99.28451 | 0.0891255486 | 296.3752731 | 288.5953266 | 289.0082767 | 289.3321 | 289.359 | 289.3363 | 289.369 | 289.3558 | 289.387 | 289.3756 | 289.4501 | 289.377 | 289.5475 | 292.4239 | 291.7978 | 291.5699 | 291.747 | 291.4411 | 290.8217 | 291.8748 | 291.7405 | 290.6682 | 292.0684 | 291.847 | 291.0556
10435.059 | 0.782211189 | 4.20084698 | 99.29093 | 0.0882008426 | 296.379699 | 288.5387248 | 288.9722542 | 289.309 | 289.3342 | 289.3074 | 289.3426 | 289.3282 | 289.3629 | 289.3498 | 289.4259 | 289.3516 | 289.5231 | 292.4187 | 291.7907 | 291.5634 | 291.7397 | 291.4363 | 290.8148 | 291.8665 | 291.7375 | 290.6623 | 292.0596 | 291.8425 | 291.0506
10440.013 | 0.760332194 | 4.20082558 | 99.29712 | 0.0887225431 | 296.382284 | 288.4861866 | 288.9381837 | 289.2819 | 289.3084 | 289.2744 | 289.311 | 289.2956 | 289.3277 | 289.3185 | 289.3919 | 289.3247 | 289.493 | 292.414 | 291.7852 | 291.5534 | 291.7325 | 291.4301 | 290.8044 | 291.8581 | 291.7259 | 290.6535 | 292.0509 | 291.8433 | 291.0433
10445.02 | 0.751840414 | 4.2008034 | 99.30331 | 0.0875674066 | 296.3825191 | 288.4321142 | 288.8955392 | 289.2536 | 289.2773 | 289.2439 | 289.2766 | 289.2607 | 289.2948 | 289.2842 | 289.3614 | 289.2931 | 289.4629 | 292.4053 | 291.7801 | 291.5434 | 291.7245 | 291.4228 | 290.7918 | 291.8511 | 291.7185 | 290.6424 | 292.0454 | 291.8396 | 291.0361
10450.013 | 0.733516207 | 4.20077386 | 99.30933 | 0.0881950886 | 296.3824189 | 288.3811889 | 288.8477617 | 289.2188 | 289.2443 | 289.2068 | 289.2398 | 289.2248 | 289.2593 | 289.2515 | 289.3281 | 289.2635 | 289.432 | 292.3994 | 291.7701 | 291.5275 | 291.7177 | 291.4146 | 290.7773 | 291.8444 | 291.7089 | 290.6279 | 292.0414 | 291.8331 | 291.0282
10455.026 | 0.72563549 | 4.20078067 | 99.31531 | 0.0880336897 | 296.3818144 | 288.3368754 | 288.8016508 | 289.1838 | 289.2065 | 289.1696 | 289.2043 | 289.1913 | 289.2232 | 289.2178 | 289.2937 | 289.2332 | 289.3987 | 292.3933 | 291.7654 | 291.5145 | 291.7124 | 291.4077 | 290.7635 | 291.8391 | 291.7029 | 290.6147 | 292.0372 | 291.8251 | 291.0126
10460.071 | 0.719642605 | 4.20077183 | 99.32128 | 0.0890219665 | 296.3807651 | 288.311818 | 288.7641594 | 289.1474 | 289.1719 | 289.1344 | 289.1658 | 289.1554 | 289.19 | 289.1854 | 289.2616 | 289.1995 | 289.3695 | 292.3866 | 291.7638 | 291.5024 | 291.7055 | 291.3993 | 290.7469 | 291.8336 | 291.6936 | 290.5997 | 292.0285 | 291.8166 | 290.9983
10465.013 | 0.712783149 | 4.20077857 | 99.32707 | 0.0905408117 | 296.3796026 | 288.306688 | 288.7311299 | 289.1137 | 289.139 | 289.1033 | 289.1364 | 289.1266 | 289.1591 | 289.1578 | 289.2339 | 289.1701 | 289.3397 | 292.3824 | 291.7552 | 291.4881 | 291.6968 | 291.3915 | 290.7338 | 291.8268 | 291.6848 | 290.5855 | 292.0227 | 291.8083 | 290.9824
10470.017 | 0.71185578 | 4.20080633 | 99.33292 | 0.0893624149 | 296.3787828 | 288.3159969 | 288.7012389 | 289.0835 | 289.1081 | 289.078 | 289.1085 | 289.1036 | 289.1336 | 289.136 | 289.2076 | 289.1436 | 289.3127 | 292.3741 | 291.7468 | 291.472 | 291.6896 | 291.3828 | 290.7171 | 291.8181 | 291.6736 | 290.5698 | 292.0178 | 291.803 | 290.966
10475.013 | 0.686649799 | 4.20071819 | 99.33856 | 0.0883889824 | 296.3782086 | 288.3326697 | 288.6814668 | 289.0573 | 289.0842 | 289.0574 | 289.0887 | 289.0827 | 289.115 | 289.1217 | 289.1923 | 289.1231 | 289.2918 | 292.3682 | 291.7414 | 291.4594 | 291.6831 | 291.3731 | 290.7025 | 291.8105 | 291.6628 | 290.5552 | 292.0118 | 291.7957 | 290.9514
10480.026 | 0.685938687 | 4.20078614 | 99.34422 | 0.0877596044 | 296.3782663 | 288.3533041 | 288.6730443 | 289.0379 | 289.0648 | 289.0457 | 289.0738 | 289.0731 | 289.1023 | 289.1102 | 289.1826 | 289.1091 | 289.2776 | 292.3644 | 291.7386 | 291.4486 | 291.679 | 291.3647 | 290.6905 | 291.8042 | 291.654 | 290.5406 | 292.0068 | 291.7915 | 290.9394
10485.04 | 0.663083838 | 4.20071512 | 99.34968 | 0.0900870578 | 296.3783464 | 288.3752179 | 288.6709262 | 289.0271 | 289.0504 | 289.0363 | 289.0666 | 289.0694 | 289.0985 | 289.1046 | 289.176 | 289.1004 | 289.2657 | 292.3621 | 291.7403 | 291.4395 | 291.6732 | 291.3567 | 290.6785 | 291.7985 | 291.6454 | 290.5282 | 292.0016 | 291.7849 | 290.9259
10490.048 | 0.657493454 | 4.20071766 | 99.35509 | 0.0895642473 | 296.377496 | 288.3974258 | 288.6707665 | 289.0179 | 289.0429 | 289.0311 | 289.0654 | 289.0674 | 289.0947 | 289.1042 | 289.1738 | 289.092 | 289.2573 | 292.3532 | 291.7292 | 291.4285 | 291.6636 | 291.3452 | 290.6677 | 291.7899 | 291.6353 | 290.5157 | 291.9962 | 291.777 | 290.9148
10495.03 | 0.651452084 | 4.2007178 | 99.36043 | 0.0889408919 | 296.3753398 | 288.4183676 | 288.676382 | 289.0154 | 289.041 | 289.0344 | 289.0666 | 289.0699 | 289.0947 | 289.1038 | 289.1724 | 289.0899 | 289.2574 | 292.3477 | 291.72 | 291.4177 | 291.6551 | 291.3365 | 290.6574 | 291.7822 | 291.6244 | 290.5071 | 291.9904 | 291.7672 | 290.9036
10500.025 | 0.639507103 | 4.2006881 | 99.36568 | 0.0877717439 | 296.3729375 | 288.438289 | 288.6819629 | 289.0156 | 289.0406 | 289.038 | 289.0702 | 289.0749 | 289.0986 | 289.1043 | 289.1749 | 289.0908 | 289.2557 | 292.3389 | 291.7118 | 291.411 | 291.6454 | 291.327 | 290.6481 | 291.7743 | 291.6149 | 290.5001 | 291.9821 | 291.7606 | 290.8962
10505.013 | 0.637593105 | 4.20069613 | 99.37091 | 0.0894903177 | 296.3713157 | 288.4582191 | 288.6916296 | 289.0203 | 289.044 | 289.0427 | 289.0767 | 289.0793 | 289.1044 | 289.1116 | 289.1775 | 289.0917 | 289.2558 | 292.3298 | 291.6978 | 291.4009 | 291.6366 | 291.3127 | 290.6414 | 291.7664 | 291.6065 | 290.4911 | 291.9749 | 291.7543 | 290.8896
10510.038 | 0.630867559 | 4.20071016 | 99.37612 | 0.0883802122 | 296.3699529 | 288.4765392 | 288.7032861 | 289.0245 | 289.0495 | 289.048 | 289.0825 | 289.0871 | 289.113 | 289.1159 | 289.1833 | 289.0953 | 289.2598 | 292.3184 | 291.6869 | 291.3935 | 291.6252 | 291.3052 | 290.634 | 291.7563 | 291.5955 | 290.4834 | 291.9677 | 291.7444 | 290.8813
10515.021 | 0.613439938 | 4.20065246 | 99.38114 | 0.0880799556 | 296.3683968 | 288.4944227 | 288.7144938 | 289.0309 | 289.0557 | 289.0571 | 289.0899 | 289.0952 | 289.1196 | 289.1223 | 289.1887 | 289.1006 | 289.2638 | 292.3071 | 291.6769 | 291.3871 | 291.6158 | 291.2927 | 290.6277 | 291.7463 | 291.5874 | 290.4772 | 291.9591 | 291.7335 | 290.8765
10520.065 | 0.6116029 | 4.20067866 | 99.38621 | 0.0896022715 | 296.3669512 | 288.5120963 | 288.7272166 | 289.0399 | 289.065 | 289.0653 | 289.0979 | 289.1017 | 289.1253 | 289.1283 | 289.1948 | 289.1082 | 289.2687 | 292.2977 | 291.6658 | 291.3804 | 291.6068 | 291.2836 | 290.6203 | 291.7382 | 291.5773 | 290.4717 | 291.9491 | 291.7221 | 290.8696
10525.023 | 0.614822142 | 4.2006878 | 99.39122 | 0.0896681285 | 296.3656682 | 288.5293546 | 288.7391007 | 289.0471 | 289.0728 | 289.0738 | 289.1059 | 289.1103 | 289.1332 | 289.136 | 289.2015 | 289.1133 | 289.2762 | 292.2895 | 291.6535 | 291.3741 | 291.5941 | 291.2743 | 290.6161 | 291.7284 | 291.5692 | 290.4676 | 291.9409 | 291.7148 | 290.8649
10530.013 | 0.602653976 | 4.20069477 | 99.39617 | 0.0884019654 | 296.3645775 | 288.5463384 | 288.7525627 | 289.0546 | 289.0819 | 289.0813 | 289.1148 | 289.1162 | 289.142 | 289.1429 | 289.2085 | 289.1203 | 289.2821 | 292.2801 | 291.6428 | 291.3674 | 291.5873 | 291.2651 | 290.6112 | 291.7197 | 291.5607 | 290.4623 | 291.9333 | 291.702 | 290.8589
10535.017 | 0.600814629 | 4.20070982 | 99.40111 | 0.088313239 | 296.3639837 | 288.5619119 | 288.7643659 | 289.0644 | 289.0907 | 289.0921 | 289.125 | 289.1272 | 289.1491 | 289.1503 | 289.2168 | 289.1271 | 289.2911 | 292.2707 | 291.6334 | 291.3626 | 291.5778 | 291.2593 | 290.6083 | 291.7112 | 291.5541 | 290.4609 | 291.9243 | 291.6944 | 290.8547
10540.071 | 0.573372187 | 4.20064903 | 99.40587 | 0.0898752947 | 296.3636359 | 288.5781102 | 288.7771524 | 289.0735 | 289.1012 | 289.1 | 289.1349 | 289.1369 | 289.1567 | 289.1588 | 289.2266 | 289.1361 | 289.2969 | 292.2601 | 291.6243 | 291.3579 | 291.57 | 291.2488 | 290.6037 | 291.7018 | 291.5423 | 290.4572 | 291.9167 | 291.6847 | 290.8496
10545.013 | 0.568780746 | 4.20063569 | 99.41049 | 0.0884142767 | 296.3626056 | 288.594278 | 288.7893969 | 289.0839 | 289.1106 | 289.1094 | 289.1449 | 289.1468 | 289.168 | 289.1685 | 289.2333 | 289.1437 | 289.3057 | 292.2547 | 291.6189 | 291.3539 | 291.5605 | 291.2411 | 290.6006 | 291.6936 | 291.5372 | 290.4528 | 291.9078 | 291.6753 | 290.845
10550.053 | 0.561267129 | 4.20066343 | 99.41514 | 0.0890858163 | 296.3615411 | 288.6103017 | 288.8000013 | 289.0936 | 289.1212 | 289.1181 | 289.1535 | 289.1552 | 289.179 | 289.1763 | 289.2425 | 289.1527 | 289.3147 | 292.2428 | 291.6095 | 291.3497 | 291.5536 | 291.235 | 290.5966 | 291.6853 | 291.5293 | 290.4508 | 291.8978 | 291.6689 | 290.8436
10555.013 | 0.558956016 | 4.20062507 | 99.4197 | 0.0879208636 | 296.3593546 | 288.6255435 | 288.8148624 | 289.1048 | 289.1335 | 289.1274 | 289.164 | 289.1654 | 289.186 | 289.1856 | 289.2505 | 289.1617 | 289.3227 | 292.2366 | 291.5975 | 291.3472 | 291.5444 | 291.2258 | 290.5946 | 291.6765 | 291.5225 | 290.4494 | 291.8895 | 291.6603 | 290.8397
10560.013 | 0.54877573 | 4.20061272 | 99.42421 | 0.0890104588 | 296.3560725 | 288.6411183 | 288.8286066 | 289.1157 | 289.1447 | 289.1365 | 289.175 | 289.1723 | 289.196 | 289.1956 | 289.2601 | 289.1706 | 289.3319 | 292.2236 | 291.5894 | 291.3429 | 291.5346 | 291.2183 | 290.5939 | 291.6666 | 291.5142 | 290.448 | 291.8775 | 291.6469 | 290.8366
10565.013 | 0.533275191 | 4.20060471 | 99.42859 | 0.0896471233 | 296.3530713 | 288.6560842 | 288.8414738 | 289.1265 | 289.1554 | 289.1485 | 289.1848 | 289.1862 | 289.2062 | 289.2062 | 289.2677 | 289.1796 | 289.3397 | 292.217 | 291.5811 | 291.3367 | 291.5264 | 291.2116 | 290.5912 | 291.6599 | 291.5061 | 290.4457 | 291.8678 | 291.6399 | 290.8352
10570.037 | 0.540639506 | 4.20061515 | 99.43306 | 0.0904898783 | 296.3509081 | 288.6707829 | 288.853918 | 289.1354 | 289.1654 | 289.1581 | 289.1952 | 289.1941 | 289.2164 | 289.2125 | 289.2769 | 289.1887 | 289.3495 | 292.2088 | 291.5741 | 291.3366 | 291.5159 | 291.2049 | 290.59 | 291.6514 | 291.5005 | 290.445 | 291.8611 | 291.6325 | 290.8351
10575.061 | 0.523596686 | 4.20058941 | 99.43738 | 0.0884640202 | 296.349105 | 288.684792 | 288.8688158 | 289.1462 | 289.1757 | 289.1682 | 289.2046 | 289.2031 | 289.2234 | 289.2223 | 289.2844 | 289.1969 | 289.3579 | 292.1995 | 291.5655 | 291.3344 | 291.5091 | 291.1991 | 290.5884 | 291.6426 | 291.4947 | 290.4433 | 291.853 | 291.6235 | 290.831
10580.061 | 0.53088327 | 4.20056197 | 99.44174 | 0.0891390654 | 296.3469299 | 288.6988579 | 288.8806266 | 289.1585 | 289.187 | 289.1775 | 289.2161 | 289.212 | 289.2333 | 289.2322 | 289.295 | 289.2068 | 289.3671 | 292.1915 | 291.5583 | 291.3324 | 291.5012 | 291.1907 | 290.5871 | 291.6359 | 291.4879 | 290.4427 | 291.8449 | 291.6213 | 290.8307
10585.032 | 0.506451508 | 4.20051471 | 99.44588 | 0.0913369714 | 296.344299 | 288.713149 | 288.8935006 | 289.167 | 289.1966 | 289.1879 | 289.225 | 289.2215 | 289.243 | 289.2406 | 289.3047 | 289.2164 | 289.3747 | 292.1842 | 291.5504 | 291.3296 | 291.4943 | 291.1872 | 290.5843 | 291.6281 | 291.4829 | 290.4415 | 291.8393 | 291.6154 | 290.8298
10590.013 | 0.511169164 | 4.20059553 | 99.45007 | 0.0884097134 | 296.3418803 | 288.7271735 | 288.9088267 | 289.1784 | 289.2058 | 289.1971 | 289.236 | 289.2302 | 289.2505 | 289.2493 | 289.3101 | 289.2255 | 289.3829 | 292.1771 | 291.5463 | 291.3271 | 291.4877 | 291.1808 | 290.5853 | 291.622 | 291.476 | 290.4402 | 291.8333 | 291.6094 | 290.8282
10595.013 | 0.50818619 | 4.20059719 | 99.45424 | 0.0892294935 | 296.3398555 | 288.7404161 | 288.9169262 | 289.1863 | 289.2158 | 289.2034 | 289.244 | 289.2387 | 289.2585 | 289.2591 | 289.3199 | 289.2346 | 289.393 | 292.17 | 291.5391 | 291.327 | 291.4832 | 291.1768 | 290.5817 | 291.6142 | 291.4715 | 290.4413 | 291.825 | 291.6044 | 290.8265
10600.013 | 0.484119988 | 4.20053575 | 99.45822 | 0.0887017452 | 296.3382491 | 288.754894 | 288.9297172 | 289.1986 | 289.2265 | 289.2127 | 289.2547 | 289.2497 | 289.27 | 289.2669 | 289.3281 | 289.2423 | 289.4025 | 292.1615 | 291.5326 | 291.3253 | 291.4751 | 291.1698 | 290.582 | 291.6071 | 291.4658 | 290.44 | 291.8166 | 291.5978 | 290.8274
10605.017 | 0.493482957 | 4.20053592 | 99.46228 | 0.0884541943 | 296.3369825 | 288.7686908 | 288.9426476 | 289.2075 | 289.2365 | 289.224 | 289.2646 | 289.2596 | 289.2789 | 289.2762 | 289.3396 | 289.2503 | 289.4103 | 292.1533 | 291.527 | 291.3252 | 291.4675 | 291.1651 | 290.5822 | 291.6013 | 291.4612 | 290.4408 | 291.8101 | 291.5944 | 290.8269
10610.013 | 0.480963853 | 4.20051531 | 99.46623 | 0.089856744 | 296.3360234 | 288.78294 | 288.9550318 | 289.2192 | 289.2483 | 289.2348 | 289.2748 | 289.2681 | 289.2892 | 289.2847 | 289.3472 | 289.2622 | 289.4205 | 292.1472 | 291.5193 | 291.3236 | 291.4601 | 291.158 | 290.5824 | 291.5947 | 291.4555 | 290.4417 | 291.804 | 291.5879 | 290.826
10615.032 | 0.476003773 | 4.20054771 | 99.47016 | 0.09175536 | 296.3350548 | 288.7971503 | 288.9694736 | 289.2296 | 289.2576 | 289.2436 | 289.2841 | 289.2775 | 289.2965 | 289.2943 | 289.3569 | 289.2703 | 289.4301 | 292.1398 | 291.5153 | 291.3229 | 291.4534 | 291.1558 | 290.5826 | 291.5888 | 291.4513 | 290.4429 | 291.7967 | 291.5783 | 290.8248
10620.013 | 0.467114879 | 4.20048796 | 99.47398 | 0.0919986634 | 296.333777 | 288.8111293 | 288.9802805 | 289.2386 | 289.2677 | 289.2546 | 289.2948 | 289.288 | 289.3073 | 289.3049 | 289.3648 | 289.2803 | 289.4392 | 292.137 | 291.5189 | 291.3272 | 291.4504 | 291.1548 | 290.5824 | 291.5832 | 291.451 | 290.4406 | 291.79 | 291.5745 | 290.8252
10625.016 | 0.455877161 | 4.20049197 | 99.47773 | 0.0892475498 | 296.3326093 | 288.8250374 | 288.9934559 | 289.2481 | 289.2778 | 289.2636 | 289.3059 | 289.2981 | 289.3179 | 289.3162 | 289.3757 | 289.2919 | 289.4488 | 292.1367 | 291.5315 | 291.3348 | 291.4505 | 291.1607 | 290.5885 | 291.582 | 291.4497 | 290.4412 | 291.7874 | 291.5673 | 290.8237
10630.013 | 0.455900249 | 4.20048828 | 99.48147 | 0.0893458948 | 296.3315182 | 288.83866 | 289.0056562 | 289.2576 | 289.2871 | 289.2749 | 289.3154 | 289.3087 | 289.3291 | 289.3265 | 289.3847 | 289.3035 | 289.4576 | 292.1355 | 291.5354 | 291.3408 | 291.4483 | 291.1638 | 290.5931 | 291.5782 | 291.4494 | 290.4418 | 291.7824 | 291.5641 | 290.822
10635.023 | 0.453052724 | 4.20047951 | 99.48521 | 0.0896971052 | 296.330839 | 288.8526573 | 289.0172109 | 289.2726 | 289.2961 | 289.2827 | 289.3283 | 289.3197 | 289.3379 | 289.3368 | 289.3928 | 289.3122 | 289.4668 | 292.1329 | 291.5333 | 291.3448 | 291.4441 | 291.1571 | 290.5948 | 291.575 | 291.4461 | 290.4467 | 291.7807 | 291.562 | 290.8258
10640.053 | 0.45790429 | 4.20049516 | 99.48899 | 0.0898531456 | 296.3313323 | 288.8650304 | 289.0308456 | 289.2823 | 289.3096 | 289.2939 | 289.3353 | 289.3293 | 289.3464 | 289.3458 | 289.4057 | 289.3233 | 289.4781 | 292.1286 | 291.5369 | 291.348 | 291.4437 | 291.1546 | 290.5974 | 291.5713 | 291.4416 | 290.4451 | 291.775 | 291.5581 | 290.8282
10645.013 | 0.44898846 | 4.20053169 | 99.49265 | 0.0897788137 | 296.3322757 | 288.8694244 | 289.0431049 | 289.2934 | 289.3195 | 289.3038 | 289.3469 | 289.338 | 289.3574 | 289.3541 | 289.4135 | 289.3316 | 289.4869 | 292.1251 | 291.5368 | 291.3476 | 291.438 | 291.1513 | 290.5983 | 291.5669 | 291.4395 | 290.447 | 291.7693 | 291.5547 | 290.8264
10650.059 | 0.444483214 | 4.20051579 | 99.49634 | 0.0893345737 | 296.3340425 | 288.8612247 | 289.0518077 | 289.3011 | 289.3298 | 289.3124 | 289.354 | 289.3451 | 289.3666 | 289.3626 | 289.4229 | 289.3411 | 289.4952 | 292.1251 | 291.54 | 291.3517 | 291.4391 | 291.1531 | 290.5985 | 291.5645 | 291.4375 | 290.4477 | 291.7639 | 291.5475 | 290.8258
10655.042 | 0.429483685 | 4.20048881 | 99.49986 | 0.0899078299 | 296.3349808 | 288.8428239 | 289.0608306 | 289.3076 | 289.3359 | 289.3169 | 289.3617 | 289.348 | 289.3687 | 289.3654 | 289.4236 | 289.345 | 289.5001 | 292.1235 | 291.5457 | 291.3592 | 291.4351 | 291.1542 | 290.6018 | 291.5607 | 291.4369 | 290.4492 | 291.7576 | 291.5409 | 290.8246
10660.023 | 0.42111581 | 4.20047598 | 99.5033 | 0.0904814771 | 296.3356798 | 288.8140591 | 289.0591304 | 289.3138 | 289.3411 | 289.3195 | 289.3631 | 289.3482 | 289.3709 | 289.3629 | 289.4239 | 289.3487 | 289.5024 | 292.121 | 291.5468 | 291.3606 | 291.4326 | 291.1525 | 290.6049 | 291.5568 | 291.4327 | 290.448 | 291.7523 | 291.5361 | 290.8255
10665.013 | 0.428300038 | 4.20051514 | 99.50682 | 0.0892053892 | 296.3374299 | 288.7757922 | 289.0520555 | 289.3118 | 289.3406 | 289.3158 | 289.3594 | 289.343 | 289.3642 | 289.3585 | 289.4156 | 289.3472 | 289.5031 | 292.1187 | 291.5392 | 291.3622 | 291.4314 | 291.152 | 290.6044 | 291.5537 | 291.4327 | 290.4485 | 291.7488 | 291.5323 | 290.826
10670.033 | 0.429383637 | 4.20047621 | 99.51036 | 0.0882450213 | 296.3394122 | 288.7284098 | 289.0421384 | 289.3098 | 289.3362 | 289.3064 | 289.3486 | 289.332 | 289.3551 | 289.3467 | 289.4072 | 289.3413 | 289.4971 | 292.1134 | 291.5246 | 291.3587 | 291.4262 | 291.1491 | 290.602 | 291.551 | 291.4329 | 290.4505 | 291.7436 | 291.5309 | 290.824
10675.043 | 0.422122449 | 4.20051521 | 99.51384 | 0.0891122445 | 296.3423921 | 288.6737269 | 289.0187019 | 289.2969 | 289.3269 | 289.2908 | 289.3337 | 289.3124 | 289.339 | 289.3298 | 289.3922 | 289.3285 | 289.4861 | 292.1072 | 291.5157 | 291.3552 | 291.4215 | 291.1455 | 290.599 | 291.5466 | 291.4334 | 290.4488 | 291.7398 | 291.5267 | 290.8218
10680.019 | 0.411570446 | 4.20047766 | 99.5172 | 0.0892118558 | 296.3457623 | 288.616682 | 288.99237 | 289.2811 | 289.3098 | 289.2681 | 289.3113 | 289.2916 | 289.317 | 289.3077 | 289.3716 | 289.3128 | 289.4744 | 292.1092 | 291.519 | 291.3538 | 291.4223 | 291.147 | 290.5944 | 291.5438 | 291.4317 | 290.4429 | 291.7331 | 291.5237 | 290.8165
10685.016 | 0.399470005 | 4.20044258 | 99.52048 | 0.0900187235 | 296.3482519 | 288.5605288 | 288.9603611 | 289.2601 | 289.2897 | 289.2432 | 289.2878 | 289.2625 | 289.2921 | 289.2845 | 289.3509 | 289.2943 | 289.4551 | 292.1051 | 291.5167 | 291.3499 | 291.4213 | 291.1447 | 290.5894 | 291.542 | 291.4306 | 290.441 | 291.7308 | 291.5201 | 290.814
10690.052 | 0.40681354 | 4.20048073 | 99.52385 | 0.0888405069 | 296.3494858 | 288.5042596 | 288.920006 | 289.2337 | 289.2633 | 289.2137 | 289.2523 | 289.2353 | 289.2609 | 289.2569 | 289.32 | 289.2688 | 289.4312 | 292.1027 | 291.5109 | 291.3428 | 291.4159 | 291.1416 | 290.5837 | 291.5375 | 291.4272 | 290.4332 | 291.7246 | 291.5185 | 290.8067
10695.013 | 0.404463178 | 4.20047963 | 99.52715 | 0.0897695948 | 296.349285 | 288.449637 | 288.8834049 | 289.2052 | 289.2343 | 289.1838 | 289.2234 | 289.2041 | 289.2305 | 289.2259 | 289.292 | 289.2428 | 289.4057 | 292.0967 | 291.502 | 291.3356 | 291.4114 | 291.1348 | 290.5731 | 291.5316 | 291.4226 | 290.4257 | 291.7213 | 291.5154 | 290.7998
10700.017 | 0.395742826 | 4.20046709 | 99.53041 | 0.0890270029 | 296.3492729 | 288.3965171 | 288.8404981 | 289.1745 | 289.2035 | 289.1526 | 289.1892 | 289.1703 | 289.1998 | 289.1967 | 289.2623 | 289.2132 | 289.3746 | 292.091 | 291.4962 | 291.3235 | 291.407 | 291.1306 | 290.5625 | 291.5305 | 291.4168 | 290.4181 | 291.7185 | 291.5169 | 290.7917
10705.013 | 0.398062404 | 4.20047559 | 99.53367 | 0.0892284681 | 296.3478309 | 288.348368 | 288.8044328 | 289.1406 | 289.1693 | 289.1166 | 289.1551 | 289.1347 | 289.1644 | 289.1611 | 289.2281 | 289.1818 | 289.3463 | 292.0887 | 291.4938 | 291.3128 | 291.4031 | 291.1236 | 290.5513 | 291.5245 | 291.4142 | 290.407 | 291.7157 | 291.5137 | 290.7823
10710.017 | 0.39015783 | 4.20048798 | 99.53688 | 0.0877936623 | 296.347105 | 288.3141198 | 288.7608972 | 289.1064 | 289.1337 | 289.0848 | 289.1203 | 289.1013 | 289.1303 | 289.1289 | 289.1947 | 289.149 | 289.3135 | 292.0849 | 291.4853 | 291.3009 | 291.3992 | 291.1163 | 290.5372 | 291.5218 | 291.4078 | 290.3948 | 291.7107 | 291.5109 | 290.7714
10715.013 | 0.388293855 | 4.20047907 | 99.54007 | 0.0902296324 | 296.3466839 | 288.300878 | 288.7193586 | 289.0706 | 289.101 | 289.05 | 289.085 | 289.0696 | 289.0996 | 289.0994 | 289.1666 | 289.1193 | 289.2835 | 292.0813 | 291.4837 | 291.291 | 291.3964 | 291.1136 | 290.5244 | 291.5169 | 291.4027 | 290.3833 | 291.709 | 291.5066 | 290.7598
10720.019 | 0.377421698 | 4.20047903 | 99.54318 | 0.0896747373 | 296.3463014 | 288.303783 | 288.6852281 | 289.041 | 289.0687 | 289.0202 | 289.056 | 289.0441 | 289.0713 | 289.0753 | 289.1441 | 289.0928 | 289.2576 | 292.0779 | 291.4736 | 291.2759 | 291.3916 | 291.105 | 290.5117 | 291.515 | 291.3927 | 290.3686 | 291.7091 | 291.5085 | 290.7507
10725.018 | 0.381199671 | 4.20046809 | 99.54631 | 0.0890904228 | 296.3468174 | 288.3173796 | 288.668928 | 289.0161 | 289.0428 | 288.9988 | 289.0345 | 289.0246 | 289.0518 | 289.0587 | 289.125 | 289.0728 | 289.2355 | 292.072 | 291.4655 | 291.2632 | 291.3904 | 291.0961 | 290.4992 | 291.5139 | 291.3869 | 290.3552 | 291.71 | 291.5106 | 290.7416
10730.046 | 0.364463922 | 4.20040286 | 99.54932 | 0.0893620292 | 296.3459033 | 288.3370021 | 288.6577318 | 288.9951 | 289.0224 | 288.9851 | 289.0213 | 289.0143 | 289.0382 | 289.0462 | 289.1112 | 289.0536 | 289.2191 | 292.0692 | 291.455 | 291.2499 | 291.3837 | 291.0884 | 290.4867 | 291.5098 | 291.3796 | 290.3431 | 291.7099 | 291.5089 | 290.7282
10735.046 | 0.36085757 | 4.20041867 | 99.55229 | 0.0892919525 | 296.3432855 | 288.3580895 | 288.6475553 | 288.9789 | 289.0077 | 288.9734 | 289.0109 | 289.0032 | 289.0285 | 289.0381 | 289.1036 | 289.0414 | 289.2056 | 292.0683 | 291.451 | 291.2372 | 291.3809 | 291.0817 | 290.4765 | 291.5047 | 291.3708 | 290.3314 | 291.7076 | 291.5013 | 290.7155
10740.015 | 0.364451608 | 4.20045283 | 99.55526 | 0.089046966 | 296.3400541 | 288.3789906 | 288.6429946 | 288.9692 | 288.9955 | 288.9703 | 289.0066 | 289.0015 | 289.0256 | 289.0343 | 289.0992 | 289.0357 | 289.2 | 292.065 | 291.4487 | 291.2271 | 291.3779 | 291.0745 | 290.4655 | 291.5015 | 291.3663 | 290.3239 | 291.705 | 291.4944 | 290.7067
10745.02 | 0.361969644 | 4.20045701 | 99.55824 | 0.0888836485 | 296.3366935 | 288.3997213 | 288.6477272 | 288.9646 | 288.9929 | 288.9707 | 289.007 | 289.0026 | 289.0268 | 289.0362 | 289.1004 | 289.0298 | 289.1927 | 292.0595 | 291.4414 | 291.2192 | 291.3718 | 291.0659 | 290.4581 | 291.4943 | 291.3565 | 290.3151 | 291.7017 | 291.4939 | 290.6986
10750.014 | 0.364333089 | 4.20044224 | 99.56123 | 0.0894863076 | 296.3336807 | 288.4194167 | 288.654605 | 288.9648 | 288.9923 | 288.9736 | 289.0077 | 289.006 | 289.0297 | 289.0368 | 289.1015 | 289.0298 | 289.1918 | 292.0537 | 291.4308 | 291.2086 | 291.3646 | 291.0587 | 290.4507 | 291.4893 | 291.3498 | 290.3058 | 291.7 | 291.4907 | 290.6954
10755.076 | 0.342350968 | 4.20040014 | 99.56408 | 0.0883609702 | 296.3299661 | 288.4387646 | 288.6602888 | 288.9675 | 288.9935 | 288.9761 | 289.0136 | 289.011 | 289.0363 | 289.0403 | 289.1055 | 289.0316 | 289.1927 | 292.0454 | 291.4215 | 291.2027 | 291.3561 | 291.0517 | 290.4438 | 291.4808 | 291.3414 | 290.2999 | 291.6924 | 291.4824 | 290.6881
10760.014 | 0.348307682 | 4.20045634 | 99.56691 | 0.0900261531 | 296.326597 | 288.4573066 | 288.6725059 | 288.9717 | 288.9992 | 288.9826 | 289.0194 | 289.0164 | 289.042 | 289.0462 | 289.1112 | 289.0338 | 289.1962 | 292.0394 | 291.4145 | 291.1953 | 291.3512 | 291.048 | 290.4391 | 291.4777 | 291.3367 | 290.2926 | 291.6848 | 291.4733 | 290.6829
10765.059 | 0.340965686 | 4.20039527 | 99.56974 | 0.0899831235 | 296.3239065 | 288.475365 | 288.6798385 | 288.9782 | 289.006 | 288.9904 | 289.0273 | 289.0249 | 289.0473 | 289.0515 | 289.1163 | 289.0384 | 289.1994 | 292.0325 | 291.4069 | 291.1879 | 291.3432 | 291.04 | 290.4345 | 291.47 | 291.3314 | 290.29 | 291.6788 | 291.4638 | 290.6757
10770.013 | 0.34008988 | 4.20040233 | 99.57251 | 0.0890816743 | 296.3213301 | 288.4932922 | 288.6950708 | 288.9866 | 289.0131 | 288.9968 | 289.0358 | 289.0317 | 289.0564 | 289.059 | 289.122 | 289.0421 | 289.2045 | 292.0274 | 291.402 | 291.1851 | 291.3391 | 291.0338 | 290.4317 | 291.4641 | 291.3255 | 290.2848 | 291.6713 | 291.4535 | 290.6724
10775.013 | 0.322171253 | 4.20036647 | 99.57515 | 0.0910279289 | 296.318741 | 288.5109187 | 288.7043147 | 288.9941 | 289.022 | 289.0047 | 289.0445 | 289.0423 | 289.0651 | 289.0661 | 289.1291 | 289.0507 | 289.2115 | 292.0223 | 291.3937 | 291.1795 | 291.3319 | 291.0289 | 290.4292 | 291.4573 | 291.3171 | 290.2836 | 291.6629 | 291.4477 | 290.6682
10780.014 | 0.319463026 | 4.20032779 | 99.57778 | 0.0892211358 | 296.3162202 | 288.5285912 | 288.7194341 | 289.0024 | 289.0301 | 289.014 | 289.0541 | 289.0516 | 289.0724 | 289.0749 | 289.1368 | 289.0574 | 289.217 | 292.0133 | 291.3871 | 291.1768 | 291.3247 | 291.0205 | 290.4264 | 291.4531 | 291.3121 | 290.2801 | 291.659 | 291.4433 | 290.6638
10785.039 | 0.338205896 | 4.20041438 | 99.58057 | 0.0871107689 | 296.3145626 | 288.5455099 | 288.7276459 | 289.0094 | 289.0394 | 289.0228 | 289.0629 | 289.0617 | 289.0822 | 289.0842 | 289.1446 | 289.0646 | 289.225 | 292.0081 | 291.3804 | 291.1719 | 291.3204 | 291.0128 | 290.4232 | 291.445 | 291.3072 | 290.2792 | 291.6578 | 291.4377 | 290.6646
10790.013 | 0.318113915 | 4.20034821 | 99.58317 | 0.0890143861 | 296.3137792 | 288.5624808 | 288.7434379 | 289.0205 | 289.0482 | 289.035 | 289.0746 | 289.0733 | 289.0912 | 289.0912 | 289.1543 | 289.0723 | 289.2314 | 292.0006 | 291.3756 | 291.1699 | 291.3143 | 291.0104 | 290.42 | 291.4402 | 291.3014 | 290.2794 | 291.6507 | 291.433 | 290.6602
10795.063 | 0.3296664 | 4.200406 | 99.58591 | 0.0885900806 | 296.313986 | 288.5789671 | 288.7568245 | 289.0319 | 289.0592 | 289.0475 | 289.0843 | 289.0813 | 289.1012 | 289.1013 | 289.1618 | 289.0811 | 289.241 | 291.9969 | 291.3705 | 291.1695 | 291.3081 | 291.0052 | 290.4195 | 291.4333 | 291.2968 | 290.2773 | 291.6468 | 291.4279 | 290.6599
10800.013 | 0.311568457 | 4.20037028 | 99.58845 | 0.0873100328 | 296.3144425 | 288.5940863 | 288.7705502 | 289.0405 | 289.068 | 289.0539 | 289.0952 | 289.0909 | 289.1103 | 289.1081 | 289.1734 | 289.0907 | 289.2505 | 291.9905 | 291.3649 | 291.1689 | 291.3013 | 290.9994 | 290.4188 | 291.4287 | 291.2927 | 290.277 | 291.6404 | 291.4245 | 290.6586
10805.026 | 0.324719403 | 4.20038135 | 99.59112 | 0.0880952875 | 296.3149078 | 288.6089397 | 288.7852371 | 289.051 | 289.0802 | 289.0648 | 289.1054 | 289.1011 | 289.1214 | 289.1203 | 289.1816 | 289.0995 | 289.2597 | 291.9853 | 291.3587 | 291.1656 | 291.2967 | 290.9947 | 290.4181 | 291.4224 | 291.2881 | 290.2758 | 291.6336 | 291.4149 | 290.6568
10810.018 | 0.309794526 | 4.2003763 | 99.59366 | 0.0894116057 | 296.3145608 | 288.623416 | 288.7945676 | 289.0634 | 289.0916 | 289.0748 | 289.1155 | 289.1103 | 289.1293 | 289.1301 | 289.1922 | 289.1089 | 289.2702 | 291.9785 | 291.355 | 291.1656 | 291.2907 | 290.9899 | 290.4176 | 291.4165 | 291.2827 | 290.2755 | 291.6262 | 291.4081 | 290.6553
10815.013 | 0.303627711 | 4.20031842 | 99.59616 | 0.088168589 | 296.3141675 | 288.6378934 | 288.810584 | 289.0733 | 289.1033 | 289.0849 | 289.127 | 289.1221 | 289.1411 | 289.1396 | 289.202 | 289.12 | 289.2796 | 291.9725 | 291.3496 | 291.164 | 291.2862 | 290.9847 | 290.4193 | 291.4127 | 291.2781 | 290.2771 | 291.6187 | 291.4017 | 290.6555
10820.014 | 0.30463204 | 4.2003445 | 99.59866 | 0.0886806638 | 296.3136162 | 288.652262 | 288.823086 | 289.0855 | 289.1142 | 289.0954 | 289.1387 | 289.1317 | 289.1497 | 289.1479 | 289.2089 | 289.1291 | 289.288 | 291.9673 | 291.3455 | 291.1639 | 291.2795 | 290.9825 | 290.4175 | 291.407 | 291.2746 | 290.2757 | 291.6148 | 291.3983 | 290.6565
10825.035 | 0.310285531 | 4.20035458 | 99.60122 | 0.0894279604 | 296.312925 | 288.6662619 | 288.8340639 | 289.0972 | 289.1247 | 289.1047 | 289.1479 | 289.1409 | 289.1608 | 289.158 | 289.2194 | 289.1383 | 289.2965 | 291.9642 | 291.3414 | 291.1634 | 291.276 | 290.9782 | 290.4189 | 291.4031 | 291.2707 | 290.2764 | 291.6084 | 291.3957 | 290.6565
10830.023 | 0.287146699 | 4.20029557 | 99.60358 | 0.0892484339 | 296.3121282 | 288.6803735 | 288.8503951 | 289.1066 | 289.135 | 289.1169 | 289.1564 | 289.1516 | 289.1689 | 289.1672 | 289.2263 | 289.1458 | 289.3034 | 291.9574 | 291.336 | 291.1622 | 291.2688 | 290.9734 | 290.4198 | 291.3969 | 291.2666 | 290.2781 | 291.6034 | 291.3917 | 290.6582
10835.043 | 0.297687928 | 4.20033667 | 99.60603 | 0.0880953467 | 296.3113293 | 288.6940521 | 288.8621099 | 289.1182 | 289.1481 | 289.127 | 289.1683 | 289.1595 | 289.1787 | 289.1754 | 289.237 | 289.1564 | 289.3144 | 291.9515 | 291.3314 | 291.1635 | 291.2636 | 290.9696 | 290.42 | 291.3935 | 291.2636 | 290.281 | 291.5968 | 291.3865 | 290.6584
10840.051 | 0.294090042 | 4.20033538 | 99.60845 | 0.0889029581 | 296.3105011 | 288.7079005 | 288.873341 | 289.1296 | 289.1553 | 289.1334 | 289.1781 | 289.1683 | 289.1882 | 289.186 | 289.2454 | 289.1645 | 289.3241 | 291.9461 | 291.3259 | 291.1631 | 291.26 | 290.9643 | 290.4215 | 291.3885 | 291.2593 | 290.2815 | 291.5939 | 291.3855 | 290.6626
10845.013 | 0.301883025 | 4.20037575 | 99.61091 | 0.0911864117 | 296.3097098 | 288.7211658 | 288.8852327 | 289.1398 | 289.1664 | 289.1443 | 289.1886 | 289.1795 | 289.1965 | 289.1943 | 289.2543 | 289.1767 | 289.3327 | 291.9412 | 291.322 | 291.1635 | 291.2561 | 290.9643 | 290.4202 | 291.3845 | 291.2574 | 290.2824 | 291.5898 | 291.3857 | 290.6652
10850.013 | 0.296303415 | 4.20035105 | 99.61335 | 0.089042411 | 296.3090421 | 288.7351924 | 288.8994305 | 289.1508 | 289.1761 | 289.1565 | 289.1994 | 289.1896 | 289.2073 | 289.2049 | 289.2625 | 289.1845 | 289.341 | 291.9362 | 291.3192 | 291.1639 | 291.2519 | 290.9597 | 290.422 | 291.3798 | 291.253 | 290.2866 | 291.5869 | 291.383 | 290.6665
10855.023 | 0.284155259 | 4.20033337 | 99.61569 | 0.0879933698 | 296.3084512 | 288.7487432 | 288.9100053 | 289.1628 | 289.1881 | 289.1651 | 289.2081 | 289.1992 | 289.2162 | 289.2134 | 289.2731 | 289.1948 | 289.3526 | 291.9323 | 291.3164 | 291.164 | 291.2467 | 290.9571 | 290.4239 | 291.3773 | 291.2507 | 290.287 | 291.5822 | 291.3783 | 290.6684
10860.057 | 0.284657039 | 4.20030849 | 99.61805 | 0.0897084366 | 296.3072688 | 288.7630153 | 288.9230587 | 289.1714 | 289.1987 | 289.1756 | 289.2204 | 289.2097 | 289.2263 | 289.2233 | 289.2815 | 289.2052 | 289.3608 | 291.9263 | 291.3139 | 291.1663 | 291.2427 | 290.9524 | 290.4277 | 291.3717 | 291.247 | 290.2881 | 291.5762 | 291.3735 | 290.6689
10865.052 | 0.275992099 | 4.20033527 | 99.62031 | 0.0888577304 | 296.3055544 | 288.7768233 | 288.9352201 | 289.1818 | 289.209 | 289.1854 | 289.2277 | 289.2202 | 289.2364 | 289.2349 | 289.2917 | 289.2149 | 289.3702 | 291.9223 | 291.3105 | 291.1691 | 291.2374 | 290.9508 | 290.4279 | 291.3684 | 291.2459 | 290.291 | 291.5753 | 291.3741 | 290.6715
10870.067 | 0.272166411 | 4.20030332 | 99.62256 | 0.0892736689 | 296.3042653 | 288.7914674 | 288.947994 | 289.1932 | 289.2204 | 289.1946 | 289.2391 | 289.227 | 289.247 | 289.2424 | 289.3011 | 289.2244 | 289.3799 | 291.9191 | 291.3074 | 291.1677 | 291.2359 | 290.9492 | 290.428 | 291.3657 | 291.2432 | 290.2932 | 291.5729 | 291.378 | 290.6746
10875.038 | 0.268421531 | 4.20030875 | 99.62475 | 0.0892229165 | 296.3033 | 288.8057659 | 288.962117 | 289.2039 | 289.2315 | 289.2049 | 289.2506 | 289.2401 | 289.2561 | 289.2513 | 289.3099 | 289.2321 | 289.3881 | 291.9144 | 291.3077 | 291.1692 | 291.2338 | 290.9489 | 290.4308 | 291.3612 | 291.242 | 290.2949 | 291.5701 | 291.3767 | 290.6776
10880.055 | 0.269068766 | 4.20030725 | 99.62697 | 0.0891009623 | 296.3025734 | 288.8192755 | 288.9732677 | 289.2152 | 289.2422 | 289.2176 | 289.2611 | 289.2486 | 289.2659 | 289.2613 | 289.3191 | 289.2418 | 289.3972 | 291.9151 | 291.317 | 291.1783 | 291.2347 | 290.9498 | 290.4377 | 291.3622 | 291.2418 | 290.2967 | 291.5695 | 291.3708 | 290.6766
10885.037 | 0.273737167 | 4.20031939 | 99.62921 | 0.0904395567 | 296.302122 | 288.8335484 | 288.9845197 | 289.2243 | 289.2517 | 289.2274 | 289.2734 | 289.2599 | 289.2749 | 289.2741 | 289.3303 | 289.2529 | 289.4072 | 291.9159 | 291.3231 | 291.1822 | 291.2336 | 290.9535 | 290.4396 | 291.3633 | 291.2433 | 290.2984 | 291.566 | 291.3665 | 290.6778
10890.032 | 0.263567656 | 4.20031579 | 99.63137 | 0.0895107132 | 296.3025562 | 288.8473673 | 288.9966069 | 289.2335 | 289.2604 | 289.237 | 289.283 | 289.2695 | 289.2885 | 289.2819 | 289.3413 | 289.2631 | 289.4192 | 291.9169 | 291.3312 | 291.187 | 291.2342 | 290.9549 | 290.4422 | 291.3625 | 291.2447 | 290.3008 | 291.5649 | 291.3613 | 290.6803
10895.033 | 0.273487816 | 4.20034983 | 99.63362 | 0.0878309493 | 296.303614 | 288.8615163 | 289.0115039 | 289.2464 | 289.2725 | 289.2466 | 289.2934 | 289.2788 | 289.2983 | 289.2951 | 289.3517 | 289.2741 | 289.4292 | 291.9151 | 291.3301 | 291.1907 | 291.2318 | 290.9522 | 290.4432 | 291.3592 | 291.2422 | 290.3045 | 291.5621 | 291.3573 | 290.6783
10900.021 | 0.266993151 | 4.20032839 | 99.63581 | 0.0883187243 | 296.3049564 | 288.8724586 | 289.0214262 | 289.2556 | 289.2834 | 289.2583 | 289.3036 | 289.29 | 289.3102 | 289.3048 | 289.3649 | 289.2856 | 289.4431 | 291.9153 | 291.324 | 291.1939 | 291.2315 | 290.952 | 290.4474 | 291.3597 | 291.2404 | 290.3057 | 291.5586 | 291.3536 | 290.6817
10905.027 | 0.261749858 | 4.20029882 | 99.63796 | 0.088030203 | 296.304403 | 288.8720755 | 289.0348393 | 289.2668 | 289.2942 | 289.2681 | 289.3147 | 289.2999 | 289.3227 | 289.3169 | 289.3732 | 289.2966 | 289.4526 | 291.916 | 291.3308 | 291.2007 | 291.2346 | 290.9579 | 290.4554 | 291.3603 | 291.2461 | 290.3108 | 291.5569 | 291.3518 | 290.6809
10910.013 | 0.245688279 | 4.20027992 | 99.63998 | 0.0880040451 | 296.3029259 | 288.8613297 | 289.0448601 | 289.2747 | 289.3035 | 289.2762 | 289.3231 | 289.309 | 289.3276 | 289.3238 | 289.3789 | 289.3071 | 289.4615 | 291.9167 | 291.335 | 291.2097 | 291.2358 | 290.9623 | 290.461 | 291.3614 | 291.2509 | 290.3144 | 291.555 | 291.3516 | 290.6838
10915.027 | 0.253832969 | 4.20031202 | 99.64207 | 0.0892459436 | 296.3036981 | 288.8406056 | 289.051505 | 289.2836 | 289.3121 | 289.2828 | 289.3299 | 289.313 | 289.3317 | 289.3259 | 289.3832 | 289.3111 | 289.4698 | 291.9136 | 291.3254 | 291.2119 | 291.2312 | 290.9598 | 290.463 | 291.3567 | 291.2525 | 290.3183 | 291.5526 | 291.3514 | 290.6861
10920.041 | 0.245746769 | 4.20025744 | 99.64409 | 0.0884339063 | 296.3065854 | 288.8093633 | 289.0485683 | 289.2865 | 289.316 | 289.2828 | 289.3292 | 289.3115 | 289.3323 | 289.3226 | 289.3822 | 289.3137 | 289.4704 | 291.9129 | 291.3216 | 291.2147 | 291.2305 | 290.9589 | 290.4659 | 291.3565 | 291.2549 | 290.3213 | 291.55 | 291.3496 | 290.6885
10925.055 | 0.238990439 | 4.20022132 | 99.64606 | 0.0881948777 | 296.3092225 | 288.7684463 | 289.0421169 | 289.2878 | 289.3155 | 289.2796 | 289.3263 | 289.305 | 289.3279 | 289.3176 | 289.3758 | 289.3118 | 289.4695 | 291.9174 | 291.336 | 291.2185 | 291.2324 | 290.9658 | 290.4702 | 291.358 | 291.2563 | 290.3241 | 291.547 | 291.3472 | 290.6889
10930.013 | 0.231833147 | 4.20022705 | 99.64795 | 0.0875928894 | 296.3103188 | 288.7201335 | 289.0283744 | 289.2792 | 289.3094 | 289.2684 | 289.3152 | 289.2922 | 289.3162 | 289.305 | 289.3636 | 289.3056 | 289.4604 | 291.9164 | 291.3388 | 291.2205 | 291.2316 | 290.9639 | 290.4676 | 291.3539 | 291.2532 | 290.3242 | 291.5457 | 291.344 | 290.6879
10935.03 | 0.238779568 | 4.20026961 | 99.64992 | 0.0877516699 | 296.3114323 | 288.664015 | 289.0043779 | 289.2677 | 289.299 | 289.2528 | 289.2987 | 289.2732 | 289.2972 | 289.2875 | 289.3468 | 289.2926 | 289.449 | 291.9207 | 291.3478 | 291.2284 | 291.2329 | 290.9689 | 290.4692 | 291.353 | 291.2527 | 290.3215 | 291.5432 | 291.3435 | 290.6871
10940.034 | 0.246387847 | 4.20023134 | 99.65195 | 0.089677824 | 296.313397 | 288.6068027 | 288.9749225 | 289.2516 | 289.281 | 289.2299 | 289.2752 | 289.2475 | 289.2737 | 289.2675 | 289.3273 | 289.2769 | 289.4347 | 291.9236 | 291.3583 | 291.2343 | 291.2366 | 290.9746 | 290.4702 | 291.3545 | 291.2524 | 290.3198 | 291.5416 | 291.3396 | 290.6819
10945.05 | 0.242492895 | 4.2002432 | 99.65395 | 0.0886355155 | 296.3145487 | 288.5509473 | 288.9397325 | 289.2283 | 289.2581 | 289.2022 | 289.2471 | 289.2207 | 289.249 | 289.2418 | 289.3037 | 289.2561 | 289.4147 | 291.9207 | 291.3593 | 291.2328 | 291.2345 | 290.9718 | 290.4637 | 291.3498 | 291.2508 | 290.3161 | 291.5372 | 291.3393 | 290.6796
10950.025 | 0.228242188 | 4.20022522 | 99.65582 | 0.0883803512 | 296.3150005 | 288.4953068 | 288.9034024 | 289.2021 | 289.2313 | 289.1715 | 289.2175 | 289.1906 | 289.2189 | 289.2145 | 289.2761 | 289.2314 | 289.3904 | 291.9189 | 291.3536 | 291.2277 | 291.2323 | 290.9706 | 290.4567 | 291.3513 | 291.2524 | 290.3078 | 291.5345 | 291.3362 | 290.6745
10955.024 | 0.226028815 | 4.20019679 | 99.65767 | 0.0877205588 | 296.31431 | 288.4412953 | 288.863218 | 289.1736 | 289.2005 | 289.1415 | 289.1854 | 289.1591 | 289.188 | 289.1855 | 289.2459 | 289.2047 | 289.3632 | 291.9193 | 291.3552 | 291.2238 | 291.2314 | 290.9688 | 290.4491 | 291.3498 | 291.25 | 290.3009 | 291.5306 | 291.3368 | 290.6658
10960.035 | 0.22839303 | 4.20021179 | 99.65955 | 0.0894961673 | 296.3133699 | 288.3893314 | 288.8242649 | 289.1413 | 289.1712 | 289.1093 | 289.1498 | 289.127 | 289.155 | 289.1527 | 289.2165 | 289.173 | 289.3328 | 291.9187 | 291.3519 | 291.2168 | 291.23 | 290.9652 | 290.4408 | 291.3478 | 291.2465 | 290.2928 | 291.5301 | 291.3328 | 290.6595
10965.067 | 0.236252967 | 4.2002651 | 99.66151 | 0.0884517945 | 296.3132314 | 288.3466538 | 288.7881658 | 289.1106 | 289.1403 | 289.0775 | 289.1174 | 289.0928 | 289.122 | 289.1203 | 289.1832 | 289.1423 | 289.302 | 291.9174 | 291.3425 | 291.2023 | 291.2271 | 290.9575 | 290.4285 | 291.3443 | 291.241 | 290.2838 | 291.526 | 291.3313 | 290.6525
10970.074 | 0.22346989 | 4.20019607 | 99.66335 | 0.0877300529 | 296.3133117 | 288.3196215 | 288.7429348 | 289.0736 | 289.1062 | 289.0404 | 289.0831 | 289.0597 | 289.0891 | 289.0886 | 289.1518 | 289.1111 | 289.2735 | 291.9169 | 291.3385 | 291.19 | 291.2255 | 290.953 | 290.4155 | 291.3427 | 291.2374 | 290.2733 | 291.5276 | 291.3351 | 290.6409
10975.021 | 0.212948671 | 4.20014542 | 99.66508 | 0.088422411 | 296.312957 | 288.3127942 | 288.70131 | 289.0409 | 289.0734 | 289.0107 | 289.051 | 289.0302 | 289.0593 | 289.0611 | 289.1261 | 289.0838 | 289.2445 | 291.9137 | 291.3318 | 291.178 | 291.2209 | 290.9478 | 290.4061 | 291.3414 | 291.2327 | 290.263 | 291.5272 | 291.3336 | 290.6338
10980.019 | 0.221007936 | 4.20018384 | 99.66689 | 0.0884243256 | 296.3125889 | 288.3209668 | 288.6772248 | 289.0111 | 289.0438 | 288.9864 | 289.0245 | 289.0085 | 289.036 | 289.0425 | 289.1066 | 289.0607 | 289.2223 | 291.9178 | 291.3419 | 291.1737 | 291.2235 | 290.9496 | 290.3952 | 291.3396 | 291.2304 | 290.2505 | 291.5258 | 291.3291 | 290.6209
10985.014 | 0.21611712 | 4.20018207 | 99.66867 | 0.0899947812 | 296.3132053 | 288.3358784 | 288.6580255 | 288.9889 | 289.0182 | 288.9661 | 289.0053 | 288.9915 | 289.0182 | 289.0272 | 289.0893 | 289.0433 | 289.2024 | 291.9158 | 291.3376 | 291.16 | 291.2212 | 290.944 | 290.3819 | 291.3384 | 291.225 | 290.2388 | 291.5269 | 291.3288 | 290.6115
10990.044 | 0.226431316 | 4.200178 | 99.67054 | 0.0915501615 | 296.3144661 | 288.3562143 | 288.6497146 | 288.9695 | 288.9992 | 288.9534 | 288.9935 | 288.9833 | 289.0062 | 289.0189 | 289.0807 | 289.025 | 289.1893 | 291.9096 | 291.3273 | 291.1506 | 291.2153 | 290.9372 | 290.3738 | 291.3367 | 291.2206 | 290.2296 | 291.5272 | 291.3285 | 290.6009
10995.03 | 0.219193216 | 4.20021611 | 99.67234 | 0.0887871129 | 296.3152571 | 288.3766013 | 288.6447019 | 288.9604 | 288.989 | 288.9484 | 288.9861 | 288.9799 | 289.0031 | 289.0136 | 289.0748 | 289.0164 | 289.18 | 291.9044 | 291.3167 | 291.137 | 291.2113 | 290.9314 | 290.3651 | 291.331 | 291.2141 | 290.2203 | 291.5287 | 291.3299 | 290.5953
11000.013 | 0.218717602 | 4.20019605 | 99.67413 | 0.0881277968 | 296.3152239 | 288.3970348 | 288.641888 | 288.9521 | 288.9819 | 288.945 | 288.9844 | 288.9778 | 289.0011 | 289.0098 | 289.0715 | 289.0101 | 289.1735 | 291.9017 | 291.3062 | 291.1282 | 291.2075 | 290.9243 | 290.3556 | 291.331 | 291.2092 | 290.2128 | 291.5275 | 291.3271 | 290.5884
11005.046 | 0.20090672 | 4.20013143 | 99.67579 | 0.0904071273 | 296.3139934 | 288.4177786 | 288.6481117 | 288.9506 | 288.9798 | 288.9469 | 288.986 | 288.9796 | 289.0022 | 289.0113 | 289.0729 | 289.0086 | 289.1685 | 291.8977 | 291.2963 | 291.1185 | 291.2048 | 290.9178 | 290.3512 | 291.3283 | 291.2045 | 290.2056 | 291.5274 | 291.331 | 290.5846
11010.036 | 0.210447467 | 4.20017313 | 99.67752 | 0.0888576836 | 296.3123704 | 288.4373879 | 288.6531096 | 288.9498 | 288.9763 | 288.9518 | 288.99 | 288.9857 | 289.0077 | 289.0137 | 289.0748 | 289.0081 | 289.1693 | 291.8934 | 291.2903 | 291.1104 | 291.2007 | 290.9142 | 290.3442 | 291.3236 | 291.1988 | 290.1992 | 291.5283 | 291.3275 | 290.5784
11015.041 | 0.214220053 | 4.20019845 | 99.67928 | 0.0904176482 | 296.3104479 | 288.456063 | 288.6637877 | 288.9528 | 288.9814 | 288.9541 | 288.9971 | 288.9914 | 289.014 | 289.0197 | 289.0807 | 289.0096 | 289.1722 | 291.8894 | 291.2842 | 291.1046 | 291.1964 | 290.907 | 290.3398 | 291.3205 | 291.1941 | 290.195 | 291.5235 | 291.3212 | 290.5733
11020.057 | 0.200676609 | 4.20015806 | 99.68093 | 0.0883701402 | 296.3086286 | 288.4745026 | 288.6724495 | 288.959 | 288.987 | 288.9595 | 289.0023 | 288.9982 | 289.0168 | 289.0262 | 289.0867 | 289.0148 | 289.1749 | 291.8844 | 291.2771 | 291.0985 | 291.1894 | 290.9024 | 290.3365 | 291.3158 | 291.1888 | 290.1904 | 291.518 | 291.3151 | 290.5696
11025.017 | 0.210922311 | 4.20014639 | 99.68265 | 0.088226036 | 296.3062484 | 288.4917341 | 288.6846915 | 288.964 | 288.9952 | 288.9697 | 289.0107 | 289.0054 | 289.0267 | 289.0317 | 289.0921 | 289.0193 | 289.18 | 291.8797 | 291.2693 | 291.0929 | 291.1867 | 290.8982 | 290.3339 | 291.3115 | 291.1841 | 290.1897 | 291.5147 | 291.3104 | 290.5651
11030.013 | 0.2097656 | 4.20016713 | 99.68438 | 0.0885462933 | 296.3026924 | 288.5092347 | 288.6953629 | 288.9725 | 289.0022 | 288.9787 | 289.0204 | 289.0133 | 289.0353 | 289.0377 | 289.098 | 289.025 | 289.1852 | 291.874 | 291.2634 | 291.0873 | 291.1809 | 290.8929 | 290.3322 | 291.3092 | 291.1797 | 290.1865 | 291.5126 | 291.3072 | 290.5658
11035.018 | 0.203805039 | 4.20015529 | 99.68605 | 0.0884423955 | 296.2995604 | 288.5267179 | 288.710155 | 288.9825 | 289.0135 | 288.9884 | 289.03 | 289.0248 | 289.0432 | 289.0464 | 289.1061 | 289.0324 | 289.1918 | 291.8715 | 291.2588 | 291.0869 | 291.1778 | 290.8883 | 290.329 | 291.3037 | 291.1768 | 290.1842 | 291.5089 | 291.3049 | 290.5652
11040.013 | 0.201122978 | 4.20013381 | 99.6877 | 0.0871964437 | 296.2971039 | 288.5438101 | 288.7197105 | 288.9923 | 289.0206 | 288.9977 | 289.04 | 289.0331 | 289.0538 | 289.0535 | 289.1125 | 289.04 | 289.199 | 291.8647 | 291.2531 | 291.0825 | 291.1741 | 290.8832 | 290.3296 | 291.2997 | 291.1727 | 290.1858 | 291.5027 | 291.3002 | 290.5636
11045.019 | 0.187635716 | 4.20013563 | 99.68925 | 0.086814125 | 296.295161 | 288.5605914 | 288.7345892 | 289.0001 | 289.0308 | 289.0066 | 289.0491 | 289.0406 | 289.0591 | 289.0625 | 289.1248 | 289.0472 | 289.2072 | 291.8615 | 291.2467 | 291.0795 | 291.1684 | 290.8805 | 290.3272 | 291.2964 | 291.1686 | 290.1849 | 291.4972 | 291.2901 | 290.5619
11050.014 | 0.198157705 | 4.20012811 | 99.69088 | 0.089303202 | 296.2935924 | 288.5768568 | 288.7491011 | 289.0091 | 289.041 | 289.0165 | 289.0594 | 289.0513 | 289.0713 | 289.0722 | 289.1311 | 289.0558 | 289.2165 | 291.8558 | 291.2419 | 291.0783 | 291.1638 | 290.8733 | 290.3276 | 291.2898 | 291.1646 | 290.1849 | 291.4907 | 291.2858 | 290.5611
11055.013 | 0.196517684 | 4.20011901 | 99.69249 | 0.0923659859 | 296.292332 | 288.5923455 | 288.7590058 | 289.0212 | 289.0482 | 289.0268 | 289.0695 | 289.0619 | 289.0802 | 289.0827 | 289.1419 | 289.0651 | 289.2247 | 291.8525 | 291.2388 | 291.0764 | 291.1595 | 290.8713 | 290.3288 | 291.2842 | 291.1614 | 290.1858 | 291.4866 | 291.2792 | 290.5602
11060.055 | 0.18992528 | 4.20010067 | 99.69406 | 0.0894645465 | 296.291073 | 288.6092919 | 288.7746504 | 289.0321 | 289.0604 | 289.0385 | 289.0806 | 289.0728 | 289.0902 | 289.091 | 289.1493 | 289.0741 | 289.2328 | 291.8477 | 291.2334 | 291.0749 | 291.1544 | 290.8676 | 290.3273 | 291.2808 | 291.1594 | 290.1873 | 291.4838 | 291.2741 | 290.5604
11065.013 | 0.187858131 | 4.20007966 | 99.6956 | 0.0880597074 | 296.2902857 | 288.6245333 | 288.7846913 | 289.044 | 289.0723 | 289.047 | 289.0916 | 289.082 | 289.0995 | 289.1014 | 289.1594 | 289.0842 | 289.2423 | 291.8446 | 291.2293 | 291.0758 | 291.1529 | 290.8637 | 290.327 | 291.2772 | 291.1566 | 290.1871 | 291.4807 | 291.2716 | 290.5617
11070.017 | 0.187777323 | 4.20008243 | 99.69714 | 0.0898983449 | 296.2899327 | 288.6392987 | 288.7988882 | 289.0538 | 289.0816 | 289.0587 | 289.1026 | 289.0925 | 289.1118 | 289.1133 | 289.1695 | 289.0945 | 289.2498 | 291.8409 | 291.2276 | 291.0772 | 291.1489 | 290.8632 | 290.3284 | 291.2751 | 291.1557 | 290.1898 | 291.4763 | 291.2687 | 290.5608
11075.06 | -0.00310534112 | 4.19891837 | 99.69714 | 0.0929723852 | 296.2892396 | 288.6542651 | 288.8143481 | 289.0658 | 289.0939 | 289.0689 | 289.1139 | 289.1051 | 289.1224 | 289.1224 | 289.1813 | 289.1054 | 289.2644 | 291.8361 | 291.2287 | 291.0796 | 291.1461 | 290.8625 | 290.3323 | 291.2723 | 291.1526 | 290.1929 | 291.4736 | 291.2654 | 290.5639
11080.014 | -0.00393651049 | 4.19883674 | 99.69714 | 0.089551206 | 296.2851852 | 288.6680816 | 288.8278757 | 289.0765 | 289.1044 | 289.0817 | 289.1255 | 289.1178 | 289.1334 | 289.1333 | 289.1926 | 289.1153 | 289.2748 | 291.8331 | 291.2232 | 291.0778 | 291.147 | 290.8619 | 290.3337 | 291.2709 | 291.155 | 290.1929 | 291.4702 | 291.2649 | 290.5655
11085.013 | -0.00525714627 | 4.19874601 | 99.69714 | 0.0902453493 | 296.2817994 | 288.6831939 | 288.8434295 | 289.0888 | 289.1176 | 289.0927 | 289.1357 | 289.1264 | 289.1442 | 289.1442 | 289.2004 | 289.1242 | 289.2849 | 291.8291 | 291.218 | 291.0815 | 291.1403 | 290.8554 | 290.3362 | 291.2665 | 291.15 | 290.1949 | 291.468 | 291.2611 | 290.5671
11090.013 | -0.00496315858 | 4.19866681 | 99.69714 | 0.0902429824 | 296.2810905 | 288.7002626 | 288.8520739 | 289.1005 | 289.1276 | 289.1027 | 289.1471 | 289.1361 | 289.1539 | 289.1539 | 289.2113 | 289.1341 | 289.2951 | 291.8274 | 291.2163 | 291.0816 | 291.1377 | 290.8534 | 290.3362 | 291.2649 | 291.1457 | 290.1971 | 291.464 | 291.2587 | 290.568